## Sheet1
OREAS 20a | Au < 3ppb | Al2O3 15.28wt.% | BaO 1239ppm | primary | granodiorite | barren | OREAS 20a
OREAS 20b | Au 4ppb | Pd < 1.00ppb | Pt < 5.00ppb | primary | granodiorite | barren | OREAS 20b
OREAS 25b | Au 2ppb | Pd 1.42ppb | Pt < 5.00ppb | oxide | ferruginous soil | barren | OREAS 25b
OREAS 30a | Au < 2ppb | Pd < 2ppb | Pt < 5ppb | primary | basalt | barren | OREAS 30a
OREAS 45f | Au 19ppb | Ni 256ppm | Cu 363ppm | oxide | lateritic | magmatic Ni-Cu-PGE | OREAS 45f
OREAS 45h | Au 41ppb | Ni 423ppm | Cu 767ppm | oxide | lateritic | magmatic Ni-Cu-PGE | OREAS 45h
OREAS 46 | Au 2ppb | Cu 23.1ppm | Zn 35.5ppm | oxide | glacial till | barren | OREAS 46
OREAS 60e | Au 2.38ppm | Ag 4.83ppm | Al 7.12wt.% | primary | andesite | low sulphidation epithermal | OREAS 60e
OREAS 61h | Au 4.42ppm | Ag 3.65ppm | Al 6.75wt.% | primary | andesite | low sulphidation epithermal | OREAS 61h
OREAS 62h | Au 10.54ppm | Ag 7.69ppm | Al 6.97wt.% | primary | andesite | low sulphidation epithermal | OREAS 62h
OREAS 70b | Ni 0.218wt.% | Co 78ppm | As 148ppm | primary | mineralised ultramafic | komatiite-hosted nickel sulphide | OREAS 70b
OREAS 72b | Ni 0.686wt.% | Co 131ppm | As 146ppm | primary | mineralised ultramafic | komatiite-hosted nickel sulphide | OREAS 72b
OREAS 73b | Ni 1.48wt.% | Co 240ppm | As 293ppm | primary | mineralised ultramafic | komatiite-hosted nickel sulphide | OREAS 73b
OREAS 74b | Ni 3.38wt.% | Co 490ppm | As 603ppm | primary | mineralised ultramafic | komatiite-hosted nickel sulphide | OREAS 74b
OREAS 75b | Ni 5.29wt.% | Co 741ppm | As 974ppm | primary | mineralised ultramafic | komatiite-hosted nickel sulphide | OREAS 75b
OREAS 76b | Ni 7.62wt.% | Co 1067ppm | As 1394ppm | primary | mineralised ultramafic | komatiite-hosted nickel sulphide | OREAS 76b
OREAS 77b | Ni 11.30wt.% | Co 1551ppm | As 2054ppm | primary | mineralised ultramafic | komatiite-hosted nickel sulphide | OREAS 77b
OREAS 85 | Ni 0.344wt.% | Cu 0.176wt.% | Co 178ppm | primary | gabbro | magmatic Ni-Cu-PGE | OREAS 85
OREAS 86 | Ni 1.23wt.% | Cu 0.562wt.% | Co 507ppm | primary | gabbro | magmatic Ni-Cu-PGE | OREAS 86
OREAS 120 | U 40.8ppm | Th 5.45ppm | Ce 46.3ppm | oxide | sandstone/ sediments | sedimentary and hydrothermal | OREAS 120
OREAS 121 | U 215ppm | Th 5.57ppm | Ce 45.6ppm | oxide | sandstone/ sediments | sedimentary and hydrothermal | OREAS 121
OREAS 122 | U 418ppm | Th 5.56ppm | Ce 46.1ppm | oxide | sandstone/ sediments | sedimentary and hydrothermal | OREAS 122
OREAS 123 | U 853ppm | Th 5.73ppm | Ce 46.7ppm | oxide | sandstone/ sediments | sedimentary and hydrothermal | OREAS 123
OREAS 124 | U 1794ppm | Th 5.74ppm | Ce 47.6ppm | oxide | sandstone/ sediments | sedimentary and hydrothermal | OREAS 124
OREAS 130 | Zn 1.71wt.% | Pb 0.130wt.% | Ag 6.57ppm | primary | sulphidic graphitic slate | SEDEX | OREAS 130
OREAS 135 | Zn 2.80wt.% | Pb 1.70wt.% | Ag 55.7ppm | primary | sulphidic graphitic slate | SEDEX | OREAS 135
OREAS 135b | Zn 2.73wt.% | Pb 1.71wt.% | Ag 52.9ppm | primary | sulphidic graphitic slate | SEDEX | OREAS 135b
OREAS 136 | Zn 3.63wt.% | Pb 4.76wt.% | Ag 151ppm | primary | sulphidic graphitic slate | SEDEX | OREAS 136
OREAS 137 | Zn 4.92wt.% | Pb 0.673wt.% | Ag 25.9ppm | primary | sulphidic graphitic slate | SEDEX | OREAS 137
OREAS 138 | Zn 8.19wt.% | Pb 1.23wt.% | Ag 45.2ppm | primary | sulphidic graphitic slate | SEDEX | OREAS 138
OREAS 139 | Zn 13.63wt.% | Pb 2.21wt.% | Ag 76.7ppm | primary | sulphidic graphitic slate | SEDEX | OREAS 139
OREAS 151c | Au 80ppb | Ag 0.995ppm | Al 7.56wt.% | primary | quartz monzonite | porphyry copper-gold | OREAS 151c
OREAS 152c | Au 134ppb | Ag 0.910ppm | Al 7.64wt.% | primary | quartz monzonite | porphyry copper-gold | OREAS 152c
OREAS 153c | Au 327ppb | Ag 1.77ppm | Al 7.48wt.% | primary | quartz monzonite | porphyry copper-gold | OREAS 153c
OREAS 173 | Mn 28.30wt.% | Fe 25.23wt.% | P 391ppm | oxide | manganiferous sedimentary | secondary enrichment | OREAS 173
OREAS 174 | Mn 33.96wt.% | Fe 20.32wt.% | P 451ppm | oxide | manganiferous sedimentary | secondary enrichment | OREAS 174
OREAS 175 | Mn 41.04wt.% | Fe 15.51wt.% | P 440ppm | oxide | manganiferous sedimentary | secondary enrichment | OREAS 175
OREAS 211 | Au 0.768ppm | Ag 0.214ppm | Al 6.85wt.% | primary | greenstone | orogenic lode gold | OREAS 211
OREAS 230 | Au 0.337ppm | Ag 0.130ppm | Al 3.49wt.% | primary | greenstone | orogenic lode gold | OREAS 230
OREAS 231b | Au 0.556ppm | Ag 0.182ppm | Al 6.89wt.% | primary | greenstone | orogenic lode gold | OREAS 231b
OREAS 232b | Au 0.946ppm | Ag 0.113ppm | Al 7.01wt.% | primary | metasediments | orogenic lode gold | OREAS 232b
OREAS 233 | Au 1.05ppm | Ag 0.285ppm | Al 3.45wt.% | primary | greenstone | orogenic lode gold | OREAS 233
OREAS 233b | Au 1.07ppm | Ag 0.311ppm | Al 6.80wt.% | primary | greenstone | orogenic lode gold | OREAS 233b
OREAS 234 | Au 1.20ppm | Ag 0.341ppm | Al 3.53wt.% | primary | greenstone | orogenic lode gold | OREAS 234
OREAS 234b | Au 1.23ppm | Ag 0.348ppm | Al 6.72wt.% | primary | greenstone | orogenic lode gold | OREAS 234b
OREAS 235b | Au 1.63ppm | Ag 0.135ppm | Al 7.57wt.% | primary | metasediments | orogenic lode gold | OREAS 235b
OREAS 236 | Au 1.85ppm | Ag 0.478ppm | Al 6.59wt.% | primary | greenstone | orogenic lode gold | OREAS 236
OREAS 237b | Au 2.26ppm | Ag 0.183ppm | Al 7.32wt.% | primary | metasediments | orogenic lode gold | OREAS 237b
OREAS 238b | Au 3.08ppm | Ag 0.245ppm | Al 7.47wt.% | primary | metasediments | orogenic lode gold | OREAS 238b
OREAS 239b | Au 3.61ppm | Ag 0.273ppm | Al 7.36wt.% | primary | metasediments | orogenic lode gold | OREAS 239b
OREAS 240 | Au 5.51ppm | Ag 1.30ppm | Al 3.35wt.% | primary | greenstone | orogenic lode gold | OREAS 240
OREAS 240b | Au 5.65ppm | Ag 1.40ppm | Al 6.49wt.% | primary | greenstone | orogenic lode gold | OREAS 240b
OREAS 241 | Au 6.91ppm | Ag 1.73ppm | Al 6.50wt.% | primary | greenstone | orogenic lode gold | OREAS 241
OREAS 241b | Au 7.13ppm | Ag 1.72ppm | Al 6.51wt.% | primary | greenstone | orogenic lode gold | OREAS 241b
OREAS 242 | Au 8.67ppm | Ag 2.05ppm | Al 3.20wt.% | primary | greenstone | orogenic lode gold | OREAS 242
OREAS 243 | Au 12.39ppm | Ag 3.04ppm | Al 6.38wt.% | primary | greenstone | orogenic lode gold | OREAS 243
OREAS 250c | Au 0.329ppm |  |  | oxide | weathered greenstone/ sediments/ scoria | orogenic lode gold | OREAS 250c
OREAS 251b | Au 0.505ppm | Ag 0.123ppm | Al 4.80wt.% | oxide | weathered greenstone/ sediments/ scoria | orogenic lode gold | OREAS 251b
OREAS 252c | Au 0.876ppm |  |  | oxide | weathered greenstone/ sediments/ scoria | orogenic lode gold | OREAS 252c
OREAS 253b | Au 1.24ppm | Ag 0.348ppm | Al 6.30wt.% | oxide | weathered greenstone/ sediments/ scoria | orogenic lode gold | OREAS 253b
OREAS 254c | Au 2.71ppm |  |  | oxide | weathered greenstone/ sediments/ scoria | orogenic lode gold | OREAS 254c
OREAS 255c | Au 4.35ppm |  |  | oxide | weathered greenstone/ sediments/ scoria | orogenic lode gold | OREAS 255c
OREAS 258 | Au 11.15ppm | Ag 1.72ppm | Al 6.20wt.% | oxide | weathered greenstone/ sediments/ scoria | orogenic lode gold | OREAS 258
OREAS 262b | Au 0.107ppm |  |  | oxide | mudstone | Carlin style | OREAS 262b
OREAS 264 | Au 0.307ppm | Ag 1.29ppm | Al 4.31wt.% | oxide | siliceous shale | Carlin style | OREAS 264
OREAS 266 | Au 8.23ppm |  |  | oxide | weathered greenstone/ sediments/ scoria | orogenic lode gold | OREAS 266
OREAS 273 | Au 10.76ppm | Ag 0.646ppm | Al 1.65wt.% | oxide | carbonate | Carlin style | OREAS 273
OREAS 282 | Au 13.71ppm | Ag 0.611ppm | Al 2.95wt.% | primary | carbonate | Carlin style | OREAS 282
OREAS 290 | Au 2.12ppm | Sb 0.795wt.% | Ag 0.213ppm | primary | metasediments | orogenic lode gold | OREAS 290
OREAS 291 | Au 4.20ppm | Sb 1.50wt.% | Ag 0.298ppm | primary | metasediments | orogenic lode gold | OREAS 291
OREAS 292 | Au 11.06ppm | Sb 4.54wt.% | Ag 0.760ppm | primary | metasediments | orogenic lode gold | OREAS 292
OREAS 293 | Au 73ppb | Al2O3 3.97wt.% | BaO 308ppm | primary | quartz conglomerate | modified paleoplacer | OREAS 293
OREAS 294 | Au 0.207ppm | Al2O3 3.91wt.% | BaO 291ppm | primary | quartz conglomerate | modified paleoplacer | OREAS 294
OREAS 295 | Au 0.313ppm | Al2O3 3.90wt.% | BaO 296ppm | primary | quartz conglomerate | modified paleoplacer | OREAS 295
OREAS 296 | Au 2.19ppm | Al2O3 3.65wt.% | BaO 282ppm | primary | quartz conglomerate | modified paleoplacer | OREAS 296
OREAS 297 | Au 17.83ppm | Al2O3 3.11wt.% | As 56ppm | primary | quartz conglomerate | modified paleoplacer | OREAS 297
OREAS 298 | Au 34.99ppm | Al2O3 3.10wt.% | BaO 250ppm | primary | quartz conglomerate | modified paleoplacer | OREAS 298
OREAS 299 | Au 89.97ppm | U 52ppm | LOI1000 1.38wt.% | primary | quartz conglomerate | modified paleoplacer | OREAS 299
OREAS 315 | Zn 5.45wt.% | Pb 3.79wt.% | Ag 72.5ppm | primary | sulphidic graphitic slate | SEDEX | OREAS 315
OREAS 316 | Zn 11.16wt.% | Pb 5.02wt.% | Ag 103ppm | primary | sulphidic graphitic slate | SEDEX | OREAS 316
OREAS 317 | Zn 17.45wt.% | Pb 12.13wt.% | Ag 232ppm | primary | sulphidic graphitic slate | SEDEX | OREAS 317
OREAS 353b | Pb 64.58wt.% | Zn 3.83wt.% | Ag 2184ppm | primary | sulphide | Broken Hill Type | OREAS 353b
OREAS 460 | CeO2 2209ppm | La2O3 1606ppm | Nd2O3 911ppm | oxide | lateritic | carbonatite | OREAS 460
OREAS 461 | CeO2 4311ppm | La2O3 3155ppm | Nd2O3 1900ppm | oxide | lateritic | carbonatite | OREAS 461
OREAS 462 | CeO2 6082ppm | La2O3 4450ppm | Nd2O3 2985ppm | oxide | lateritic | carbonatite | OREAS 462
OREAS 463 | CeO2 0.810wt.% | La2O3 5824ppm | Nd2O3 4295ppm | oxide | lateritic | carbonatite | OREAS 463
OREAS 464 | CeO2 1.88wt.% | La2O3 1.37wt.% | Nd2O3 1.16wt.% | oxide | lateritic | carbonatite | OREAS 464
OREAS 465 | CeO2 4.86wt.% | La2O3 2.83wt.% | Nd2O3 1.37wt.% | oxide | lateritic | carbonatite | OREAS 465
OREAS 501d | Au 0.232ppm | Cu 0.272wt.% | Mo 95ppm | primary | quartz monzonite | porphyry copper-gold | OREAS 501d
OREAS 502d | Au 0.499ppm | Ag 1.76ppm | Al 7.70wt.% | primary | granodiorite | porphyry copper-gold | OREAS 502d
OREAS 503e | Au 0.709ppm | Ag 1.52ppm | Al 7.55wt.% | primary | granodiorite | porphyry copper-gold | OREAS 503e
OREAS 504c | Au 1.48ppm | Cu 1.11wt.% | Mo 512ppm | primary | quartz monzonite | porphyry copper-gold | OREAS 504c
OREAS 504d | Au 1.46ppm | Ag 2.69ppm | Al 7.36wt.% | primary | granodiorite | porphyry copper-gold | OREAS 504d
OREAS 505b | Au 554ppb | Ag 1.29ppm | Al 7.52wt.% | primary | quartz monzonite | porphyry copper-gold | OREAS 505b
OREAS 506 | Au 0.364ppm | Cu 0.444wt.% | Mo 87ppm | primary | quartz monzonite | porphyry copper-gold | OREAS 506
OREAS 507 | Au 0.176ppm | Cu 0.622wt.% | Mo 114ppm | primary | quartz monzonite | porphyry copper-gold | OREAS 507
OREAS 508 | Au 0.470ppm | Ag 1.40ppm | Al 7.47wt.% | primary | granodiorite | porphyry copper-gold | OREAS 508
OREAS 520b | Au 0.184ppm | Cu 0.290wt.% | S 0.600wt.% | primary | felsic volcanic breccia | IOCG | OREAS 520b
OREAS 521 | Cu 0.607wt.% | Au 0.376ppm | Co 386ppm | primary | felsic volcanic breccia | IOCG | OREAS 521
OREAS 522 | Cu 0.916wt.% | Au 0.574ppm | Co 550ppm | primary | felsic volcanic breccia | IOCG | OREAS 522
OREAS 523b | Au 1.02ppm | Cu 1.71wt.% | S 2.70wt.% | primary | felsic volcanic breccia | IOCG | OREAS 523b
OREAS 525 | Au 0.820ppm | Cu 1.36wt.% | S 2.25wt.% | primary | felsic volcanic breccia | IOCG | OREAS 525
OREAS 550 | Cu 0.279wt.% | Co 0.150wt.% | S 0.220wt.% | oxide | dolomitic shale | structurally-controlled sediment-hosted | OREAS 550
OREAS 551 | Cu 0.566wt.% | Co 0.306wt.% | S 0.163wt.% | oxide | dolomitic shale | structurally-controlled sediment-hosted | OREAS 551
OREAS 552 | Cu 3.10wt.% | Co 0.412wt.% | S 1.32wt.% | primary | dolomitic shale | structurally-controlled sediment-hosted | OREAS 552
OREAS 552b | Cu 2.82wt.% | Co 0.410wt.% | S 2.21wt.% | primary | dolomitic shale | structurally-controlled sediment-hosted | OREAS 552b
OREAS 553 | Cu 0.583wt.% | Co 0.614wt.% | S 0.280wt.% | oxide | dolomitic shale | structurally-controlled sediment-hosted | OREAS 553
OREAS 554 | Cu 1.57wt.% | Co 0.809wt.% | S 0.771wt.% | primary | dolomitic shale | structurally-controlled sediment-hosted | OREAS 554
OREAS 554b | Cu 3.81wt.% | Co 0.810wt.% | S 3.71wt.% | primary | dolomitic shale | structurally-controlled sediment-hosted | OREAS 554b
OREAS 555 | Cu 2.27wt.% | Co 1.14wt.% | S 1.11wt.% | primary | dolomitic shale | structurally-controlled sediment-hosted | OREAS 555
OREAS 555b | Cu 4.69wt.% | Co 1.12wt.% | S 4.59wt.% | primary | dolomitic shale | structurally-controlled sediment-hosted | OREAS 555b
OREAS 556b | Cu 8.83wt.% | Co 2.03wt.% | S 9.00wt.% | primary | dolomitic shale | structurally-controlled sediment-hosted | OREAS 556b
OREAS 601c | Au 0.996ppm | Ag 50.3ppm | Cu 0.116wt.% | primary | rhyodacite | high sulphidation epithermal | OREAS 601c
OREAS 607 | Au 0.690ppm | Ag 5.88ppm | Cu 563ppm | primary | rhyodacite | high sulphidation epithermal | OREAS 607
OREAS 607b | Au 0.696ppm | Ag 6.11ppm | Cu 554ppm | primary | rhyodacite | high sulphidation epithermal | OREAS 607b
OREAS 609b | Au 4.97ppm | Ag 24.6ppm | Cu 0.498wt.% | primary | rhyodacite | high sulphidation epithermal | OREAS 609b
OREAS 625 | Zn 3.21wt.% | Cu 0.170wt.% | Au 0.680ppm | primary | rhyodacite | volcanic hosted massive sulphide | OREAS 625
OREAS 626 | Zn 5.22wt.% | Cu 0.370wt.% | Au 1.26ppm | primary | rhyodacite | volcanic hosted massive sulphide | OREAS 626
OREAS 627 | Zn 10.20wt.% | Cu 0.480wt.% | Au 1.85ppm | primary | rhyodacite | volcanic hosted massive sulphide | OREAS 627
OREAS 628 | Zn 1.04wt.% | Cu 1.77wt.% | Au 0.870ppm | primary | rhyodacite | volcanic hosted massive sulphide | OREAS 628
OREAS 629 | Zn 2.32wt.% | Cu 3.16wt.% | Au 1.17ppm | primary | rhyodacite | volcanic hosted massive sulphide | OREAS 629
OREAS 630b | Zn 1.11wt.% | Pb 0.442wt.% | Au 0.358ppm | primary | pyritic tailings | volcanic hosted massive sulphide | OREAS 630b
OREAS 680 | Au 160ppb | Pd 218ppb | Pt 405ppb | primary | gabbronorite | magmatic Ni-Cu-PGE | OREAS 680
OREAS 681 | Au 51ppb | Pd 243ppb | Pt 526ppb | primary | gabbronorite | magmatic PGE | OREAS 681
OREAS 682 | Au 75ppb | Pd 444ppb | Pt 868ppb | primary | gabbronorite | magmatic PGE | OREAS 682
OREAS 683 | Au 207ppb | Pd 853ppb | Pt 1760ppb | primary | pyroxenite | magmatic PGE | OREAS 683
OREAS 684 | Au 0.248ppm | Pd 1.72ppm | Pt 3.87ppm | primary | pyroxenite | magmatic PGE | OREAS 684
OREAS 700 | W 1.13wt.% | Au 0.506ppm | Cu 0.202wt.% | primary | magnetite skarn | skarn | OREAS 700
OREAS 750 | Li2O 0.496wt.% | Li 0.230wt.% | Sn 43.3ppm | primary | pegmatite | pegmatitic | OREAS 750
OREAS 751 | Li2O 1.01wt.% | Li 0.468wt.% | Sn 156ppm | primary | pegmatite | pegmatitic | OREAS 751
OREAS 752 | Li2O 1.52wt.% | Li 0.707wt.% | Sn 238ppm | primary | pegmatite | pegmatitic | OREAS 752
OREAS 753 | Li2O 2.19wt.% | Li 1.02wt.% | Sn 135ppm | primary | pegmatite | pegmatitic | OREAS 753
OREAS 902 | Cu 0.301wt.% | Au < 10ppb | Cu-Sol(H2SO4) 0.111wt.% | oxide | argillaceous sandstone | sediment hosted | OREAS 902
OREAS 903 | Cu 0.652wt.% | Au < 5ppb | Cu-Sol(H2SO4) 0.434wt.% | oxide | argillaceous sandstone | sediment hosted | OREAS 903
OREAS 905b | Au 0.372ppm | Ag 0.690ppm | Cu 0.150wt.% | oxide | weathered rhyodacite | oxidised VMS | OREAS 905b
OREAS 906 | Cu 0.310wt.% | Cu-Sol(H2SO4) 0.259wt.% | Au 49ppb | oxide | weathered rhyodacite | oxidised VMS | OREAS 906
OREAS 907b | Au 0.119ppm | Ag 1.16ppm | Cu 0.620wt.% | oxide | weathered rhyodacite | oxidised VMS | OREAS 907b
OREAS 908 | Cu 1.26wt.% | Cu-Sol(H2SO4) 1.06wt.% | Au 187ppb | oxide | weathered rhyodacite | oxidised VMS | OREAS 908
OREAS 908b | Au 0.211ppm | Ag 2.13ppm | Cu 1.26wt.% | oxide | weathered rhyodacite | oxidised VMS | OREAS 908b
OREAS 920b | Cu 116ppm | Ag 0.320ppm | Zn 57ppm | primary | siltstone | structurally-controlled sediment-hosted | OREAS 920b
OREAS 921 | Cu 274ppm | Ag 0.152ppm | Zn 132ppm | primary | siltstone | structurally-controlled sediment-hosted | OREAS 921
OREAS 921b | Cu 254ppm | Ag 0.371ppm | Zn 82ppm | primary | siltstone | structurally-controlled sediment-hosted | OREAS 921b
OREAS 922 | Cu 2122ppm | Ag 0.888ppm | Zn 267ppm | primary | siltstone | structurally-controlled sediment-hosted | OREAS 922
OREAS 923 | Cu 4230ppm | Ag 1.60ppm | Zn 345ppm | primary | siltstone | structurally-controlled sediment-hosted | OREAS 923
OREAS 924 | Cu 0.512wt.% | Ag 1.99ppm | Zn 380ppm | primary | siltstone | structurally-controlled sediment-hosted | OREAS 924
OREAS 925 | Cu 0.615wt.% | Ag 2.36ppm | Zn 446ppm | primary | siltstone | structurally-controlled sediment-hosted | OREAS 925
OREAS 926 | Cu 0.813wt.% | Ag 2.92ppm | Zn 398ppm | primary | siltstone | structurally-controlled sediment-hosted | OREAS 926
OREAS 927 | Cu 1.08wt.% | Ag 4.08ppm | Zn 716ppm | primary | siltstone | structurally-controlled sediment-hosted | OREAS 927
OREAS 928 | Cu 1.53wt.% | Ag 5.39ppm | Zn 436ppm | primary | siltstone | structurally-controlled sediment-hosted | OREAS 928
OREAS 929 | Cu 2.00wt.% | Ag 7.18ppm | Zn 477ppm | primary | siltstone | structurally-controlled sediment-hosted | OREAS 929
OREAS 930 | Cu 2.52wt.% | Ag 9.00ppm | Zn 492ppm | primary | siltstone | structurally-controlled sediment-hosted | OREAS 930
OREAS 931 | Cu 3.82wt.% | Ag 14.0ppm | Zn 480ppm | primary | siltstone | structurally-controlled sediment-hosted | OREAS 931
OREAS 931b | Cu 3.95wt.% | Ag 16.9ppm | Zn 287ppm | primary | siltstone | structurally-controlled sediment-hosted | OREAS 931b
OREAS 932 | Cu 6.13wt.% | Ag 22.4ppm | Zn 591ppm | primary | siltstone | structurally-controlled sediment-hosted | OREAS 932
OREAS 932b | Cu 6.27wt.% | Ag 26.8ppm | Zn 426ppm | primary | siltstone | structurally-controlled sediment-hosted | OREAS 932b
OREAS 933 | Cu 8.37wt.% | Ag 31.0ppm | Zn 602ppm | primary | siltstone | structurally-controlled sediment-hosted | OREAS 933
OREAS 934 | Cu 9.59wt.% | Ag 36.5ppm | Zn 724ppm | primary | siltstone | structurally-controlled sediment-hosted | OREAS 934
OREAS 935 | Cu 12.55wt.% | Ag 43.9ppm | Zn 692ppm | primary | siltstone | structurally-controlled sediment-hosted | OREAS 935
OREAS 990b | Cu 16.37wt.% | Ag 6741ppm | Au 63.67ppm | primary | concentrate | volcanic hosted massive sulphide | OREAS 990b
OREAS 990c | Cu 17.13wt.% | Ag 2732ppm | Au 35.35ppm | primary | concentrate | volcanic hosted massive sulphide | OREAS 990c
OREAS 993 | Cu 23.90wt.% | Au 56.04ppm | Ag 41.6ppm | primary | sulphide | porphyry copper-gold | OREAS 993
OREAS 994 | Cu 30.00wt.% | Ag 181ppm | Al 0.706wt.% | primary | concentrate | sediment hosted | OREAS 994
OREAS 995 | Cu 22.70wt.% | Au 4.52ppm | Ag 37.3ppm | primary | concentrate | volcanic hosted massive sulphide | OREAS 995
OREAS 999 | Li2O 5.76wt.% | Li 2.67wt.% | Sn 84ppm | primary | concentrate | pegmatitic