## All Data
ID | Group | Type | Matrix | Mineralisation Style | SuperCRM | Status | Catalogue File Name | URL | Ag(PPM) | Ag(%) | Ag Method | Al(PPM) | Al(%) | Al Method | As(PPM) | As(%) | As Method | Au(PPM) | Au(%) | Au Method | B(PPM) | B(%) | B Method | Ba(PPM) | Ba(%) | Ba Method | Be(PPM) | Be(%) | Be Method | Bi(PPM) | Bi(%) | Bi Method | Ca(PPM) | Ca(%) | Ca Method | Cd(PPM) | Cd(%) | Cd Method | Ce(PPM) | Ce(%) | Ce Method | Cl(PPM) | Cl(%) | Cl Method | Co(PPM) | Co(%) | Co Method | Cr(PPM) | Cr(%) | Cr Method | Cs(PPM) | Cs(%) | Cs Method | Cu(PPM) | Cu(%) | Cu Method | Dy(PPM) | Dy(%) | Dy Method | Er(PPM) | Er(%) | Er Method | Eu(PPM) | Eu(%) | Eu Method | Fe(PPM) | Fe(%) | Fe Method | Ga(PPM) | Ga(%) | Ga Method | Gd(PPM) | Gd(%) | Gd Method | Ge(PPM) | Ge(%) | Ge Method | Hf(PPM) | Hf(%) | Hf Method | Hg(PPM) | Hg(%) | Hg Method | Ho(PPM) | Ho(%) | Ho Method | In(PPM) | In(%) | In Method | Ir(PPM) | Ir(%) | Ir Method | K(PPM) | K(%) | K Method | La(PPM) | La(%) | La Method | Li(PPM) | Li(%) | Li Method | Lu(PPM) | Lu(%) | Lu Method | Mg(PPM) | Mg(%) | Mg Method | Mn(PPM) | Mn(%) | Mn Method | Mo(PPM) | Mo(%) | Mo Method | Na(PPM) | Na(%) | Na Method | Nb(PPM) | Nb(%) | Nb Method | Nd(PPM) | Nd(%) | Nd Method | Ni(PPM) | Ni(%) | Ni Method | P(PPM) | P(%) | P Method | Pb(PPM) | Pb(%) | Pb Method | Pd(PPM) | Pd(%) | Pd Method | Pr(PPM) | Pr(%) | Pr Method | Pt(PPM) | Pt(%) | Pt Method | Rb(PPM) | Rb(%) | Rb Method | Re(PPM) | Re(%) | Re Method | Rh(PPM) | Rh(%) | Rh Method | Ru(PPM) | Ru(%) | Ru Method | S(PPM) | S(%) | S Method | Sb(PPM) | Sb(%) | Sb Method | Sc(PPM) | Sc(%) | Sc Method | Se(PPM) | Se(%) | Se Method | Si(PPM) | Si(%) | Si Method | Sm(PPM) | Sm(%) | Sm Method | Sn(PPM) | Sn(%) | Sn Method | Sr(PPM) | Sr(%) | Sr Method | Ta(PPM) | Ta(%) | Ta Method | Tb(PPM) | Tb(%) | Tb Method | Te(PPM) | Te(%) | Te Method | Th(PPM) | Th(%) | Th Method | Ti(PPM) | Ti(%) | Ti Method | Tl(PPM) | Tl(%) | Tl Method | Tm(PPM) | Tm(%) | Tm Method | U(PPM) | U(%) | U Method | V(PPM) | V(%) | V Method | W(PPM) | W(%) | W Method | Y(PPM) | Y(%) | Y Method | Yb(PPM) | Yb(%) | Yb Method | Zn(PPM) | Zn(%) | Zn Method | Zr(PPM) | Zr(%) | Zr Method
OREAS0100a | U ore | primary | granitic/haematitic breccia | hydrothermal IOCG variant | no | Current | C:/Users/Zeb/Documents/GitHub/OREAS-Catalogue-Info/oreas-catalogue-2024-05-24.csv | https://www.oreas.com/crm/OREAS-100a/ | [30 empty] | 467 | 0.0467 | 4-Acid Digestion |  |  |  | 17.5 | 0.00175 | 4-Acid Digestion | [6 empty] | 167 | 0.0167 | 4-Acid Digestion | 18.9 | 0.00189 | 4-Acid Digestion | 11.6 | 0.00116 | 4-Acid Digestion | 3.7 | 0.00037 | 4-Acid Digestion | 45100 | 4.51 | 4-Acid Digestion |  |  |  | 20.3 | 0.00203 | 4-Acid Digestion | [9 empty] | 3.66 | 0.000366 | 4-Acid Digestion | [6 empty] | 38000 | 3.8 | 4-Acid Digestion | 259 | 0.0259 | 4-Acid Digestion |  |  |  | 1.56 | 0.000156 | 4-Acid Digestion | 8100 | 0.81 | 4-Acid Digestion | 532 | 0.0532 | 4-Acid Digestion | 22.2 | 0.00222 | 4-Acid Digestion | [6 empty] | 152 | 0.0152 | 4-Acid Digestion | 20 | 0.002 | Borate / Peroxide Fusion ICP | 487 | 0.0487 | 4-Acid Digestion | 13.2 | 0.00132 | 4-Acid Digestion |  |  |  | 47.1 | 0.00471 | 4-Acid Digestion | [30 empty] | 23.6 | 0.00236 | Borate / Peroxide Fusion ICP | [9 empty] | 3.25 | 0.000325 | 4-Acid Digestion |  |  |  | 49.2 | 0.00492 | 4-Acid Digestion | 2180 | 0.218 | 4-Acid Digestion |  |  |  | 1.61 | 0.000161 | 4-Acid Digestion | 130 | 0.013 | 4-Acid Digestion | 36.7 | 0.00367 | Borate / Peroxide Fusion ICP |  |  |  | 96 | 0.0096 | 4-Acid Digestion | 11.4 | 0.00114 | 4-Acid Digestion
OREAS0101a | U ore | primary | granitic/haematitic breccia | hydrothermal IOCG variant | no | Current | C:/Users/Zeb/Documents/GitHub/OREAS-Catalogue-Info/oreas-catalogue-2024-05-24.csv | https://www.oreas.com/crm/OREAS-101a/ | [30 empty] | 1390 | 0.139 | 4-Acid Digestion |  |  |  | 46.9 | 0.00469 | 4-Acid Digestion | [6 empty] | 418 | 0.0418 | 4-Acid Digestion | 28.2 | 0.00282 | 4-Acid Digestion | 16.2 | 0.00162 | 4-Acid Digestion | 8.4 | 0.00084 | 4-Acid Digestion | 107000 | 10.7 | 4-Acid Digestion |  |  |  | 42 | 0.0042 | 4-Acid Digestion | [9 empty] | 5.2 | 0.00052 | 4-Acid Digestion | [6 empty] | 22000 | 2.2 | 4-Acid Digestion | 807 | 0.0807 | 4-Acid Digestion |  |  |  | 1.99 | 0.000199 | 4-Acid Digestion | 12000 | 1.2 | 4-Acid Digestion | 977 | 0.0977 | 4-Acid Digestion | 20.4 | 0.00204 | 4-Acid Digestion | [6 empty] | 397 | 0.0397 | 4-Acid Digestion |  |  |  | 1159 | 0.1159 | 4-Acid Digestion | 23 | 0.0023 | 4-Acid Digestion |  |  |  | 131 | 0.0131 | 4-Acid Digestion | [30 empty] | 48.8 | 0.00488 | Borate / Peroxide Fusion ICP | [9 empty] | 5.3 | 0.00053 | 4-Acid Digestion |  |  |  | 35.1 | 0.00351 | 4-Acid Digestion | 3530 | 0.353 | 4-Acid Digestion |  |  |  | 2.12 | 0.000212 | 4-Acid Digestion | 410 | 0.041 | 4-Acid Digestion | 83 | 0.0083 | Borate / Peroxide Fusion ICP |  |  |  | 135 | 0.0135 | 4-Acid Digestion | 14.7 | 0.00147 | 4-Acid Digestion
OREAS0101b | U ore | primary | granitic/haematitic breccia | hydrothermal IOCG variant | no | Current | C:/Users/Zeb/Documents/GitHub/OREAS-Catalogue-Info/oreas-catalogue-2024-05-24.csv | https://www.oreas.com/crm/OREAS-101b/ | [30 empty] | 1325 | 0.1325 | 4-Acid Digestion |  |  |  | 45 | 0.0045 | 4-Acid Digestion | [6 empty] | 412 | 0.0412 | 4-Acid Digestion | 27 | 0.0027 | 4-Acid Digestion | 15 | 0.0015 | 4-Acid Digestion | 8.1 | 0.00081 | 4-Acid Digestion | 107000 | 10.7 | 4-Acid Digestion |  |  |  | 40 | 0.004 | 4-Acid Digestion | [9 empty] | 5.2 | 0.00052 | 4-Acid Digestion | [6 empty] | 23600 | 2.36 | 4-Acid Digestion | 754 | 0.0754 | 4-Acid Digestion |  |  |  | 1.96 | 0.000196 | 4-Acid Digestion | 12300 | 1.23 | 4-Acid Digestion | 927 | 0.0927 | 4-Acid Digestion | 20.1 | 0.00201 | 4-Acid Digestion | [6 empty] | 388 | 0.0388 | 4-Acid Digestion |  |  |  | 1118 | 0.1118 | 4-Acid Digestion | 23 | 0.0023 | 4-Acid Digestion |  |  |  | 127 | 0.0127 | 4-Acid Digestion | [30 empty] | 48 | 0.0048 | Borate / Peroxide Fusion ICP | [9 empty] | 5.4 | 0.00054 | 4-Acid Digestion |  |  |  | 36.4 | 0.00364 | 4-Acid Digestion | 3500 | 0.35 | 4-Acid Digestion |  |  |  | 2.08 | 0.000208 | 4-Acid Digestion | 387 | 0.0387 | 4-Acid Digestion | 80 | 0.008 | Borate / Peroxide Fusion ICP |  |  |  | 133 | 0.0133 | 4-Acid Digestion | 13.9 | 0.00139 | 4-Acid Digestion
OREAS0102a | U ore | primary | granitic/haematitic breccia | hydrothermal IOCG variant | no | Current | C:/Users/Zeb/Documents/GitHub/OREAS-Catalogue-Info/oreas-catalogue-2024-05-24.csv | https://www.oreas.com/crm/OREAS-102a/ | [30 empty] | 573 | 0.0573 | 4-Acid Digestion |  |  |  | 38.9 | 0.00389 | 4-Acid Digestion | [6 empty] | 290 | 0.029 | 4-Acid Digestion | 12.9 | 0.00129 | 4-Acid Digestion | 7.4 | 0.00074 | 4-Acid Digestion | 3.84 | 0.000384 | 4-Acid Digestion | 56500 | 5.65 | 4-Acid Digestion |  |  |  | 18.5 | 0.00185 | 4-Acid Digestion | [9 empty] | 2.45 | 0.000245 | 4-Acid Digestion | [6 empty] | 36400 | 3.64 | 4-Acid Digestion | 317 | 0.0317 | 4-Acid Digestion |  |  |  | 1.04 | 0.000104 | 4-Acid Digestion | 13100 | 1.31 | 4-Acid Digestion | 448 | 0.0448 | 4-Acid Digestion | 13.6 | 0.00136 | 4-Acid Digestion | [6 empty] | 180 | 0.018 | 4-Acid Digestion |  |  |  | 563 | 0.0563 | 4-Acid Digestion | 14 | 0.0014 | 4-Acid Digestion |  |  |  | 57 | 0.0057 | 4-Acid Digestion | [30 empty] | 24.7 | 0.00247 | Borate / Peroxide Fusion ICP | [9 empty] | 2.56 | 0.000256 | 4-Acid Digestion |  |  |  | 38.5 | 0.00385 | 4-Acid Digestion | 1640 | 0.164 | 4-Acid Digestion |  |  |  | 1.04 | 0.000104 | 4-Acid Digestion | 638 | 0.0638 | 4-Acid Digestion | 35 | 0.0035 | Borate / Peroxide Fusion ICP |  |  |  | 64 | 0.0064 | 4-Acid Digestion | 7.2 | 0.00072 | 4-Acid Digestion
OREAS0104 | U ore | primary | granitic/gneissic | epithermal | no | Archived | C:/Users/Zeb/Documents/GitHub/OREAS-Catalogue-Info/oreas-catalogue-2024-05-24.csv | https://www.oreas.com/crm/OREAS-104/ | [30 empty] | 102 | 0.0102 | Borate / Peroxide Fusion ICP | [15 empty] | 7.11 | 0.000711 | Borate / Peroxide Fusion ICP | 3.9 | 0.00039 | Borate / Peroxide Fusion ICP | 1.29 | 0.000129 | Borate / Peroxide Fusion ICP | [6 empty] | 9.4 | 0.00094 | Borate / Peroxide Fusion ICP | [9 empty] | 1.36 | 0.000136 | Borate / Peroxide Fusion ICP | [6 empty] | 23900 | 2.39 | Borate / Peroxide Fusion ICP | 48.8 | 0.00488 | Borate / Peroxide Fusion ICP |  |  |  | 0.48 | 4.8e-05 | Borate / Peroxide Fusion ICP | [15 empty] | 49.5 | 0.00495 | Borate / Peroxide Fusion ICP | [12 empty] | 12.8 | 0.00128 | Borate / Peroxide Fusion ICP | [30 empty] | 10.5 | 0.00105 | Borate / Peroxide Fusion ICP | [9 empty] | 1.39 | 0.000139 | Borate / Peroxide Fusion ICP |  |  |  | 154 | 0.0154 | Pressed Powder Pellet XRF | [6 empty] | 0.57 | 5.7e-05 | Borate / Peroxide Fusion ICP | 125 | 0.0125 | Pressed Powder Pellet XRF | [9 empty] | 3.43 | 0.000343 | Borate / Peroxide Fusion ICP
OREAS0105 | U ore | primary | granitic/gneissic | epithermal | no | Archived | C:/Users/Zeb/Documents/GitHub/OREAS-Catalogue-Info/oreas-catalogue-2024-05-24.csv | https://www.oreas.com/crm/OREAS-105/ | [30 empty] | 117 | 0.0117 | Borate / Peroxide Fusion ICP | [15 empty] | 12.2 | 0.00122 | Borate / Peroxide Fusion ICP | 7.5 | 0.00075 | Borate / Peroxide Fusion ICP | 1.5 | 0.00015 | Borate / Peroxide Fusion ICP | [6 empty] | 13 | 0.0013 | Borate / Peroxide Fusion ICP | [9 empty] | 2.44 | 0.000244 | Borate / Peroxide Fusion ICP | [6 empty] | 19700 | 1.97 | Borate / Peroxide Fusion ICP | 51 | 0.0051 | Borate / Peroxide Fusion ICP |  |  |  | 0.99 | 9.9e-05 | Borate / Peroxide Fusion ICP | [15 empty] | 64 | 0.0064 | Borate / Peroxide Fusion ICP | [12 empty] | 16 | 0.0016 | Borate / Peroxide Fusion ICP | [30 empty] | 14.8 | 0.00148 | Borate / Peroxide Fusion ICP | [9 empty] | 2.18 | 0.000218 | Borate / Peroxide Fusion ICP |  |  |  | 382 | 0.0382 | Pressed Powder Pellet XRF | [6 empty] | 1.14 | 0.000114 | Borate / Peroxide Fusion ICP | 563 | 0.0563 | Pressed Powder Pellet XRF | [9 empty] | 7.3 | 0.00073 | Borate / Peroxide Fusion ICP
OREAS0106 | U ore | primary | granitic/gneissic | epithermal | no | Archived | C:/Users/Zeb/Documents/GitHub/OREAS-Catalogue-Info/oreas-catalogue-2024-05-24.csv | https://www.oreas.com/crm/OREAS-106/ | [30 empty] | 137 | 0.0137 | Borate / Peroxide Fusion ICP | [15 empty] | 19 | 0.0019 | Borate / Peroxide Fusion ICP | 12.2 | 0.00122 | Borate / Peroxide Fusion ICP | 2 | 0.0002 | Borate / Peroxide Fusion ICP | [6 empty] | 18.2 | 0.00182 | Borate / Peroxide Fusion ICP | [9 empty] | 3.9 | 0.00039 | Borate / Peroxide Fusion ICP | [6 empty] | 15900 | 1.59 | Borate / Peroxide Fusion ICP | 54 | 0.0054 | Borate / Peroxide Fusion ICP |  |  |  | 1.66 | 0.000166 | Borate / Peroxide Fusion ICP | [15 empty] | 84 | 0.0084 | Borate / Peroxide Fusion ICP | [12 empty] | 19.7 | 0.00197 | Borate / Peroxide Fusion ICP | [30 empty] | 20.7 | 0.00207 | Borate / Peroxide Fusion ICP | [9 empty] | 3.1 | 0.00031 | Borate / Peroxide Fusion ICP |  |  |  | 689 | 0.0689 | Pressed Powder Pellet XRF | [6 empty] | 1.88 | 0.000188 | Borate / Peroxide Fusion ICP | 1213 | 0.1213 | Pressed Powder Pellet XRF | [9 empty] | 12.1 | 0.00121 | Borate / Peroxide Fusion ICP
OREAS0010c | Au >1 ppm, Au only | primary | metasediment/basalt | orogenic lode gold | no | Archived | C:/Users/Zeb/Documents/GitHub/OREAS-Catalogue-Info/oreas-catalogue-2024-05-24.csv | https://www.oreas.com/crm/OREAS-10c/ | [9 empty] | 6.6 | 0.00066 | Pb Fire Assay
OREAS0010P | Au >1 ppm | primary | metasediment/basalt | orogenic lode gold | no | Archived | C:/Users/Zeb/Documents/GitHub/OREAS-Catalogue-Info/oreas-catalogue-2024-05-24.csv | https://www.oreas.com/crm/OREAS-10P/ | [9 empty] | 6.81 | 0.000681 | Pb Fire Assay
OREAS0010Pb | Au >1 ppm | primary | metasediment/basalt | orogenic lode gold | no | Archived | C:/Users/Zeb/Documents/GitHub/OREAS-Catalogue-Info/oreas-catalogue-2024-05-24.csv | https://www.oreas.com/crm/OREAS-10Pb/ | [9 empty] | 7.15 | 0.000715 | Pb Fire Assay
OREAS0110 | Cu ore | primary | massive sulphide | volcanic hosted massive sulphide | no | Current | C:/Users/Zeb/Documents/GitHub/OREAS-Catalogue-Info/oreas-catalogue-2024-05-24.csv | https://www.oreas.com/crm/OREAS-110/ | 10 | 0.001 | Peroxide Fusion ICP |  |  |  | 103 | 0.0103 | 4-Acid Digestion | [18 empty] | 0.5 | 5e-05 | 4-Acid Digestion | [6 empty] | 24 | 0.0024 | 4-Acid Digestion | [6 empty] | 1620 | 0.162 | 4-Acid Digestion | [9 empty] | 251000 | 25.1 | 4-Acid Digestion | [60 empty] | 36.2 | 0.00362 | 4-Acid Digestion | [24 empty] | 15.2 | 0.00152 | 4-Acid Digestion | [54 empty] | 72 | 0.0072 | 4-Acid Digestion
OREAS0111 | Cu ore | primary | massive sulphide | volcanic hosted massive sulphide | no | Current | C:/Users/Zeb/Documents/GitHub/OREAS-Catalogue-Info/oreas-catalogue-2024-05-24.csv | https://www.oreas.com/crm/OREAS-111/ | 20 | 0.002 | Peroxide Fusion ICP |  |  |  | 215 | 0.0215 | 4-Acid Digestion | [18 empty] | 12 | 0.0012 | 4-Acid Digestion | [6 empty] | 452 | 0.0452 | 4-Acid Digestion | [6 empty] | 23700 | 2.37 | 4-Acid Digestion | [9 empty] | 352000 | 35.2 | 4-Acid Digestion | [60 empty] | 377 | 0.0377 | 4-Acid Digestion | [24 empty] | 18 | 0.0018 | 4-Acid Digestion | [54 empty] | 4196 | 0.4196 | 4-Acid Digestion
OREAS0111b | Cu ore | primary | massive sulphide | volcanic hosted massive sulphide | no | Archived | C:/Users/Zeb/Documents/GitHub/OREAS-Catalogue-Info/oreas-catalogue-2024-05-24.csv | https://www.oreas.com/crm/OREAS-111b/ | 20 | 0.002 | Peroxide Fusion ICP |  |  |  | 220 | 0.022 | 4-Acid Digestion | [18 empty] | 14.3 | 0.00143 | 4-Acid Digestion | [6 empty] | 490 | 0.049 | 4-Acid Digestion | [6 empty] | 24700 | 2.47 | 4-Acid Digestion | [9 empty] | 361000 | 36.1 | 4-Acid Digestion | [60 empty] | 393 | 0.0393 | 4-Acid Digestion | [24 empty] | 21 | 0.0021 | 4-Acid Digestion | [54 empty] | 4334 | 0.4334 | 4-Acid Digestion
OREAS0112 | Cu ore | primary | massive sulphide | volcanic hosted massive sulphide | no | Current | C:/Users/Zeb/Documents/GitHub/OREAS-Catalogue-Info/oreas-catalogue-2024-05-24.csv | https://www.oreas.com/crm/OREAS-112/ | 17 | 0.0017 | Peroxide Fusion ICP |  |  |  | 222 | 0.0222 | 4-Acid Digestion | [18 empty] | 14.6 | 0.00146 | 4-Acid Digestion | [6 empty] | 551 | 0.0551 | 4-Acid Digestion | [6 empty] | 51000 | 5.1 | 4-Acid Digestion | [9 empty] | 341000 | 34.1 | 4-Acid Digestion | [60 empty] | 360 | 0.036 | 4-Acid Digestion | [24 empty] | 16 | 0.0016 | 4-Acid Digestion | [54 empty] | 4351 | 0.4351 | 4-Acid Digestion
OREAS0113 | Cu ore | primary | massive sulphide | volcanic hosted massive sulphide | no | Current | C:/Users/Zeb/Documents/GitHub/OREAS-Catalogue-Info/oreas-catalogue-2024-05-24.csv | https://www.oreas.com/crm/OREAS-113/ | 25 | 0.0025 | Peroxide Fusion ICP |  |  |  | 234 | 0.0234 | 4-Acid Digestion | [18 empty] | 15.5 | 0.00155 | 4-Acid Digestion | [6 empty] | 766 | 0.0766 | 4-Acid Digestion | [6 empty] | 135000 | 13.5 | 4-Acid Digestion | [9 empty] | 282000 | 28.2 | 4-Acid Digestion | [60 empty] | 230 | 0.023 | 4-Acid Digestion | [24 empty] | 8 | 0.0008 | 4-Acid Digestion | [54 empty] | 4178 | 0.4178 | 4-Acid Digestion
OREAS0120 | U ore | oxide | sandstone/ sediments | sedimentary and hydrothermal | yes | Current | C:/Users/Zeb/Documents/GitHub/OREAS-Catalogue-Info/oreas-catalogue-2024-05-24.csv | https://www.oreas.com/crm/OREAS-120/ |  |  |  | 46300 | 4.63 | 4-Acid Digestion | [9 empty] | 983 | 0.0983 | 4-Acid Digestion | 1.5 | 0.00015 | 4-Acid Digestion |  |  |  | 620 | 0.062 | 4-Acid Digestion |  |  |  | 44.5 | 0.00445 | 4-Acid Digestion |  |  |  | 4.22 | 0.000422 | 4-Acid Digestion | 32.7 | 0.00327 | 4-Acid Digestion | 0.74 | 7.4e-05 | 4-Acid Digestion |  |  |  | 2.29 | 0.000229 | 4-Acid Digestion |  |  |  | 1.11 | 0.000111 | 4-Acid Digestion | 15700 | 1.57 | 4-Acid Digestion | 11 | 0.0011 | 4-Acid Digestion | 3.04 | 0.000304 | Borate / Peroxide Fusion ICP |  |  |  | 1.5 | 0.00015 | 4-Acid Digestion |  |  |  | 0.48 | 4.8e-05 | Borate / Peroxide Fusion ICP | 0.014 | 1.4e-06 | 4-Acid Digestion |  |  |  | 25900 | 2.59 | 4-Acid Digestion | 20.3 | 0.00203 | 4-Acid Digestion | 4.82 | 0.000482 | 4-Acid Digestion | 0.21 | 2.1e-05 | Borate / Peroxide Fusion ICP | 2310 | 0.231 | 4-Acid Digestion | 780 | 0.078 | 4-Acid Digestion | 6.97 | 0.000697 | 4-Acid Digestion | 2340 | 0.234 | 4-Acid Digestion | 7.7 | 0.00077 | 4-Acid Digestion | 19.1 | 0.00191 | Borate / Peroxide Fusion ICP |  |  |  | 120 | 0.012 | 4-Acid Digestion | 17.5 | 0.00175 | 4-Acid Digestion |  |  |  | 5.01 | 0.000501 | Borate / Peroxide Fusion ICP |  |  |  | 87 | 0.0087 | Borate / Peroxide Fusion ICP | [15 empty] | 2.73 | 0.000273 | 4-Acid Digestion |  |  |  | 382642.226 | 38.2642226 | Borate Fusion XRF | 3.74 | 0.000374 | Borate / Peroxide Fusion ICP | 0.67 | 6.7e-05 | 4-Acid Digestion | 124 | 0.0124 | 4-Acid Digestion | 0.55 | 5.5e-05 | 4-Acid Digestion | 0.43 | 4.3e-05 | 4-Acid Digestion |  |  |  | 5.57 | 0.000557 | 4-Acid Digestion | 2380 | 0.238 | 4-Acid Digestion | 0.43 | 4.3e-05 | 4-Acid Digestion | 0.2 | 2e-05 | Borate / Peroxide Fusion ICP | 39.6 | 0.00396 | 4-Acid Digestion | [6 empty] | 10.1 | 0.00101 | 4-Acid Digestion | 1.03 | 0.000103 | 4-Acid Digestion | 13.1 | 0.00131 | 4-Acid Digestion | 255 | 0.0255 | Borate / Peroxide Fusion ICP
OREAS0121 | U ore | oxide | sandstone/ sediments | sedimentary and hydrothermal | yes | Current | C:/Users/Zeb/Documents/GitHub/OREAS-Catalogue-Info/oreas-catalogue-2024-05-24.csv | https://www.oreas.com/crm/OREAS-121/ |  |  |  | 45900 | 4.59 | 4-Acid Digestion | [9 empty] | 1009 | 0.1009 | 4-Acid Digestion | 1.55 | 0.000155 | 4-Acid Digestion |  |  |  | 770 | 0.077 | 4-Acid Digestion |  |  |  | 44.7 | 0.00447 | 4-Acid Digestion |  |  |  | 4.36 | 0.000436 | 4-Acid Digestion | 34.7 | 0.00347 | 4-Acid Digestion | 0.75 | 7.5e-05 | 4-Acid Digestion |  |  |  | 2.32 | 0.000232 | 4-Acid Digestion | 1.37 | 0.000137 | Borate / Peroxide Fusion ICP | 1.11 | 0.000111 | 4-Acid Digestion | 15900 | 1.59 | 4-Acid Digestion | 11.1 | 0.00111 | 4-Acid Digestion | 3.07 | 0.000307 | Borate / Peroxide Fusion ICP |  |  |  | 1.52 | 0.000152 | 4-Acid Digestion |  |  |  | 0.49 | 4.9e-05 | Borate / Peroxide Fusion ICP | [6 empty] | 25700 | 2.57 | 4-Acid Digestion | 20.6 | 0.00206 | 4-Acid Digestion | 4.79 | 0.000479 | 4-Acid Digestion | 0.21 | 2.1e-05 | Borate / Peroxide Fusion ICP | 2400 | 0.24 | 4-Acid Digestion | 780 | 0.078 | 4-Acid Digestion | 7.43 | 0.000743 | 4-Acid Digestion | 2390 | 0.239 | 4-Acid Digestion | 7.77 | 0.000777 | 4-Acid Digestion | 19.1 | 0.00191 | Borate / Peroxide Fusion ICP |  |  |  | 140 | 0.014 | 4-Acid Digestion | 17.4 | 0.00174 | 4-Acid Digestion | [9 empty] | 86 | 0.0086 | Borate / Peroxide Fusion ICP | [12 empty] | 0.068 | 6.8e-06 | 4-Acid Digestion | 2.92 | 0.000292 | 4-Acid Digestion |  |  |  | 380772.486 | 38.0772486 | Borate Fusion XRF | 3.68 | 0.000368 | Borate / Peroxide Fusion ICP | 0.67 | 6.7e-05 | 4-Acid Digestion | 130 | 0.013 | 4-Acid Digestion | 0.53 | 5.3e-05 | 4-Acid Digestion | 0.41 | 4.1e-05 | 4-Acid Digestion |  |  |  | 5.57 | 0.000557 | 4-Acid Digestion | 2430 | 0.243 | 4-Acid Digestion | 0.43 | 4.3e-05 | 4-Acid Digestion | 0.2 | 2e-05 | Borate / Peroxide Fusion ICP | 206 | 0.0206 | 4-Acid Digestion |  |  |  | 0.39 | 3.9e-05 | 4-Acid Digestion | 10.5 | 0.00105 | 4-Acid Digestion | 1.07 | 0.000107 | 4-Acid Digestion | 13.1 | 0.00131 | 4-Acid Digestion | 261 | 0.0261 | Borate / Peroxide Fusion ICP
OREAS0122 | U ore | oxide | sandstone/ sediments | sedimentary and hydrothermal | yes | Current | C:/Users/Zeb/Documents/GitHub/OREAS-Catalogue-Info/oreas-catalogue-2024-05-24.csv | https://www.oreas.com/crm/OREAS-122/ |  |  |  | 46300 | 4.63 | 4-Acid Digestion | [9 empty] | 1000 | 0.1 | 4-Acid Digestion | 1.63 | 0.000163 | 4-Acid Digestion |  |  |  | 920 | 0.092 | 4-Acid Digestion |  |  |  | 45.3 | 0.00453 | 4-Acid Digestion |  |  |  | 4.36 | 0.000436 | 4-Acid Digestion |  |  |  | 0.75 | 7.5e-05 | 4-Acid Digestion | 3.38 | 0.000338 | 4-Acid Digestion | 2.44 | 0.000244 | 4-Acid Digestion | 1.39 | 0.000139 | Borate / Peroxide Fusion ICP | 1.13 | 0.000113 | 4-Acid Digestion | 16100 | 1.61 | 4-Acid Digestion | 10.8 | 0.00108 | 4-Acid Digestion | 3.1 | 0.00031 | Borate / Peroxide Fusion ICP |  |  |  | 1.46 | 0.000146 | 4-Acid Digestion |  |  |  | 0.5 | 5e-05 | Borate / Peroxide Fusion ICP | 0.014 | 1.4e-06 | 4-Acid Digestion |  |  |  | 26000 | 2.6 | 4-Acid Digestion | 20.4 | 0.00204 | 4-Acid Digestion | 4.79 | 0.000479 | 4-Acid Digestion | 0.23 | 2.3e-05 | Borate / Peroxide Fusion ICP | 2470 | 0.247 | 4-Acid Digestion | 770 | 0.077 | Borate / Peroxide Fusion ICP | 7.45 | 0.000745 | 4-Acid Digestion | 2440 | 0.244 | 4-Acid Digestion | 7.76 | 0.000776 | 4-Acid Digestion | 19.3 | 0.00193 | Borate / Peroxide Fusion ICP |  |  |  | 170 | 0.017 | 4-Acid Digestion | 17.6 | 0.00176 | 4-Acid Digestion |  |  |  | 5.06 | 0.000506 | Borate / Peroxide Fusion ICP |  |  |  | 87 | 0.0087 | Borate / Peroxide Fusion ICP | [15 empty] | 2.96 | 0.000296 | 4-Acid Digestion |  |  |  | 381987.817 | 38.1987817 | Borate Fusion XRF | 3.74 | 0.000374 | Borate / Peroxide Fusion ICP | 0.68 | 6.8e-05 | 4-Acid Digestion | 139 | 0.0139 | 4-Acid Digestion | 0.53 | 5.3e-05 | 4-Acid Digestion | 0.42 | 4.2e-05 | 4-Acid Digestion |  |  |  | 5.5 | 0.00055 | 4-Acid Digestion | 2470 | 0.247 | 4-Acid Digestion | 0.41 | 4.1e-05 | 4-Acid Digestion | 0.2 | 2e-05 | Borate / Peroxide Fusion ICP | 407 | 0.0407 | 4-Acid Digestion | 23.9 | 0.00239 | Borate / Peroxide Fusion ICP |  |  |  | 10.5 | 0.00105 | 4-Acid Digestion | 1.19 | 0.000119 | 4-Acid Digestion | 13.5 | 0.00135 | 4-Acid Digestion | 46.1 | 0.00461 | 4-Acid Digestion
OREAS0123 | U ore | oxide | sandstone/ sediments | sedimentary and hydrothermal | yes | Current | C:/Users/Zeb/Documents/GitHub/OREAS-Catalogue-Info/oreas-catalogue-2024-05-24.csv | https://www.oreas.com/crm/OREAS-123/ |  |  |  | 45700 | 4.57 | 4-Acid Digestion | 5.19 | 0.000519 | 4-Acid Digestion | [6 empty] | 1015 | 0.1015 | 4-Acid Digestion | 1.74 | 0.000174 | 4-Acid Digestion |  |  |  | 1010 | 0.101 | 4-Acid Digestion |  |  |  | 46 | 0.0046 | 4-Acid Digestion |  |  |  | 4.49 | 0.000449 | 4-Acid Digestion | 37.2 | 0.00372 | 4-Acid Digestion | 0.76 | 7.6e-05 | 4-Acid Digestion |  |  |  | 2.45 | 0.000245 | 4-Acid Digestion | 1.45 | 0.000145 | Borate / Peroxide Fusion ICP | 1.09 | 0.000109 | Borate / Peroxide Fusion ICP | 16000 | 1.6 | 4-Acid Digestion | 10.9 | 0.00109 | 4-Acid Digestion | 3.13 | 0.000313 | Borate / Peroxide Fusion ICP |  |  |  | 1.53 | 0.000153 | 4-Acid Digestion |  |  |  | 0.51 | 5.1e-05 | Borate / Peroxide Fusion ICP | 0.014 | 1.4e-06 | 4-Acid Digestion |  |  |  | 25800 | 2.58 | 4-Acid Digestion | 20.7 | 0.00207 | 4-Acid Digestion | 4.66 | 0.000466 | 4-Acid Digestion | 0.24 | 2.4e-05 | Borate / Peroxide Fusion ICP | 2440 | 0.244 | 4-Acid Digestion | 750 | 0.075 | 4-Acid Digestion | 7.44 | 0.000744 | 4-Acid Digestion | 2450 | 0.245 | 4-Acid Digestion | 7.67 | 0.000767 | 4-Acid Digestion | 19.5 | 0.00195 | Borate / Peroxide Fusion ICP |  |  |  | 220 | 0.022 | 4-Acid Digestion | 18.3 | 0.00183 | 4-Acid Digestion |  |  |  | 5.15 | 0.000515 | Borate / Peroxide Fusion ICP |  |  |  | 87 | 0.0087 | Borate / Peroxide Fusion ICP | [12 empty] | 0.085 | 8.5e-06 | 4-Acid Digestion | 2.98 | 0.000298 | 4-Acid Digestion |  |  |  | 382315.022 | 38.2315022 | Borate Fusion XRF | 3.87 | 0.000387 | Borate / Peroxide Fusion ICP | 0.7 | 7e-05 | 4-Acid Digestion | 154 | 0.0154 | 4-Acid Digestion | 0.55 | 5.5e-05 | 4-Acid Digestion | 0.46 | 4.6e-05 | 4-Acid Digestion |  |  |  | 5.56 | 0.000556 | 4-Acid Digestion | 2470 | 0.247 | 4-Acid Digestion | 0.42 | 4.2e-05 | 4-Acid Digestion | 0.21 | 2.1e-05 | Borate / Peroxide Fusion ICP | 825 | 0.0825 | 4-Acid Digestion | 24.2 | 0.00242 | Borate / Peroxide Fusion ICP | 0.52 | 5.2e-05 | 4-Acid Digestion | 11 | 0.0011 | 4-Acid Digestion | 1.17 | 0.000117 | 4-Acid Digestion | 13.8 | 0.00138 | 4-Acid Digestion | 47.5 | 0.00475 | 4-Acid Digestion
OREAS0124 | U ore | oxide | sandstone/ sediments | sedimentary and hydrothermal | yes | Current | C:/Users/Zeb/Documents/GitHub/OREAS-Catalogue-Info/oreas-catalogue-2024-05-24.csv | https://www.oreas.com/crm/OREAS-124/ |  |  |  | 46100 | 4.61 | 4-Acid Digestion | [9 empty] | 1046 | 0.1046 | 4-Acid Digestion | 1.94 | 0.000194 | 4-Acid Digestion |  |  |  | 890 | 0.089 | 4-Acid Digestion |  |  |  | 48.9 | 0.00489 | 4-Acid Digestion |  |  |  | 4.26 | 0.000426 | 4-Acid Digestion | 37.5 | 0.00375 | 4-Acid Digestion | 0.78 | 7.8e-05 | 4-Acid Digestion |  |  |  | 2.71 | 0.000271 | 4-Acid Digestion | 1.6 | 0.00016 | Borate / Peroxide Fusion ICP | 1.23 | 0.000123 | 4-Acid Digestion | 15700 | 1.57 | 4-Acid Digestion | 11.2 | 0.00112 | 4-Acid Digestion | 3.47 | 0.000347 | Borate / Peroxide Fusion ICP |  |  |  | 1.56 | 0.000156 | 4-Acid Digestion |  |  |  | 0.58 | 5.8e-05 | Borate / Peroxide Fusion ICP | 0.014 | 1.4e-06 | 4-Acid Digestion |  |  |  | 25600 | 2.56 | 4-Acid Digestion | 21.4 | 0.00214 | 4-Acid Digestion | 4.61 | 0.000461 | 4-Acid Digestion | 0.26 | 2.6e-05 | Borate / Peroxide Fusion ICP | 2210 | 0.221 | 4-Acid Digestion | 690 | 0.069 | 4-Acid Digestion | 7.36 | 0.000736 | 4-Acid Digestion | 2320 | 0.232 | 4-Acid Digestion | 7.84 | 0.000784 | 4-Acid Digestion | 20.8 | 0.00208 | Borate / Peroxide Fusion ICP |  |  |  | 320 | 0.032 | 4-Acid Digestion | 20.2 | 0.00202 | 4-Acid Digestion |  |  |  | 5.39 | 0.000539 | Borate / Peroxide Fusion ICP |  |  |  | 86 | 0.0086 | Borate / Peroxide Fusion ICP | [12 empty] | 0.083 | 8.3e-06 | 4-Acid Digestion | 3.01 | 0.000301 | 4-Acid Digestion |  |  |  | 381052.947 | 38.1052947 | Borate Fusion XRF | 4.21 | 0.000421 | Borate / Peroxide Fusion ICP | 0.71 | 7.1e-05 | 4-Acid Digestion | 188 | 0.0188 | 4-Acid Digestion | 0.56 | 5.6e-05 | 4-Acid Digestion | 0.5 | 5e-05 | 4-Acid Digestion |  |  |  | 5.79 | 0.000579 | 4-Acid Digestion | 2520 | 0.252 | 4-Acid Digestion | 0.41 | 4.1e-05 | 4-Acid Digestion | 0.22 | 2.2e-05 | Borate / Peroxide Fusion ICP | 1779 | 0.1779 | 4-Acid Digestion | 23.3 | 0.00233 | Borate / Peroxide Fusion ICP | 0.71 | 7.1e-05 | 4-Acid Digestion | 12.1 | 0.00121 | 4-Acid Digestion | 1.63 | 0.000163 | Borate / Peroxide Fusion ICP | 14.3 | 0.00143 | 4-Acid Digestion | 49.8 | 0.00498 | 4-Acid Digestion
OREAS0012a | Au >1 ppm, Au only | primary | metasediment/basalt | orogenic lode gold | no | Archived | C:/Users/Zeb/Documents/GitHub/OREAS-Catalogue-Info/oreas-catalogue-2024-05-24.csv | https://www.oreas.com/crm/OREAS-12a/ | [9 empty] | 11.79 | 0.001179 | Pb Fire Assay
OREAS0130 | Zn-Pb-Ag sulphide ore | primary | sulphidic graphitic slate | SEDEX | yes | Current | C:/Users/Zeb/Documents/GitHub/OREAS-Catalogue-Info/oreas-catalogue-2024-05-24.csv | https://www.oreas.com/crm/OREAS-130/ | 6.27 | 0.000627 | Aqua Regia Digestion | 54200 | 5.42 | 4-Acid Digestion | 206 | 0.0206 | 4-Acid Digestion | [6 empty] | 4130 | 0.413 | Peroxide Fusion ICP | 2.8 | 0.00028 | 4-Acid Digestion | 3.11 | 0.000311 | 4-Acid Digestion | 18400 | 1.84 | 4-Acid Digestion | 29.6 | 0.00296 | 4-Acid Digestion | 58 | 0.0058 | 4-Acid Digestion |  |  |  | 28.6 | 0.00286 | 4-Acid Digestion | 47.6 | 0.00476 | 4-Acid Digestion | 6.46 | 0.000646 | 4-Acid Digestion | 227 | 0.0227 | 4-Acid Digestion | 3.63 | 0.000363 | 4-Acid Digestion | 2.14 | 0.000214 | 4-Acid Digestion | 0.89 | 8.9e-05 | 4-Acid Digestion | 73900 | 7.39 | 4-Acid Digestion | 14 | 0.0014 | 4-Acid Digestion | 4.44 | 0.000444 | 4-Acid Digestion |  |  |  | 3.29 | 0.000329 | 4-Acid Digestion | 0.67 | 6.7e-05 | Aqua Regia Digestion | 0.74 | 7.4e-05 | 4-Acid Digestion | 0.21 | 2.1e-05 | 4-Acid Digestion |  |  |  | 49600 | 4.96 | Peroxide Fusion ICP | 26.9 | 0.00269 | 4-Acid Digestion | 50 | 0.005 | 4-Acid Digestion | 0.31 | 3.1e-05 | 4-Acid Digestion | 10900 | 1.09 | 4-Acid Digestion | 1880 | 0.188 | 4-Acid Digestion | 8.65 | 0.000865 | 4-Acid Digestion | 1930 | 0.193 | 4-Acid Digestion | 6.81 | 0.000681 | 4-Acid Digestion | 27.6 | 0.00276 | 4-Acid Digestion | 35.2 | 0.00352 | Aqua Regia Digestion | 870 | 0.087 | 4-Acid Digestion | 1300 | 0.13 | 4-Acid Digestion |  |  |  | 7.18 | 0.000718 | 4-Acid Digestion |  |  |  | 240 | 0.024 | Peroxide Fusion ICP | [9 empty] | 59400 | 5.94 | 4-Acid Digestion | 5.81 | 0.000581 | 4-Acid Digestion | 8.64 | 0.000864 | 4-Acid Digestion |  |  |  | 260600 | 26.06 | Peroxide Fusion ICP | 5.06 | 0.000506 | Peroxide Fusion ICP | 1.42 | 0.000142 | 4-Acid Digestion | 158 | 0.0158 | 4-Acid Digestion |  |  |  | 0.63 | 6.3e-05 | 4-Acid Digestion | 0.17 | 1.7e-05 | Aqua Regia Digestion | 10.1 | 0.00101 | 4-Acid Digestion | 1770 | 0.177 | 4-Acid Digestion | 35.4 | 0.00354 | 4-Acid Digestion | 0.3 | 3e-05 | 4-Acid Digestion | 9.98 | 0.000998 | 4-Acid Digestion | 33.1 | 0.00331 | Aqua Regia Digestion | 2.81 | 0.000281 | 4-Acid Digestion | 19.6 | 0.00196 | 4-Acid Digestion | 2.04 | 0.000204 | 4-Acid Digestion | 17100 | 1.71 | 4-Acid Digestion
OREAS0131a | Zn-Pb-Ag sulphide ore | primary | carbonate siltstone | SEDEX | no | Archived | C:/Users/Zeb/Documents/GitHub/OREAS-Catalogue-Info/oreas-catalogue-2024-05-24.csv | https://www.oreas.com/crm/OREAS-131a/ | 29.5 | 0.00295 | Aqua Regia Digestion | 46309.436 | 4.6309436 | 4-Acid Digestion | 82 | 0.0082 | 4-Acid Digestion | [6 empty] | 728 | 0.0728 | 4-Acid Digestion | [6 empty] | 54102.091 | 5.4102091 | 4-Acid Digestion | 81 | 0.0081 | 4-Acid Digestion | [6 empty] | 23.1 | 0.00231 | 4-Acid Digestion | [6 empty] | 322 | 0.0322 | 4-Acid Digestion | [9 empty] | 58800 | 5.88 | 4-Acid Digestion | [36 empty] | 31176.956 | 3.1176956 | 4-Acid Digestion | [21 empty] | 17200 | 1.72 | 4-Acid Digestion | [21 empty] | 48000 | 4.8 | 4-Acid Digestion | 47 | 0.0047 | 4-Acid Digestion | [6 empty] | 208522.718 | 20.8522718 | Borate / Peroxide Fusion ICP | [45 empty] | 28300 | 2.83 | 4-Acid Digestion
OREAS0131b | Zn-Pb-Ag sulphide ore | primary | carbonate siltstone | SEDEX | no | Archived | C:/Users/Zeb/Documents/GitHub/OREAS-Catalogue-Info/oreas-catalogue-2024-05-24.csv | https://www.oreas.com/crm/OREAS-131b/ | 32.1 | 0.00321 | Aqua Regia Digestion | 46256.511 | 4.6256511 | 4-Acid Digestion | 82 | 0.0082 | 4-Acid Digestion | [6 empty] | 795 | 0.0795 | Borate / Peroxide Fusion ICP | [6 empty] | 53673.277 | 5.3673277 | 4-Acid Digestion | 89 | 0.0089 | 4-Acid Digestion | [6 empty] | 18.8 | 0.00188 | 4-Acid Digestion | [6 empty] | 216 | 0.0216 | 4-Acid Digestion | [9 empty] | 57100 | 5.71 | 4-Acid Digestion | [36 empty] | 31056.349 | 3.1056349 | 4-Acid Digestion | [21 empty] | 18800 | 1.88 | 4-Acid Digestion | [21 empty] | 49200 | 4.92 | 4-Acid Digestion | 50 | 0.005 | 4-Acid Digestion | [6 empty] | 206652.978 | 20.6652978 | Borate / Peroxide Fusion ICP | [45 empty] | 30400 | 3.04 | 4-Acid Digestion
OREAS0132a | Zn-Pb-Ag sulphide ore | primary | carbonate siltstone | SEDEX | no | Archived | C:/Users/Zeb/Documents/GitHub/OREAS-Catalogue-Info/oreas-catalogue-2024-05-24.csv | https://www.oreas.com/crm/OREAS-132a/ | 55.6 | 0.00556 | Aqua Regia Digestion | 41387.405 | 4.1387405 | 4-Acid Digestion | 146 | 0.0146 | 4-Acid Digestion | [6 empty] | 882 | 0.0882 | Borate / Peroxide Fusion ICP | [6 empty] | 49242.194 | 4.9242194 | 4-Acid Digestion | 155 | 0.0155 | 4-Acid Digestion | [6 empty] | 42.6 | 0.00426 | 4-Acid Digestion | [6 empty] | 461 | 0.0461 | 4-Acid Digestion | [9 empty] | 77300 | 7.73 | 4-Acid Digestion | [36 empty] | 28704.509 | 2.8704509 | 4-Acid Digestion | [21 empty] | 36400 | 3.64 | 4-Acid Digestion | [21 empty] | 79300 | 7.93 | 4-Acid Digestion | 40.6 | 0.00406 | Aqua Regia Digestion | [6 empty] | 179261.292 | 17.9261292 | Borate / Peroxide Fusion ICP | [45 empty] | 49800 | 4.98 | 4-Acid Digestion
OREAS0132b | Zn-Pb-Ag sulphide ore | primary | carbonate siltstone | SEDEX | no | Archived | C:/Users/Zeb/Documents/GitHub/OREAS-Catalogue-Info/oreas-catalogue-2024-05-24.csv | https://www.oreas.com/crm/OREAS-132b/ | 60.3 | 0.00603 | Aqua Regia Digestion | 40434.753 | 4.0434753 | 4-Acid Digestion | 149 | 0.0149 | 4-Acid Digestion | [6 empty] | 890 | 0.089 | Borate / Peroxide Fusion ICP | [6 empty] | 49313.663 | 4.9313663 | 4-Acid Digestion | 165 | 0.0165 | 4-Acid Digestion | [6 empty] | 44.1 | 0.00441 | 4-Acid Digestion | [6 empty] | 477 | 0.0477 | 4-Acid Digestion | [9 empty] | 77100 | 7.71 | 4-Acid Digestion | [36 empty] | 28704.509 | 2.8704509 | 4-Acid Digestion | [21 empty] | 38600 | 3.86 | 4-Acid Digestion | [21 empty] | 83400 | 8.34 | 4-Acid Digestion | 53 | 0.0053 | 4-Acid Digestion | [6 empty] | 178139.448 | 17.8139448 | Borate / Peroxide Fusion ICP | [45 empty] | 52500 | 5.25 | 4-Acid Digestion
OREAS0133a | Zn-Pb-Ag sulphide ore | primary | carbonate siltstone | SEDEX | no | Archived | C:/Users/Zeb/Documents/GitHub/OREAS-Catalogue-Info/oreas-catalogue-2024-05-24.csv | https://www.oreas.com/crm/OREAS-133a/ | 96.9 | 0.00969 | Aqua Regia Digestion | 37629.725 | 3.7629725 | 4-Acid Digestion | 139 | 0.0139 | 4-Acid Digestion | [6 empty] | 785 | 0.0785 | Borate / Peroxide Fusion ICP | [6 empty] | 39307.992 | 3.9307992 | 4-Acid Digestion | 296 | 0.0296 | 4-Acid Digestion | [6 empty] | 23.9 | 0.00239 | 4-Acid Digestion | [6 empty] | 323 | 0.0323 | 4-Acid Digestion | [9 empty] | 81000 | 8.1 | 4-Acid Digestion | [36 empty] | 22915.364 | 2.2915364 | 4-Acid Digestion | [21 empty] | 49000 | 4.9 | 4-Acid Digestion | [21 empty] | 111300 | 11.13 | 4-Acid Digestion | 171 | 0.0171 | 4-Acid Digestion | [6 empty] | 160610.639 | 16.0610639 | Borate / Peroxide Fusion ICP | [45 empty] | 108700 | 10.87 | 4-Acid Digestion
OREAS0133b | Zn-Pb-Ag sulphide ore | primary | carbonate siltstone | SEDEX | no | Archived | C:/Users/Zeb/Documents/GitHub/OREAS-Catalogue-Info/oreas-catalogue-2024-05-24.csv | https://www.oreas.com/crm/OREAS-133b/ | 100 | 0.01 | Aqua Regia Digestion | 36571.223 | 3.6571223 | 4-Acid Digestion | 144 | 0.0144 | 4-Acid Digestion | [6 empty] | 799 | 0.0799 | Borate / Peroxide Fusion ICP | [6 empty] | 38593.301 | 3.8593301 | 4-Acid Digestion | 311 | 0.0311 | 4-Acid Digestion | [6 empty] | 22.4 | 0.00224 | 4-Acid Digestion | [6 empty] | 320 | 0.032 | 4-Acid Digestion | [9 empty] | 81600 | 8.16 | 4-Acid Digestion | [36 empty] | 22493.239 | 2.2493239 | 4-Acid Digestion | [21 empty] | 50600 | 5.06 | 4-Acid Digestion | [21 empty] | 115400 | 11.54 | 4-Acid Digestion | 181 | 0.0181 | 4-Acid Digestion | [6 empty] | 159488.795 | 15.9488795 | Borate / Peroxide Fusion ICP | [45 empty] | 113500 | 11.35 | 4-Acid Digestion
OREAS0134a | Zn-Pb-Ag sulphide ore | primary | carbonate siltstone | SEDEX | no | Archived | C:/Users/Zeb/Documents/GitHub/OREAS-Catalogue-Info/oreas-catalogue-2024-05-24.csv | https://www.oreas.com/crm/OREAS-134a/ | 194 | 0.0194 | Aqua Regia Digestion | 13390.043 | 1.3390043 | 4-Acid Digestion | 228 | 0.0228 | 4-Acid Digestion | [6 empty] | 1500 | 0.15 | Borate / Peroxide Fusion ICP | [6 empty] | 43167.322 | 4.3167322 | 4-Acid Digestion | 536 | 0.0536 | 4-Acid Digestion | [6 empty] | 105 | 0.0105 | 4-Acid Digestion | [6 empty] | 1291 | 0.1291 | 4-Acid Digestion | [9 empty] | 120400 | 12.04 | 4-Acid Digestion | [36 empty] | 21045.953 | 2.1045953 | 4-Acid Digestion | [21 empty] | 127900 | 12.79 | 4-Acid Digestion | [21 empty] | 192700 | 19.27 | 4-Acid Digestion | 115 | 0.0115 | 4-Acid Digestion | [6 empty] | 69227.112 | 6.9227112 | Borate / Peroxide Fusion ICP | [45 empty] | 172700 | 17.27 | 4-Acid Digestion
OREAS0134b | Zn-Pb-Ag sulphide ore | primary | carbonate siltstone | SEDEX | no | Archived | C:/Users/Zeb/Documents/GitHub/OREAS-Catalogue-Info/oreas-catalogue-2024-05-24.csv | https://www.oreas.com/crm/OREAS-134b/ | 204 | 0.0204 | Aqua Regia Digestion | 11696.44 | 1.169644 | 4-Acid Digestion | 228 | 0.0228 | 4-Acid Digestion | [6 empty] | 1490 | 0.149 | Borate / Peroxide Fusion ICP | [6 empty] | 42738.508 | 4.2738508 | 4-Acid Digestion | 561 | 0.0561 | 4-Acid Digestion | [6 empty] | 107 | 0.0107 | 4-Acid Digestion | [6 empty] | 1348 | 0.1348 | 4-Acid Digestion | [9 empty] | 123700 | 12.37 | 4-Acid Digestion | [36 empty] | 20081.095 | 2.0081095 | 4-Acid Digestion | [21 empty] | 133600 | 13.36 | 4-Acid Digestion | [21 empty] | 196800 | 19.68 | 4-Acid Digestion | 124 | 0.0124 | 4-Acid Digestion | [6 empty] | 60673.053 | 6.0673053 | Borate / Peroxide Fusion ICP | [45 empty] | 180300 | 18.03 | 4-Acid Digestion
OREAS0135 | Zn-Pb-Ag sulphide ore | primary | sulphidic graphitic slate | SEDEX | yes | Current | C:/Users/Zeb/Documents/GitHub/OREAS-Catalogue-Info/oreas-catalogue-2024-05-24.csv | https://www.oreas.com/crm/OREAS-135/ | 55.2 | 0.00552 | Aqua Regia Digestion | 49400 | 4.94 | 4-Acid Digestion | 888 | 0.0888 | 4-Acid Digestion | [6 empty] | 4435 | 0.4435 | Peroxide Fusion ICP | 2.7 | 0.00027 | 4-Acid Digestion | 4.44 | 0.000444 | 4-Acid Digestion | 19000 | 1.9 | 4-Acid Digestion | 61 | 0.0061 | 4-Acid Digestion | 70 | 0.007 | 4-Acid Digestion |  |  |  | 29.9 | 0.00299 | 4-Acid Digestion | 42.4 | 0.00424 | 4-Acid Digestion | 5.57 | 0.000557 | 4-Acid Digestion | 278 | 0.0278 | 4-Acid Digestion | 4.38 | 0.000438 | 4-Acid Digestion | 2.33 | 0.000233 | 4-Acid Digestion | 1.94 | 0.000194 | 4-Acid Digestion | 91300 | 9.13 | 4-Acid Digestion | 13.1 | 0.00131 | 4-Acid Digestion | 5.59 | 0.000559 | 4-Acid Digestion |  |  |  | 2.98 | 0.000298 | 4-Acid Digestion | 1.21 | 0.000121 | Aqua Regia Digestion | 0.84 | 8.4e-05 | 4-Acid Digestion | 0.9 | 9e-05 | 4-Acid Digestion |  |  |  | 43600 | 4.36 | 4-Acid Digestion | 33.7 | 0.00337 | 4-Acid Digestion | 45.7 | 0.00457 | 4-Acid Digestion | 0.31 | 3.1e-05 | 4-Acid Digestion | 9880 | 0.988 | 4-Acid Digestion | 4490 | 0.449 | 4-Acid Digestion | 8.17 | 0.000817 | 4-Acid Digestion |  |  |  | 0.46 | 4.6e-05 | Aqua Regia Digestion | 32 | 0.0032 | 4-Acid Digestion | 33.7 | 0.00337 | Aqua Regia Digestion | 880 | 0.088 | 4-Acid Digestion | 17000 | 1.7 | 4-Acid Digestion |  |  |  | 8.71 | 0.000871 | 4-Acid Digestion |  |  |  | 216 | 0.0216 | Peroxide Fusion ICP | [9 empty] | 70000 | 7 | 4-Acid Digestion | 37.2 | 0.00372 | 4-Acid Digestion | 7.65 | 0.000765 | 4-Acid Digestion |  |  |  | 237400 | 23.74 | Peroxide Fusion ICP |  |  |  | 2.45 | 0.000245 | 4-Acid Digestion | 163 | 0.0163 | 4-Acid Digestion |  |  |  | 0.77 | 7.7e-05 | 4-Acid Digestion | 0.19 | 1.9e-05 | Aqua Regia Digestion | 9.34 | 0.000934 | 4-Acid Digestion | 1630 | 0.163 | 4-Acid Digestion | 33.8 | 0.00338 | 4-Acid Digestion | 0.3 | 3e-05 | 4-Acid Digestion | 9.86 | 0.000986 | 4-Acid Digestion | 81 | 0.0081 | Peroxide Fusion ICP | 4.03 | 0.000403 | 4-Acid Digestion | 23.5 | 0.00235 | 4-Acid Digestion | 2.09 | 0.000209 | 4-Acid Digestion | 28000 | 2.8 | 4-Acid Digestion | 102 | 0.0102 | 4-Acid Digestion
OREAS0135b | Zn-Pb-Ag sulphide ore | primary | sulphidic graphitic slate | SEDEX | yes | Current | C:/Users/Zeb/Documents/GitHub/OREAS-Catalogue-Info/oreas-catalogue-2024-05-24.csv | https://www.oreas.com/crm/OREAS-135b/ | 53.5 | 0.00535 | Aqua Regia Digestion | 58100 | 5.81 | 4-Acid Digestion | 707 | 0.0707 | 4-Acid Digestion |  |  |  | 106 | 0.0106 | Borate / Peroxide Fusion ICP | 3519.91 | 0.351991 | Borate Fusion XRF | 2.45 | 0.000245 | 4-Acid Digestion | 2.66 | 0.000266 | 4-Acid Digestion | 4810 | 0.481 | 4-Acid Digestion | 69 | 0.0069 | 4-Acid Digestion | 86 | 0.0086 | 4-Acid Digestion |  |  |  | 6.26 | 0.000626 | 4-Acid Digestion | 76 | 0.0076 | 4-Acid Digestion | 3.76 | 0.000376 | 4-Acid Digestion | 114 | 0.0114 | 4-Acid Digestion | 4.35 | 0.000435 | 4-Acid Digestion | 2.04 | 0.000204 | 4-Acid Digestion | 2.06 | 0.000206 | 4-Acid Digestion | 53600 | 5.36 | 4-Acid Digestion | 18.3 | 0.00183 | 4-Acid Digestion | 5.87 | 0.000587 | 4-Acid Digestion | 3.26 | 0.000326 | Borate / Peroxide Fusion ICP | 2.12 | 0.000212 | 4-Acid Digestion | 0.91 | 9.1e-05 | Aqua Regia Digestion | 0.77 | 7.7e-05 | 4-Acid Digestion | 0.69 | 6.9e-05 | 4-Acid Digestion |  |  |  | 25200 | 2.52 | 4-Acid Digestion | 41 | 0.0041 | 4-Acid Digestion | 21 | 0.0021 | 4-Acid Digestion | 0.29 | 2.9e-05 | 4-Acid Digestion | 3570 | 0.357 | 4-Acid Digestion | 3260 | 0.326 | 4-Acid Digestion | 4.14 | 0.000414 | 4-Acid Digestion | 950 | 0.095 | 4-Acid Digestion | 10.3 | 0.00103 | Borate / Peroxide Fusion ICP | 36.3 | 0.00363 | 4-Acid Digestion | 21.3 | 0.00213 | Borate / Peroxide Fusion ICP | 440 | 0.044 | 4-Acid Digestion | 17100 | 1.71 | 4-Acid Digestion |  |  |  | 9.63 | 0.000963 | 4-Acid Digestion |  |  |  | 140 | 0.014 | Borate / Peroxide Fusion ICP | [9 empty] | 30300 | 3.03 | 4-Acid Digestion | 37.6 | 0.00376 | 4-Acid Digestion | 10.3 | 0.00103 | 4-Acid Digestion | 2.79 | 0.000279 | 4-Acid Digestion | 299205.093 | 29.9205093 | Borate Fusion XRF | 7.25 | 0.000725 | Borate / Peroxide Fusion ICP | 4.02 | 0.000402 | 4-Acid Digestion | 114 | 0.0114 | 4-Acid Digestion | 0.92 | 9.2e-05 | Borate / Peroxide Fusion ICP | 0.8 | 8e-05 | 4-Acid Digestion | 0.15 | 1.5e-05 | Aqua Regia Digestion | 12.3 | 0.00123 | 4-Acid Digestion | 1890 | 0.189 | 4-Acid Digestion | 5.65 | 0.000565 | 4-Acid Digestion | 0.29 | 2.9e-05 | 4-Acid Digestion | 5.06 | 0.000506 | 4-Acid Digestion | 147 | 0.0147 | Borate / Peroxide Fusion ICP | 3.17 | 0.000317 | 4-Acid Digestion | 21.1 | 0.00211 | 4-Acid Digestion | 1.9 | 0.00019 | 4-Acid Digestion | 27300 | 2.73 | 4-Acid Digestion | 67 | 0.0067 | 4-Acid Digestion
OREAS0136 | Zn-Pb-Ag sulphide ore | primary | sulphidic graphitic slate | SEDEX | yes | Current | C:/Users/Zeb/Documents/GitHub/OREAS-Catalogue-Info/oreas-catalogue-2024-05-24.csv | https://www.oreas.com/crm/OREAS-136/ | 149 | 0.0149 | Aqua Regia Digestion | 40900 | 4.09 | 4-Acid Digestion | 2145 | 0.2145 | 4-Acid Digestion | [6 empty] | 4109 | 0.4109 | Peroxide Fusion ICP | 2.37 | 0.000237 | 4-Acid Digestion | 6.37 | 0.000637 | 4-Acid Digestion | 22500 | 2.25 | 4-Acid Digestion | 102 | 0.0102 | 4-Acid Digestion | 92 | 0.0092 | 4-Acid Digestion |  |  |  | 28.7 | 0.00287 | 4-Acid Digestion | 35.7 | 0.00357 | 4-Acid Digestion | 4.56 | 0.000456 | 4-Acid Digestion | 306 | 0.0306 | 4-Acid Digestion | 5.88 | 0.000588 | 4-Acid Digestion | 2.75 | 0.000275 | 4-Acid Digestion | 3.97 | 0.000397 | 4-Acid Digestion | 115000 | 11.5 | 4-Acid Digestion | 12.2 | 0.00122 | 4-Acid Digestion | 7.97 | 0.000797 | 4-Acid Digestion |  |  |  | 2.5 | 0.00025 | 4-Acid Digestion | 1.7 | 0.00017 | Aqua Regia Digestion | 1.02 | 0.000102 | 4-Acid Digestion | 2.12 | 0.000212 | 4-Acid Digestion |  |  |  | 36100 | 3.61 | 4-Acid Digestion | 46.6 | 0.00466 | 4-Acid Digestion | 38.5 | 0.00385 | 4-Acid Digestion | 0.32 | 3.2e-05 | 4-Acid Digestion | 8850 | 0.885 | 4-Acid Digestion | 9680 | 0.968 | 4-Acid Digestion | 8.2 | 0.00082 | Peroxide Fusion ICP | 1460 | 0.146 | 4-Acid Digestion |  |  |  | 42.8 | 0.00428 | 4-Acid Digestion | 28.4 | 0.00284 | Aqua Regia Digestion | 900 | 0.09 | 4-Acid Digestion | 47600 | 4.76 | 4-Acid Digestion |  |  |  | 11.4 | 0.00114 | 4-Acid Digestion |  |  |  | 175 | 0.0175 | Peroxide Fusion ICP | [9 empty] | 74700 | 7.47 | 4-Acid Digestion | 96 | 0.0096 | 4-Acid Digestion | 6.75 | 0.000675 | 4-Acid Digestion |  |  |  | 213600 | 21.36 | Peroxide Fusion ICP | 8.17 | 0.000817 | Peroxide Fusion ICP | 4.38 | 0.000438 | 4-Acid Digestion | 151 | 0.0151 | 4-Acid Digestion |  |  |  | 1.03 | 0.000103 | 4-Acid Digestion | 0.18 | 1.8e-05 | Aqua Regia Digestion | 7.9 | 0.00079 | 4-Acid Digestion | 1280 | 0.128 | 4-Acid Digestion | 29.2 | 0.00292 | 4-Acid Digestion | 0.34 | 3.4e-05 | 4-Acid Digestion | 8.65 | 0.000865 | 4-Acid Digestion | 66 | 0.0066 | Peroxide Fusion ICP | 6.7 | 0.00067 | 4-Acid Digestion | 31.7 | 0.00317 | 4-Acid Digestion | 2.23 | 0.000223 | 4-Acid Digestion | 36300 | 3.63 | 4-Acid Digestion | 86 | 0.0086 | 4-Acid Digestion
OREAS0137 | Zn-Pb-Ag sulphide ore | primary | sulphidic graphitic slate | SEDEX | yes | Current | C:/Users/Zeb/Documents/GitHub/OREAS-Catalogue-Info/oreas-catalogue-2024-05-24.csv | https://www.oreas.com/crm/OREAS-137/ | 25.8 | 0.00258 | Aqua Regia Digestion | 48200 | 4.82 | 4-Acid Digestion | 240 | 0.024 | 4-Acid Digestion | [6 empty] | 7775 | 0.7775 | Peroxide Fusion ICP | 2.87 | 0.000287 | 4-Acid Digestion | 4.04 | 0.000404 | 4-Acid Digestion | 14700 | 1.47 | 4-Acid Digestion | 100 | 0.01 | 4-Acid Digestion | 48.5 | 0.00485 | 4-Acid Digestion |  |  |  | 26.9 | 0.00269 | 4-Acid Digestion | 39.3 | 0.00393 | 4-Acid Digestion | 5.12 | 0.000512 | 4-Acid Digestion | 246 | 0.0246 | 4-Acid Digestion | 3.43 | 0.000343 | 4-Acid Digestion | 1.94 | 0.000194 | 4-Acid Digestion | 0.87 | 8.7e-05 | 4-Acid Digestion | 96900 | 9.69 | 4-Acid Digestion | 12.5 | 0.00125 | 4-Acid Digestion | 4.41 | 0.000441 | 4-Acid Digestion |  |  |  | 3.09 | 0.000309 | 4-Acid Digestion | 1.56 | 0.000156 | Aqua Regia Digestion | 0.67 | 6.7e-05 | 4-Acid Digestion | 0.37 | 3.7e-05 | 4-Acid Digestion |  |  |  | 44000 | 4.4 | 4-Acid Digestion | 31.5 | 0.00315 | Peroxide Fusion ICP | 47.2 | 0.00472 | 4-Acid Digestion | 0.28 | 2.8e-05 | 4-Acid Digestion | 8190 | 0.819 | 4-Acid Digestion | 3250 | 0.325 | 4-Acid Digestion | 9.83 | 0.000983 | 4-Acid Digestion | 1500 | 0.15 | 4-Acid Digestion | 6.8 | 0.00068 | 4-Acid Digestion |  |  |  | 37.3 | 0.00373 | Aqua Regia Digestion | 890 | 0.089 | 4-Acid Digestion | 6730 | 0.673 | 4-Acid Digestion |  |  |  | 6.43 | 0.000643 | 4-Acid Digestion |  |  |  | 211 | 0.0211 | Peroxide Fusion ICP | [9 empty] | 93700 | 9.37 | 4-Acid Digestion | 20.5 | 0.00205 | 4-Acid Digestion | 7.24 | 0.000724 | 4-Acid Digestion |  |  |  | 225100 | 22.51 | Peroxide Fusion ICP | 3.86 | 0.000386 | Aqua Regia Digestion | 1.63 | 0.000163 | 4-Acid Digestion | 262 | 0.0262 | 4-Acid Digestion |  |  |  | 0.64 | 6.4e-05 | Peroxide Fusion ICP | 0.3 | 3e-05 | Aqua Regia Digestion | 8.92 | 0.000892 | 4-Acid Digestion | 1580 | 0.158 | 4-Acid Digestion | 39.4 | 0.00394 | 4-Acid Digestion | 0.28 | 2.8e-05 | 4-Acid Digestion | 11.9 | 0.00119 | 4-Acid Digestion | 81 | 0.0081 | Peroxide Fusion ICP | 2.63 | 0.000263 | 4-Acid Digestion | 18.2 | 0.00182 | 4-Acid Digestion | 1.91 | 0.000191 | 4-Acid Digestion | 49200 | 4.92 | 4-Acid Digestion | 106 | 0.0106 | 4-Acid Digestion
OREAS0138 | Zn-Pb-Ag sulphide ore | primary | sulphidic graphitic slate | SEDEX | yes | Current | C:/Users/Zeb/Documents/GitHub/OREAS-Catalogue-Info/oreas-catalogue-2024-05-24.csv | https://www.oreas.com/crm/OREAS-138/ | 45.1 | 0.00451 | Aqua Regia Digestion | 43200 | 4.32 | 4-Acid Digestion | 275 | 0.0275 | 4-Acid Digestion | [9 empty] | 2.99 | 0.000299 | 4-Acid Digestion | 4.92 | 0.000492 | Aqua Regia Digestion | 12700 | 1.27 | 4-Acid Digestion | 168 | 0.0168 | 4-Acid Digestion | 56 | 0.0056 | Peroxide Fusion ICP |  |  |  | 26.7 | 0.00267 | 4-Acid Digestion | 36 | 0.0036 | 4-Acid Digestion | 4.21 | 0.000421 | 4-Acid Digestion | 266 | 0.0266 | 4-Acid Digestion | 3.19 | 0.000319 | 4-Acid Digestion | 1.78 | 0.000178 | 4-Acid Digestion |  |  |  | 110200 | 11.02 | 4-Acid Digestion | 11.4 | 0.00114 | 4-Acid Digestion | 3.94 | 0.000394 | 4-Acid Digestion |  |  |  | 2.8 | 0.00028 | 4-Acid Digestion | 2.49 | 0.000249 | Aqua Regia Digestion | 0.61 | 6.1e-05 | 4-Acid Digestion | 0.5 | 5e-05 | 4-Acid Digestion |  |  |  | 39600 | 3.96 | 4-Acid Digestion | 27.5 | 0.00275 | Peroxide Fusion ICP | 43.8 | 0.00438 | 4-Acid Digestion | 0.26 | 2.6e-05 | 4-Acid Digestion | 6440 | 0.644 | 4-Acid Digestion | 4590 | 0.459 | 4-Acid Digestion | 10.7 | 0.00107 | 4-Acid Digestion | 1310 | 0.131 | 4-Acid Digestion | 6.5 | 0.00065 | 4-Acid Digestion | 22.4 | 0.00224 | 4-Acid Digestion | 37.3 | 0.00373 | Aqua Regia Digestion | 900 | 0.09 | 4-Acid Digestion | 12300 | 1.23 | 4-Acid Digestion |  |  |  | 5.75 | 0.000575 | 4-Acid Digestion |  |  |  | 185 | 0.0185 | Peroxide Fusion ICP | [9 empty] | 123500 | 12.35 | 4-Acid Digestion | 34.9 | 0.00349 | 4-Acid Digestion | 6.39 | 0.000639 | 4-Acid Digestion | 2.21 | 0.000221 | 4-Acid Digestion | 198500 | 19.85 | Peroxide Fusion ICP | 4.55 | 0.000455 | Peroxide Fusion ICP | 1.82 | 0.000182 | 4-Acid Digestion | 328 | 0.0328 | 4-Acid Digestion |  |  |  | 0.58 | 5.8e-05 | Peroxide Fusion ICP | 0.39 | 3.9e-05 | Aqua Regia Digestion | 8.94 | 0.000894 | Peroxide Fusion ICP | 1430 | 0.143 | 4-Acid Digestion | 40.5 | 0.00405 | 4-Acid Digestion | 0.25 | 2.5e-05 | 4-Acid Digestion | 12.8 | 0.00128 | 4-Acid Digestion | 81 | 0.0081 | Peroxide Fusion ICP | 2.51 | 0.000251 | 4-Acid Digestion | 17.2 | 0.00172 | 4-Acid Digestion | 1.71 | 0.000171 | 4-Acid Digestion | 81900 | 8.19 | 4-Acid Digestion | 98 | 0.0098 | 4-Acid Digestion
OREAS0139 | Zn-Pb-Ag sulphide ore | primary | sulphidic graphitic slate | SEDEX | yes | Archived | C:/Users/Zeb/Documents/GitHub/OREAS-Catalogue-Info/oreas-catalogue-2024-05-24.csv | https://www.oreas.com/crm/OREAS-139/ | 78.1 | 0.00781 | Aqua Regia Digestion | 36200 | 3.62 | 4-Acid Digestion | 315 | 0.0315 | 4-Acid Digestion | [9 empty] | 2.87 | 0.000287 | 4-Acid Digestion | 6.83 | 0.000683 | 4-Acid Digestion | 11500 | 1.15 | 4-Acid Digestion | 278 | 0.0278 | 4-Acid Digestion | 33.8 | 0.00338 | 4-Acid Digestion |  |  |  | 25.6 | 0.00256 | 4-Acid Digestion | 29.4 | 0.00294 | 4-Acid Digestion | 3.22 | 0.000322 | 4-Acid Digestion | 271 | 0.0271 | 4-Acid Digestion | 2.81 | 0.000281 | 4-Acid Digestion | 1.51 | 0.000151 | 4-Acid Digestion | 0.71 | 7.1e-05 | 4-Acid Digestion | 117900 | 11.79 | 4-Acid Digestion | 10.2 | 0.00102 | 4-Acid Digestion | 3.63 | 0.000363 | 4-Acid Digestion |  |  |  | 2.29 | 0.000229 | 4-Acid Digestion | 4.18 | 0.000418 | Aqua Regia Digestion | 0.53 | 5.3e-05 | 4-Acid Digestion | 0.73 | 7.3e-05 | 4-Acid Digestion |  |  |  | 31900 | 3.19 | 4-Acid Digestion | 13.7 | 0.00137 | 4-Acid Digestion | 38.9 | 0.00389 | 4-Acid Digestion | 0.22 | 2.2e-05 | 4-Acid Digestion | 4910 | 0.491 | 4-Acid Digestion | 6630 | 0.663 | 4-Acid Digestion | 9.82 | 0.000982 | 4-Acid Digestion | 1080 | 0.108 | 4-Acid Digestion | 5.76 | 0.000576 | 4-Acid Digestion | 17.8 | 0.00178 | 4-Acid Digestion | 34.9 | 0.00349 | Aqua Regia Digestion | 890 | 0.089 | 4-Acid Digestion | 22100 | 2.21 | 4-Acid Digestion |  |  |  | 4.72 | 0.000472 | 4-Acid Digestion |  |  |  | 145 | 0.0145 | Peroxide Fusion ICP | [9 empty] | 160200 | 16.02 | 4-Acid Digestion | 58 | 0.0058 | 4-Acid Digestion | 5.04 | 0.000504 | 4-Acid Digestion | 2.78 | 0.000278 | 4-Acid Digestion | 163400 | 16.34 | Peroxide Fusion ICP |  |  |  | 2.27 | 0.000227 | 4-Acid Digestion | 331 | 0.0331 | 4-Acid Digestion |  |  |  | 0.47 | 4.7e-05 | 4-Acid Digestion | 0.57 | 5.7e-05 | Aqua Regia Digestion | 7.54 | 0.000754 | Peroxide Fusion ICP | 1170 | 0.117 | 4-Acid Digestion | 37.6 | 0.00376 | 4-Acid Digestion | 0.21 | 2.1e-05 | 4-Acid Digestion | 12.2 | 0.00122 | 4-Acid Digestion | 36.2 | 0.00362 | Aqua Regia Digestion | 2.21 | 0.000221 | 4-Acid Digestion | 15.4 | 0.00154 | 4-Acid Digestion | 1.46 | 0.000146 | 4-Acid Digestion | 136300 | 13.63 | 4-Acid Digestion | 80 | 0.008 | 4-Acid Digestion
OREAS0013b | Ni-Cu-PGE | primary | gabbronorite | disseminated magmatic | no | Archived | C:/Users/Zeb/Documents/GitHub/OREAS-Catalogue-Info/oreas-catalogue-2024-05-24.csv | https://www.oreas.com/crm/OREAS-13b/ | 0.86 | 8.6e-05 | 4-Acid Digestion | 84100 | 8.41 | Borate / Peroxide Fusion ICP | 57 | 0.0057 | 4-Acid Digestion | 0.211 | 2.11e-05 | Pb Fire Assay |  |  |  | 694 | 0.0694 | Borate / Peroxide Fusion ICP | [6 empty] | 55700 | 5.57 | Borate / Peroxide Fusion ICP | [9 empty] | 75 | 0.0075 | 4-Acid Digestion | 8650 | 0.865 | 4-Acid Digestion |  |  |  | 2327 | 0.2327 | 4-Acid Digestion | [9 empty] | 84100 | 8.41 | Borate / Peroxide Fusion ICP | [21 empty] | 0.018 | 1.8e-06 | NiS Fire Assay | 23000 | 2.3 | Borate / Peroxide Fusion ICP | [9 empty] | 30100 | 3.01 | Borate / Peroxide Fusion ICP | 1300 | 0.13 | Borate / Peroxide Fusion ICP | 9 | 0.0009 | 4-Acid Digestion | 16700 | 1.67 | Borate / Peroxide Fusion ICP | [9 empty] | 1890 | 0.189 | Borate / Peroxide Fusion ICP |  |  |  | 0.131 | 1.31e-05 | Pb Fire Assay |  |  |  | 0.197 | 1.97e-05 | Pb Fire Assay | [6 empty] | 0.043 | 4.3e-06 | NiS Fire Assay | 0.078 | 7.8e-06 | NiS Fire Assay | 12000 | 1.2 | 4-Acid Digestion | [9 empty] | 229000 | 22.9 | Borate / Peroxide Fusion ICP | [6 empty] | 537 | 0.0537 | Borate / Peroxide Fusion ICP | [12 empty] | 7110 | 0.711 | Borate / Peroxide Fusion ICP | [9 empty] | 330 | 0.033 | Borate / Peroxide Fusion ICP | [9 empty] | 133 | 0.0133 | 4-Acid Digestion | 108 | 0.0108 | Borate / Peroxide Fusion ICP
OREAS0013P | Ni-Cu-PGE | primary | gabbronorite | disseminated magmatic | no | Archived | C:/Users/Zeb/Documents/GitHub/OREAS-Catalogue-Info/oreas-catalogue-2024-05-24.csv | https://www.oreas.com/crm/OREAS-13P/ |  |  |  | 101600 | 10.16 | 4-Acid Digestion | 1.2 | 0.00012 | 4-Acid Digestion | 0.047 | 4.7e-06 | Pb Fire Assay |  |  |  | 247 | 0.0247 | 4-Acid Digestion | [6 empty] | 68700 | 6.87 | 4-Acid Digestion | [9 empty] | 88 | 0.0088 | 4-Acid Digestion | 123 | 0.0123 | 4-Acid Digestion |  |  |  | 2504 | 0.2504 | 4-Acid Digestion | [9 empty] | 75800 | 7.58 | 4-Acid Digestion | [21 empty] | 0.002 | 2e-07 | NiS Fire Assay | 4600 | 0.46 | 4-Acid Digestion | [9 empty] | 32800 | 3.28 | 4-Acid Digestion | 1124 | 0.1124 | 4-Acid Digestion |  |  |  | 18900 | 1.89 | 4-Acid Digestion | [9 empty] | 746 | 0.0746 | 4-Acid Digestion | 13 | 0.0013 | 4-Acid Digestion | 0.07 | 7e-06 | Pb/NiS Fire Assay |  |  |  | 0.047 | 4.7e-06 | Pb/NiS Fire Assay | [6 empty] | 0.003 | 3e-07 | NiS Fire Assay | 0.006 | 6e-07 | NiS Fire Assay | 14700 | 1.47 | 4-Acid Digestion |  |  |  | 18.7 | 0.00187 | 4-Acid Digestion | [12 empty] | 338 | 0.0338 | 4-Acid Digestion | [12 empty] | 3380 | 0.338 | 4-Acid Digestion | [21 empty] | 91 | 0.0091 | 4-Acid Digestion | 29 | 0.0029 | 4-Acid Digestion
OREAS0140 | Sn ore | oxide | smectite clay | skarn | no | Archived | C:/Users/Zeb/Documents/GitHub/OREAS-Catalogue-Info/oreas-catalogue-2024-05-24.csv | https://www.oreas.com/crm/OREAS-140/ | 1.03 | 0.000103 | 4-Acid Digestion |  |  |  | 149 | 0.0149 | 4-Acid Digestion | [12 empty] | 318 | 0.0318 | 4-Acid Digestion | [21 empty] | 1529 | 0.1529 | 4-Acid Digestion | [30 empty] | 10.7 | 0.00107 | 4-Acid Digestion | [21 empty] | 1.68 | 0.000168 | 4-Acid Digestion | [15 empty] | 26.7 | 0.00267 | 4-Acid Digestion | [39 empty] | 1755 | 0.1755 | Borate / Peroxide Fusion ICP | [39 empty] | 1706 | 0.1706 | 4-Acid Digestion
OREAS0141 | Sn ore | oxide | smectite clay | skarn | no | Current | C:/Users/Zeb/Documents/GitHub/OREAS-Catalogue-Info/oreas-catalogue-2024-05-24.csv | https://www.oreas.com/crm/OREAS-141/ | 1.58 | 0.000158 | 4-Acid Digestion |  |  |  | 789 | 0.0789 | 4-Acid Digestion | [12 empty] | 324 | 0.0324 | 4-Acid Digestion | [21 empty] | 2453 | 0.2453 | 4-Acid Digestion | [30 empty] | 34 | 0.0034 | 4-Acid Digestion | [21 empty] | 2.28 | 0.000228 | 4-Acid Digestion | [15 empty] | 59 | 0.0059 | 4-Acid Digestion | [39 empty] | 6061 | 0.6061 | Borate / Peroxide Fusion ICP | [39 empty] | 3637 | 0.3637 | 4-Acid Digestion
OREAS0142 | Sn ore | oxide | smectite clay | skarn | no | Archived | C:/Users/Zeb/Documents/GitHub/OREAS-Catalogue-Info/oreas-catalogue-2024-05-24.csv | https://www.oreas.com/crm/OREAS-142/ | 1.22 | 0.000122 | 4-Acid Digestion |  |  |  | 584 | 0.0584 | 4-Acid Digestion | [12 empty] | 242 | 0.0242 | 4-Acid Digestion | [21 empty] | 1466 | 0.1466 | 4-Acid Digestion | [30 empty] | 45 | 0.0045 | 4-Acid Digestion | [21 empty] | 2.99 | 0.000299 | 4-Acid Digestion | [15 empty] | 54 | 0.0054 | 4-Acid Digestion | [39 empty] | 10400 | 1.04 | Borate / Peroxide Fusion ICP | [39 empty] | 2436 | 0.2436 | 4-Acid Digestion
OREAS0146 | REE | primary | ferro-calcsilicate | carbonatite/hydrothermal | no | Archived | C:/Users/Zeb/Documents/GitHub/OREAS-Catalogue-Info/oreas-catalogue-2024-05-24.csv | https://www.oreas.com/crm/OREAS-146/ | [30 empty] | 4691 | 0.4691 | Borate / Peroxide Fusion ICP | [15 empty] | 224 | 0.0224 | Borate / Peroxide Fusion ICP | 87 | 0.0087 | Borate / Peroxide Fusion ICP | 127 | 0.0127 | Borate / Peroxide Fusion ICP | [6 empty] | 359 | 0.0359 | Borate / Peroxide Fusion ICP | [9 empty] | 36.8 | 0.00368 | Borate / Peroxide Fusion ICP | [9 empty] | 2513 | 0.2513 | Borate / Peroxide Fusion ICP |  |  |  | 6.3 | 0.00063 | Borate / Peroxide Fusion ICP | [15 empty] | 2182 | 0.2182 | Borate / Peroxide Fusion ICP | [12 empty] | 548 | 0.0548 | Borate / Peroxide Fusion ICP | [30 empty] | 441 | 0.0441 | Borate / Peroxide Fusion ICP | [9 empty] | 47.2 | 0.00472 | Borate / Peroxide Fusion ICP |  |  |  | 903 | 0.0903 | Borate / Peroxide Fusion ICP | [6 empty] | 9.9 | 0.00099 | Borate / Peroxide Fusion ICP | 2.69 | 0.000269 | Borate / Peroxide Fusion ICP | [6 empty] | 905 | 0.0905 | Borate / Peroxide Fusion ICP | 3.9 | 0.00039 | Borate / Peroxide Fusion ICP
OREAS0147 | Li ore | primary | pegmatite | pegmatitic | yes | Archived | C:/Users/Zeb/Documents/GitHub/OREAS-Catalogue-Info/oreas-catalogue-2024-05-24.csv | https://www.oreas.com/crm/OREAS-147/ |  |  |  | 49000 | 4.9 | 4-Acid Digestion | 36 | 0.0036 | 4-Acid Digestion | [6 empty] | 1936 | 0.1936 | 4-Acid Digestion | 31.2 | 0.00312 | 4-Acid Digestion | 12.5 | 0.00125 | 4-Acid Digestion | 10900 | 1.09 | 4-Acid Digestion |  |  |  | 1106 | 0.1106 | 4-Acid Digestion |  |  |  | 6.9 | 0.00069 | 4-Acid Digestion | 57 | 0.0057 | 4-Acid Digestion | 238 | 0.0238 | 4-Acid Digestion | 298 | 0.0298 | 4-Acid Digestion | 9.2 | 0.00092 | 4-Acid Digestion | 3 | 0.0003 | 4-Acid Digestion | 10.4 | 0.00104 | 4-Acid Digestion | 32300 | 3.23 | 4-Acid Digestion | 22.6 | 0.00226 | 4-Acid Digestion | 24.2 | 0.00242 | 4-Acid Digestion | 0.75 | 7.5e-05 | 4-Acid Digestion | 2.99 | 0.000299 | 4-Acid Digestion |  |  |  | 1.33 | 0.000133 | Peroxide Fusion ICP | 2.61 | 0.000261 | 4-Acid Digestion |  |  |  | 16000 | 1.6 | 4-Acid Digestion | 663 | 0.0663 | 4-Acid Digestion | 2262.456 | 0.2262456 | 4-Acid Digestion | 0.2 | 2e-05 | 4-Acid Digestion | 5350 | 0.535 | 4-Acid Digestion | 390 | 0.039 | 4-Acid Digestion | 7.99 | 0.000799 | 4-Acid Digestion | 9480 | 0.948 | 4-Acid Digestion | 1110 | 0.111 | 4-Acid Digestion | 379 | 0.0379 | Peroxide Fusion ICP |  |  |  | 1550 | 0.155 | 4-Acid Digestion | 27.8 | 0.00278 | 4-Acid Digestion |  |  |  | 121 | 0.0121 | 4-Acid Digestion |  |  |  | 1184 | 0.1184 | Peroxide Fusion ICP | [9 empty] | 300 | 0.03 | 4-Acid Digestion | 10.6 | 0.00106 | 4-Acid Digestion | 10.7 | 0.00107 | 4-Acid Digestion |  |  |  | 356839.818 | 35.6839818 | Borate Fusion XRF | 47.9 | 0.00479 | Peroxide Fusion ICP | 764 | 0.0764 | Borate Fusion XRF | 299 | 0.0299 | 4-Acid Digestion | 17.8 | 0.00178 | 4-Acid Digestion | 2.35 | 0.000235 | 4-Acid Digestion |  |  |  | 93 | 0.0093 | 4-Acid Digestion | 4700 | 0.47 | 4-Acid Digestion | 10.8 | 0.00108 | 4-Acid Digestion | 0.27 | 2.7e-05 | 4-Acid Digestion | 15.8 | 0.00158 | 4-Acid Digestion | 64 | 0.0064 | Peroxide Fusion ICP |  |  |  | 26.3 | 0.00263 | 4-Acid Digestion | 1.46 | 0.000146 | 4-Acid Digestion | 138 | 0.0138 | 4-Acid Digestion | 105 | 0.0105 | 4-Acid Digestion
OREAS0148 | Li ore | primary | pegmatite | pegmatitic | yes | Archived | C:/Users/Zeb/Documents/GitHub/OREAS-Catalogue-Info/oreas-catalogue-2024-05-24.csv | https://www.oreas.com/crm/OREAS-148/ |  |  |  | 52700 | 5.27 | 4-Acid Digestion | 58 | 0.0058 | 4-Acid Digestion | [6 empty] | 1000 | 0.1 | 4-Acid Digestion | 36.2 | 0.00362 | 4-Acid Digestion | 18.9 | 0.00189 | 4-Acid Digestion | 8720 | 0.872 | 4-Acid Digestion |  |  |  | 725 | 0.0725 | 4-Acid Digestion |  |  |  | 6.31 | 0.000631 | 4-Acid Digestion | 60 | 0.006 | 4-Acid Digestion | 314 | 0.0314 | 4-Acid Digestion | 338 | 0.0338 | 4-Acid Digestion | 6.66 | 0.000666 | 4-Acid Digestion | 2.2 | 0.00022 | 4-Acid Digestion | 7.54 | 0.000754 | 4-Acid Digestion | 30200 | 3.02 | 4-Acid Digestion | 29.2 | 0.00292 | 4-Acid Digestion | 17.1 | 0.00171 | 4-Acid Digestion | 0.55 | 5.5e-05 | 4-Acid Digestion | 2.16 | 0.000216 | 4-Acid Digestion |  |  |  | 0.84 | 8.4e-05 | 4-Acid Digestion | 3.98 | 0.000398 | 4-Acid Digestion |  |  |  | 14700 | 1.47 | 4-Acid Digestion | 446 | 0.0446 | 4-Acid Digestion | 4645.699 | 0.4645699 | 4-Acid Digestion | 0.17 | 1.7e-05 | 4-Acid Digestion | 4540 | 0.454 | 4-Acid Digestion | 370 | 0.037 | 4-Acid Digestion | 8.86 | 0.000886 | 4-Acid Digestion | 8600 | 0.86 | 4-Acid Digestion | 1690 | 0.169 | 4-Acid Digestion | 267 | 0.0267 | 4-Acid Digestion |  |  |  | 1310 | 0.131 | 4-Acid Digestion | 24.9 | 0.00249 | 4-Acid Digestion |  |  |  | 82 | 0.0082 | 4-Acid Digestion |  |  |  | 1362 | 0.1362 | Peroxide Fusion ICP | [9 empty] | 228.283 | 0.0228283 | Borate Fusion XRF | 16.2 | 0.00162 | 4-Acid Digestion | 8.23 | 0.000823 | 4-Acid Digestion |  |  |  | 358008.406 | 35.8008406 | Borate Fusion XRF | 34.3 | 0.00343 | Peroxide Fusion ICP | 1181 | 0.1181 | Borate Fusion XRF | 204 | 0.0204 | 4-Acid Digestion | 23.1 | 0.00231 | 4-Acid Digestion | 1.71 | 0.000171 | 4-Acid Digestion |  |  |  | 48.2 | 0.00482 | 4-Acid Digestion | 3450 | 0.345 | 4-Acid Digestion | 12.2 | 0.00122 | 4-Acid Digestion | 0.2 | 2e-05 | 4-Acid Digestion | 8.1 | 0.00081 | 4-Acid Digestion | 56 | 0.0056 | Peroxide Fusion ICP | 6.45 | 0.000645 | 4-Acid Digestion | 18.5 | 0.00185 | 4-Acid Digestion | 1.15 | 0.000115 | 4-Acid Digestion | 162 | 0.0162 | 4-Acid Digestion | 79 | 0.0079 | 4-Acid Digestion
OREAS0149 | Li ore | primary | pegmatite | pegmatitic | yes | Archived | C:/Users/Zeb/Documents/GitHub/OREAS-Catalogue-Info/oreas-catalogue-2024-05-24.csv | https://www.oreas.com/crm/OREAS-149/ | 1.04 | 0.000104 | 4-Acid Digestion | 74700 | 7.47 | 4-Acid Digestion | 149 | 0.0149 | 4-Acid Digestion | [6 empty] | 2816 | 0.2816 | 4-Acid Digestion | 26.1 | 0.00261 | 4-Acid Digestion | 46.5 | 0.00465 | 4-Acid Digestion | 10400 | 1.04 | 4-Acid Digestion |  |  |  | 400 | 0.04 | 4-Acid Digestion |  |  |  | 8.02 | 0.000802 | 4-Acid Digestion | 85 | 0.0085 | 4-Acid Digestion | 341 | 0.0341 | 4-Acid Digestion | 338 | 0.0338 | 4-Acid Digestion | 4.95 | 0.000495 | 4-Acid Digestion | 1.83 | 0.000183 | 4-Acid Digestion | 4.51 | 0.000451 | 4-Acid Digestion | 41700 | 4.17 | 4-Acid Digestion | 48.4 | 0.00484 | 4-Acid Digestion | 9.67 | 0.000967 | Peroxide Fusion ICP |  |  |  | 2.9 | 0.00029 | 4-Acid Digestion |  |  |  | 0.67 | 6.7e-05 | 4-Acid Digestion | 11.3 | 0.00113 | 4-Acid Digestion |  |  |  | 13800 | 1.38 | 4-Acid Digestion | 235 | 0.0235 | 4-Acid Digestion | 9941.797 | 0.9941797 | 4-Acid Digestion | 0.19 | 1.9e-05 | 4-Acid Digestion | 5330 | 0.533 | 4-Acid Digestion | 450 | 0.045 | 4-Acid Digestion | 10.8 | 0.00108 | 4-Acid Digestion | 9320 | 0.932 | 4-Acid Digestion | 6310 | 0.631 | 4-Acid Digestion | 153 | 0.0153 | 4-Acid Digestion |  |  |  | 960 | 0.096 | 4-Acid Digestion | 36.1 | 0.00361 | 4-Acid Digestion |  |  |  | 48.7 | 0.00487 | 4-Acid Digestion |  |  |  | 824 | 0.0824 | Peroxide Fusion ICP | [9 empty] | 336.417 | 0.0336417 | Borate Fusion XRF | 28.3 | 0.00283 | 4-Acid Digestion | 7.51 | 0.000751 | 4-Acid Digestion |  |  |  | 312246.527 | 31.2246527 | Borate Fusion XRF | 19.5 | 0.00195 | Peroxide Fusion ICP | 3370 | 0.337 | Borate Fusion XRF | 221 | 0.0221 | 4-Acid Digestion | 26.5 | 0.00265 | 4-Acid Digestion | 1.12 | 0.000112 | 4-Acid Digestion |  |  |  | 108 | 0.0108 | 4-Acid Digestion | 3560 | 0.356 | 4-Acid Digestion | 6.98 | 0.000698 | 4-Acid Digestion | 0.2 | 2e-05 | 4-Acid Digestion | 22.1 | 0.00221 | 4-Acid Digestion | 86.266 | 0.0086266 | Borate Fusion XRF |  |  |  | 16.3 | 0.00163 | 4-Acid Digestion | 1.26 | 0.000126 | 4-Acid Digestion | 350 | 0.035 | 4-Acid Digestion | 77 | 0.0077 | 4-Acid Digestion
OREAS0014P | Ni-Cu-PGE | primary | sulphide | magmatic sulphide breccia | no | Archived | C:/Users/Zeb/Documents/GitHub/OREAS-Catalogue-Info/oreas-catalogue-2024-05-24.csv | https://www.oreas.com/crm/OREAS-14P/ |  |  |  | 22600 | 2.26 | 4-Acid Digestion | 5 | 0.0005 | 4-Acid Digestion | 0.051 | 5.1e-06 | Pb Fire Assay |  |  |  | 343 | 0.0343 | 4-Acid Digestion | [6 empty] | 9900 | 0.99 | 4-Acid Digestion | [9 empty] | 754 | 0.0754 | 4-Acid Digestion | 45 | 0.0045 | 4-Acid Digestion |  |  |  | 9970 | 0.997 | 4-Acid Digestion | [9 empty] | 371000 | 37.1 | 4-Acid Digestion | [21 empty] | 0.046 | 4.6e-06 | NiS Fire Assay | 8700 | 0.87 | 4-Acid Digestion | [9 empty] | 2800 | 0.28 | 4-Acid Digestion | 595 | 0.0595 | 4-Acid Digestion |  |  |  | 5800 | 0.58 | 4-Acid Digestion | [9 empty] | 550 | 0.055 | 4-Acid Digestion | 20 | 0.002 | 4-Acid Digestion | 0.149 | 1.49e-05 | Pb/NiS Fire Assay |  |  |  | 0.099 | 9.9e-06 | Pb/NiS Fire Assay | [6 empty] | 0.06 | 6e-06 | NiS Fire Assay | 0.108 | 1.08e-05 | NiS Fire Assay | 228000 | 22.8 | 4-Acid Digestion |  |  |  | 5.5 | 0.00055 | 4-Acid Digestion | [12 empty] | 87 | 0.0087 | 4-Acid Digestion | [12 empty] | 2473 | 0.2473 | 4-Acid Digestion | [21 empty] | 81 | 0.0081 | 4-Acid Digestion | 44 | 0.0044 | 4-Acid Digestion
OREAS0151a | Au <1 ppm, Au-Cu ore, Cu ore | primary | quartz monzonite | porphyry copper-gold | no | Archived | C:/Users/Zeb/Documents/GitHub/OREAS-Catalogue-Info/oreas-catalogue-2024-05-24.csv | https://www.oreas.com/crm/OREAS-151a/ | [9 empty] | 0.043 | 4.3e-06 | Pb Fire Assay | [33 empty] | 1660 | 0.166 | 4-Acid Digestion | [54 empty] | 40 | 0.004 | 4-Acid Digestion | [39 empty] | 8560 | 0.856 | 4-Acid Digestion
OREAS0151b | Au <1 ppm, Au-Cu ore, Cu ore | primary | quartz monzonite | porphyry copper-gold | yes | Archived | C:/Users/Zeb/Documents/GitHub/OREAS-Catalogue-Info/oreas-catalogue-2024-05-24.csv | https://www.oreas.com/crm/OREAS-151b/ | 0.516 | 5.16e-05 | Aqua Regia Digestion | 78400 | 7.84 | 4-Acid Digestion | 30.7 | 0.00307 | 4-Acid Digestion | 0.065 | 6.5e-06 | Pb Fire Assay |  |  |  | 203 | 0.0203 | 4-Acid Digestion | 0.82 | 8.2e-05 | 4-Acid Digestion | 0.37 | 3.7e-05 | 4-Acid Digestion | 20200 | 2.02 | 4-Acid Digestion | 0.58 | 5.8e-05 | 4-Acid Digestion | 20.1 | 0.00201 | 4-Acid Digestion |  |  |  | 11.6 | 0.00116 | 4-Acid Digestion | 28.2 | 0.00282 | 4-Acid Digestion | 1.81 | 0.000181 | 4-Acid Digestion | 1820 | 0.182 | 4-Acid Digestion | 2.59 | 0.000259 | 4-Acid Digestion | 1.46 | 0.000146 | 4-Acid Digestion | 0.8 | 8e-05 | 4-Acid Digestion | 35300 | 3.53 | 4-Acid Digestion | 18.4 | 0.00184 | 4-Acid Digestion | 2.8 | 0.00028 | 4-Acid Digestion |  |  |  | 1 | 0.0001 | 4-Acid Digestion | 1 | 0.0001 | Aqua Regia Digestion | 0.53 | 5.3e-05 | 4-Acid Digestion | 0.078 | 7.8e-06 | 4-Acid Digestion |  |  |  | 12300 | 1.23 | 4-Acid Digestion | 9.91 | 0.000991 | 4-Acid Digestion | 8.34 | 0.000834 | 4-Acid Digestion | 0.19 | 1.9e-05 | 4-Acid Digestion | 16200 | 1.62 | 4-Acid Digestion | 330 | 0.033 | 4-Acid Digestion | 55 | 0.0055 | 4-Acid Digestion | 22200 | 2.22 | 4-Acid Digestion | 3.38 | 0.000338 | 4-Acid Digestion | 11.4 | 0.00114 | 4-Acid Digestion | 14.2 | 0.00142 | Aqua Regia Digestion | 580 | 0.058 | 4-Acid Digestion | 43.6 | 0.00436 | 4-Acid Digestion |  |  |  | 2.81 | 0.000281 | 4-Acid Digestion |  |  |  | 20.4 | 0.00204 | Aqua Regia Digestion | 0.17 | 1.7e-05 | 4-Acid Digestion | [6 empty] | 7240 | 0.724 | 4-Acid Digestion | 1 | 0.0001 | 4-Acid Digestion | 15.8 | 0.00158 | 4-Acid Digestion | 3.54 | 0.000354 | 4-Acid Digestion |  |  |  | 2.23 | 0.000223 | Aqua Regia Digestion | 1.83 | 0.000183 | 4-Acid Digestion | 170 | 0.017 | 4-Acid Digestion | 0.4 | 4e-05 | 4-Acid Digestion | 0.44 | 4.4e-05 | 4-Acid Digestion | 0.085 | 8.5e-06 | Aqua Regia Digestion | 2.57 | 0.000257 | 4-Acid Digestion | 3080 | 0.308 | 4-Acid Digestion | 0.23 | 2.3e-05 | 4-Acid Digestion | 0.21 | 2.1e-05 | 4-Acid Digestion | 0.72 | 7.2e-05 | 4-Acid Digestion | 140 | 0.014 | Aqua Regia Digestion | 2.36 | 0.000236 | 4-Acid Digestion | 13.3 | 0.00133 | 4-Acid Digestion | 1.38 | 0.000138 | 4-Acid Digestion | 246 | 0.0246 | 4-Acid Digestion | 17.1 | 0.00171 | 4-Acid Digestion
OREAS0151c | Au <1 ppm, Au-Cu ore, Cu ore | primary | quartz monzonite | porphyry copper-gold | yes | Current | C:/Users/Zeb/Documents/GitHub/OREAS-Catalogue-Info/oreas-catalogue-2024-05-24.csv | https://www.oreas.com/crm/OREAS-151c/ | 1.01 | 0.000101 | Aqua Regia Digestion | 75600 | 7.56 | 4-Acid Digestion | 23 | 0.0023 | 4-Acid Digestion | 0.08 | 8e-06 | Pb Fire Assay | 10 | 0.001 | Aqua Regia Digestion | 905 | 0.0905 | 4-Acid Digestion | 2.23 | 0.000223 | 4-Acid Digestion | 6.92 | 0.000692 | 4-Acid Digestion | 15500 | 1.55 | 4-Acid Digestion | 0.31 | 3.1e-05 | 4-Acid Digestion | 65 | 0.0065 | 4-Acid Digestion |  |  |  | 7.61 | 0.000761 | 4-Acid Digestion | 43.5 | 0.00435 | 4-Acid Digestion | 9.56 | 0.000956 | 4-Acid Digestion | 2390 | 0.239 | 4-Acid Digestion | 3.29 | 0.000329 | 4-Acid Digestion | 1.29 | 0.000129 | 4-Acid Digestion | 1.29 | 0.000129 | 4-Acid Digestion | 30000 | 3 | 4-Acid Digestion | 20.6 | 0.00206 | 4-Acid Digestion | 5.26 | 0.000526 | 4-Acid Digestion | 0.13 | 1.3e-05 | Aqua Regia Digestion | 1.63 | 0.000163 | 4-Acid Digestion | 0.05 | 5e-06 | Aqua Regia Digestion | 0.53 | 5.3e-05 | 4-Acid Digestion | 0.12 | 1.2e-05 | 4-Acid Digestion |  |  |  | 26700 | 2.67 | 4-Acid Digestion | 31.3 | 0.00313 | 4-Acid Digestion | 45.1 | 0.00451 | 4-Acid Digestion | 0.15 | 1.5e-05 | 4-Acid Digestion | 7240 | 0.724 | 4-Acid Digestion | 320 | 0.032 | 4-Acid Digestion | 57 | 0.0057 | 4-Acid Digestion | 21600 | 2.16 | 4-Acid Digestion | 11 | 0.0011 | 4-Acid Digestion | 29.6 | 0.00296 | 4-Acid Digestion | 17.2 | 0.00172 | Aqua Regia Digestion | 800 | 0.08 | 4-Acid Digestion | 41.5 | 0.00415 | 4-Acid Digestion |  |  |  | 7.64 | 0.000764 | 4-Acid Digestion |  |  |  | 89 | 0.0089 | Aqua Regia Digestion | 0.055 | 5.5e-06 | 4-Acid Digestion | [6 empty] | 6950 | 0.695 | 4-Acid Digestion | 2.02 | 0.000202 | 4-Acid Digestion | 8.23 | 0.000823 | 4-Acid Digestion | 4.79 | 0.000479 | 4-Acid Digestion | [6 empty] | 4.97 | 0.000497 | 4-Acid Digestion | 194 | 0.0194 | 4-Acid Digestion | 0.98 | 9.8e-05 | 4-Acid Digestion | 0.68 | 6.8e-05 | 4-Acid Digestion | 1.27 | 0.000127 | Aqua Regia Digestion | 12.4 | 0.00124 | 4-Acid Digestion | 3300 | 0.33 | 4-Acid Digestion | 0.85 | 8.5e-05 | 4-Acid Digestion | 0.17 | 1.7e-05 | 4-Acid Digestion | 3.42 | 0.000342 | 4-Acid Digestion | 61 | 0.0061 | Aqua Regia Digestion | 9.04 | 0.000904 | 4-Acid Digestion | 14 | 0.0014 | 4-Acid Digestion | 1.03 | 0.000103 | 4-Acid Digestion | 94 | 0.0094 | 4-Acid Digestion | 53 | 0.0053 | 4-Acid Digestion
OREAS0152a | Au <1 ppm, Au-Cu ore, Cu ore | primary | quartz monzonite | porphyry copper-gold | no | Archived | C:/Users/Zeb/Documents/GitHub/OREAS-Catalogue-Info/oreas-catalogue-2024-05-24.csv | https://www.oreas.com/crm/OREAS-152a/ | [9 empty] | 0.116 | 1.16e-05 | Pb Fire Assay | [33 empty] | 3850 | 0.385 | 4-Acid Digestion | [54 empty] | 80 | 0.008 | 4-Acid Digestion | [39 empty] | 9210 | 0.921 | 4-Acid Digestion
OREAS0152b | Au <1 ppm, Au-Cu ore, Cu ore | primary | quartz monzonite | porphyry copper-gold | yes | Archived | C:/Users/Zeb/Documents/GitHub/OREAS-Catalogue-Info/oreas-catalogue-2024-05-24.csv | https://www.oreas.com/crm/OREAS-152b/ | 0.865 | 8.65e-05 | Aqua Regia Digestion | 80200 | 8.02 | 4-Acid Digestion | 37.7 | 0.00377 | 4-Acid Digestion | 0.134 | 1.34e-05 | Pb Fire Assay | 10 | 0.001 | Aqua Regia Digestion | 101 | 0.0101 | 4-Acid Digestion | 0.52 | 5.2e-05 | 4-Acid Digestion | 1.3 | 0.00013 | 4-Acid Digestion | 19700 | 1.97 | 4-Acid Digestion | 0.23 | 2.3e-05 | 4-Acid Digestion | 12.9 | 0.00129 | 4-Acid Digestion |  |  |  | 12.5 | 0.00125 | 4-Acid Digestion | 18.7 | 0.00187 | 4-Acid Digestion | 0.41 | 4.1e-05 | 4-Acid Digestion | 3750 | 0.375 | 4-Acid Digestion | 2.29 | 0.000229 | 4-Acid Digestion | 1.29 | 0.000129 | 4-Acid Digestion | 0.7 | 7e-05 | 4-Acid Digestion | 37300 | 3.73 | 4-Acid Digestion | 18.5 | 0.00185 | 4-Acid Digestion | 2.35 | 0.000235 | 4-Acid Digestion |  |  |  | 0.5 | 5e-05 | 4-Acid Digestion | 1 | 0.0001 | Aqua Regia Digestion | 0.47 | 4.7e-05 | 4-Acid Digestion | 0.2 | 2e-05 | 4-Acid Digestion |  |  |  | 10600 | 1.06 | 4-Acid Digestion | 5.75 | 0.000575 | 4-Acid Digestion | 5.77 | 0.000577 | 4-Acid Digestion | 0.16 | 1.6e-05 | 4-Acid Digestion | 16900 | 1.69 | 4-Acid Digestion | 310 | 0.031 | 4-Acid Digestion | 81 | 0.0081 | 4-Acid Digestion | 23400 | 2.34 | 4-Acid Digestion | 1.41 | 0.000141 | 4-Acid Digestion | 8.44 | 0.000844 | 4-Acid Digestion | 10.2 | 0.00102 | Aqua Regia Digestion | 550 | 0.055 | 4-Acid Digestion | 11.7 | 0.00117 | 4-Acid Digestion |  |  |  | 1.95 | 0.000195 | 4-Acid Digestion |  |  |  | 6.26 | 0.000626 | Aqua Regia Digestion | 0.18 | 1.8e-05 | 4-Acid Digestion | [6 empty] | 9880 | 0.988 | 4-Acid Digestion | 1.14 | 0.000114 | 4-Acid Digestion | 16.9 | 0.00169 | 4-Acid Digestion | 5.93 | 0.000593 | 4-Acid Digestion |  |  |  | 1.87 | 0.000187 | Aqua Regia Digestion | 3.53 | 0.000353 | 4-Acid Digestion | 163 | 0.0163 | 4-Acid Digestion | 0.5 | 5e-05 | 4-Acid Digestion | 0.38 | 3.8e-05 | 4-Acid Digestion | 0.13 | 1.3e-05 | Aqua Regia Digestion | 0.49 | 4.9e-05 | 4-Acid Digestion | 2840 | 0.284 | 4-Acid Digestion | 0.14 | 1.4e-05 | 4-Acid Digestion | 0.19 | 1.9e-05 | 4-Acid Digestion | 0.11 | 1.1e-05 | 4-Acid Digestion | 148 | 0.0148 | Aqua Regia Digestion | 1.95 | 0.000195 | 4-Acid Digestion | 11.8 | 0.00118 | 4-Acid Digestion | 1.22 | 0.000122 | 4-Acid Digestion | 105 | 0.0105 | 4-Acid Digestion
OREAS0152c | Au <1 ppm, Au-Cu ore, Cu ore | primary | quartz monzonite | porphyry copper-gold | yes | Current | C:/Users/Zeb/Documents/GitHub/OREAS-Catalogue-Info/oreas-catalogue-2024-05-24.csv | https://www.oreas.com/crm/OREAS-152c/ | 0.899 | 8.99e-05 | Aqua Regia Digestion | 76400 | 7.64 | 4-Acid Digestion | 22.5 | 0.00225 | 4-Acid Digestion | 0.134 | 1.34e-05 | Pb Fire Assay | 10 | 0.001 | Aqua Regia Digestion | 870 | 0.087 | 4-Acid Digestion | 2.14 | 0.000214 | 4-Acid Digestion | 1.59 | 0.000159 | 4-Acid Digestion | 15500 | 1.55 | 4-Acid Digestion | 0.65 | 6.5e-05 | 4-Acid Digestion | 63 | 0.0063 | 4-Acid Digestion |  |  |  | 11.2 | 0.00112 | 4-Acid Digestion | 41.3 | 0.00413 | 4-Acid Digestion | 9.32 | 0.000932 | 4-Acid Digestion | 3780 | 0.378 | 4-Acid Digestion | 3.05 | 0.000305 | 4-Acid Digestion | 1.25 | 0.000125 | 4-Acid Digestion | 1.25 | 0.000125 | 4-Acid Digestion | 29600 | 2.96 | 4-Acid Digestion | 20.5 | 0.00205 | 4-Acid Digestion | 4.91 | 0.000491 | 4-Acid Digestion | 0.1 | 1e-05 | Aqua Regia Digestion | 1.63 | 0.000163 | 4-Acid Digestion | 0.032 | 3.2e-06 | Aqua Regia Digestion | 0.5 | 5e-05 | 4-Acid Digestion | 0.33 | 3.3e-05 | 4-Acid Digestion |  |  |  | 25900 | 2.59 | 4-Acid Digestion | 30.6 | 0.00306 | 4-Acid Digestion | 43.5 | 0.00435 | 4-Acid Digestion | 0.15 | 1.5e-05 | 4-Acid Digestion | 7550 | 0.755 | 4-Acid Digestion | 320 | 0.032 | 4-Acid Digestion | 93 | 0.0093 | 4-Acid Digestion | 22000 | 2.2 | 4-Acid Digestion | 10.6 | 0.00106 | 4-Acid Digestion | 27.5 | 0.00275 | 4-Acid Digestion | 15.9 | 0.00159 | Aqua Regia Digestion | 760 | 0.076 | 4-Acid Digestion | 61 | 0.0061 | 4-Acid Digestion |  |  |  | 7.07 | 0.000707 | 4-Acid Digestion |  |  |  | 84 | 0.0084 | Aqua Regia Digestion | 0.055 | 5.5e-06 | 4-Acid Digestion | [6 empty] | 6180 | 0.618 | 4-Acid Digestion | 1.45 | 0.000145 | 4-Acid Digestion | 8.17 | 0.000817 | 4-Acid Digestion | 4.63 | 0.000463 | 4-Acid Digestion | [6 empty] | 4.56 | 0.000456 | 4-Acid Digestion | 196 | 0.0196 | 4-Acid Digestion | 0.93 | 9.3e-05 | 4-Acid Digestion | 0.64 | 6.4e-05 | 4-Acid Digestion | 0.6 | 6e-05 | Aqua Regia Digestion | 11.7 | 0.00117 | 4-Acid Digestion | 3230 | 0.323 | 4-Acid Digestion | 0.81 | 8.1e-05 | 4-Acid Digestion | 0.16 | 1.6e-05 | 4-Acid Digestion | 3.2 | 0.00032 | 4-Acid Digestion | 61 | 0.0061 | Aqua Regia Digestion | 9.36 | 0.000936 | 4-Acid Digestion | 13.7 | 0.00137 | 4-Acid Digestion | 0.99 | 9.9e-05 | 4-Acid Digestion | 229 | 0.0229 | 4-Acid Digestion | 53 | 0.0053 | 4-Acid Digestion
OREAS0153a | Au <1 ppm, Au-Cu ore, Cu ore | primary | quartz monzonite | porphyry copper-gold | no | Archived | C:/Users/Zeb/Documents/GitHub/OREAS-Catalogue-Info/oreas-catalogue-2024-05-24.csv | https://www.oreas.com/crm/OREAS-153a/ | [9 empty] | 0.311 | 3.11e-05 | Pb Fire Assay | [33 empty] | 7120 | 0.712 | 4-Acid Digestion | [54 empty] | 177 | 0.0177 | 4-Acid Digestion | [39 empty] | 12700 | 1.27 | 4-Acid Digestion
OREAS0153b | Au <1 ppm, Au-Cu ore, Cu ore | primary | quartz monzonite | porphyry copper-gold | yes | Archived | C:/Users/Zeb/Documents/GitHub/OREAS-Catalogue-Info/oreas-catalogue-2024-05-24.csv | https://www.oreas.com/crm/OREAS-153b/ | 1.43 | 0.000143 | Aqua Regia Digestion | 79400 | 7.94 | 4-Acid Digestion | 79 | 0.0079 | 4-Acid Digestion | 0.313 | 3.13e-05 | Pb Fire Assay | 10 | 0.001 | Aqua Regia Digestion | 103 | 0.0103 | 4-Acid Digestion | 0.52 | 5.2e-05 | 4-Acid Digestion | 1.61 | 0.000161 | 4-Acid Digestion | 18300 | 1.83 | 4-Acid Digestion | 0.26 | 2.6e-05 | 4-Acid Digestion | 11.7 | 0.00117 | 4-Acid Digestion |  |  |  | 15.4 | 0.00154 | 4-Acid Digestion | 17.3 | 0.00173 | 4-Acid Digestion | 0.44 | 4.4e-05 | 4-Acid Digestion | 6780 | 0.678 | 4-Acid Digestion | 2.11 | 0.000211 | 4-Acid Digestion | 1.23 | 0.000123 | 4-Acid Digestion | 0.67 | 6.7e-05 | 4-Acid Digestion | 38600 | 3.86 | 4-Acid Digestion | 18.8 | 0.00188 | 4-Acid Digestion | 2.15 | 0.000215 | 4-Acid Digestion |  |  |  | 0.5 | 5e-05 | 4-Acid Digestion | 0.066 | 6.6e-06 | Aqua Regia Digestion | 0.43 | 4.3e-05 | 4-Acid Digestion | 0.23 | 2.3e-05 | 4-Acid Digestion |  |  |  | 11600 | 1.16 | 4-Acid Digestion | 5.03 | 0.000503 | 4-Acid Digestion | 5.69 | 0.000569 | 4-Acid Digestion | 0.16 | 1.6e-05 | 4-Acid Digestion | 16400 | 1.64 | 4-Acid Digestion | 280 | 0.028 | 4-Acid Digestion | 163 | 0.0163 | 4-Acid Digestion | 24600 | 2.46 | 4-Acid Digestion | 1.42 | 0.000142 | 4-Acid Digestion | 7.4 | 0.00074 | 4-Acid Digestion | 11.1 | 0.00111 | Aqua Regia Digestion | 530 | 0.053 | 4-Acid Digestion | 13.1 | 0.00131 | 4-Acid Digestion |  |  |  | 1.72 | 0.000172 | 4-Acid Digestion |  |  |  | 7.34 | 0.000734 | Aqua Regia Digestion | 0.18 | 1.8e-05 | 4-Acid Digestion | [6 empty] | 12800 | 1.28 | 4-Acid Digestion | 3.04 | 0.000304 | 4-Acid Digestion | 16.8 | 0.00168 | 4-Acid Digestion | 11.2 | 0.00112 | 4-Acid Digestion |  |  |  | 1.71 | 0.000171 | Aqua Regia Digestion | 3.97 | 0.000397 | 4-Acid Digestion | 164 | 0.0164 | 4-Acid Digestion | 0.5 | 5e-05 | 4-Acid Digestion | 0.36 | 3.6e-05 | 4-Acid Digestion | 0.25 | 2.5e-05 | Aqua Regia Digestion | 0.45 | 4.5e-05 | 4-Acid Digestion | 2850 | 0.285 | 4-Acid Digestion | 0.16 | 1.6e-05 | 4-Acid Digestion | 0.18 | 1.8e-05 | 4-Acid Digestion | 0.11 | 1.1e-05 | 4-Acid Digestion | 153 | 0.0153 | Aqua Regia Digestion | 2.02 | 0.000202 | 4-Acid Digestion | 11.1 | 0.00111 | 4-Acid Digestion | 1.17 | 0.000117 | 4-Acid Digestion | 122 | 0.0122 | 4-Acid Digestion | 10 | 0.001 | 4-Acid Digestion
OREAS0153c | Au <1 ppm, Au-Cu ore, Cu ore | primary | quartz monzonite | porphyry copper-gold | yes | Current | C:/Users/Zeb/Documents/GitHub/OREAS-Catalogue-Info/oreas-catalogue-2024-05-24.csv | https://www.oreas.com/crm/OREAS-153c/ | 1.76 | 0.000176 | Aqua Regia Digestion | 74800 | 7.48 | 4-Acid Digestion | 40.6 | 0.00406 | 4-Acid Digestion | 0.327 | 3.27e-05 | Pb Fire Assay | 10 | 0.001 | Aqua Regia Digestion | 782 | 0.0782 | 4-Acid Digestion | 2.01 | 0.000201 | 4-Acid Digestion | 2.35 | 0.000235 | 4-Acid Digestion | 15700 | 1.57 | 4-Acid Digestion | 1.04 | 0.000104 | 4-Acid Digestion | 56 | 0.0056 | 4-Acid Digestion |  |  |  | 14.6 | 0.00146 | 4-Acid Digestion | 36.5 | 0.00365 | 4-Acid Digestion | 7.96 | 0.000796 | 4-Acid Digestion | 7120 | 0.712 | 4-Acid Digestion | 2.98 | 0.000298 | 4-Acid Digestion | 1.26 | 0.000126 | 4-Acid Digestion | 1.2 | 0.00012 | 4-Acid Digestion | 31500 | 3.15 | 4-Acid Digestion | 19.7 | 0.00197 | 4-Acid Digestion | 4.53 | 0.000453 | 4-Acid Digestion | 0.11 | 1.1e-05 | Aqua Regia Digestion | 1.67 | 0.000167 | 4-Acid Digestion | 0.057 | 5.7e-06 | Aqua Regia Digestion | 0.49 | 4.9e-05 | 4-Acid Digestion | 0.57 | 5.7e-05 | 4-Acid Digestion |  |  |  | 26800 | 2.68 | 4-Acid Digestion | 27.2 | 0.00272 | 4-Acid Digestion | 38.8 | 0.00388 | 4-Acid Digestion | 0.17 | 1.7e-05 | 4-Acid Digestion | 7860 | 0.786 | 4-Acid Digestion | 310 | 0.031 | 4-Acid Digestion | 176 | 0.0176 | 4-Acid Digestion | 23200 | 2.32 | 4-Acid Digestion | 9.65 | 0.000965 | 4-Acid Digestion | 23.9 | 0.00239 | 4-Acid Digestion | 14.3 | 0.00143 | Aqua Regia Digestion | 770 | 0.077 | 4-Acid Digestion | 92 | 0.0092 | 4-Acid Digestion |  |  |  | 6.57 | 0.000657 | 4-Acid Digestion |  |  |  | 70 | 0.007 | Aqua Regia Digestion | 0.056 | 5.6e-06 | 4-Acid Digestion | [6 empty] | 10500 | 1.05 | 4-Acid Digestion | 2.9 | 0.00029 | 4-Acid Digestion | 8.11 | 0.000811 | 4-Acid Digestion | 8.59 | 0.000859 | 4-Acid Digestion | [6 empty] | 4.23 | 0.000423 | 4-Acid Digestion | 248 | 0.0248 | 4-Acid Digestion | 0.85 | 8.5e-05 | 4-Acid Digestion | 0.6 | 6e-05 | 4-Acid Digestion | 1.15 | 0.000115 | Aqua Regia Digestion | 10.1 | 0.00101 | 4-Acid Digestion | 2990 | 0.299 | 4-Acid Digestion | 0.71 | 7.1e-05 | 4-Acid Digestion | 0.17 | 1.7e-05 | 4-Acid Digestion | 2.88 | 0.000288 | 4-Acid Digestion | 62 | 0.0062 | Aqua Regia Digestion | 8.54 | 0.000854 | 4-Acid Digestion | 13.3 | 0.00133 | 4-Acid Digestion | 1.08 | 0.000108 | 4-Acid Digestion | 359 | 0.0359 | 4-Acid Digestion | 55 | 0.0055 | 4-Acid Digestion
OREAS0015d | Au >1 ppm, Au only | primary | metasediment/basalt | orogenic lode gold | no | Archived | C:/Users/Zeb/Documents/GitHub/OREAS-Catalogue-Info/oreas-catalogue-2024-05-24.csv | https://www.oreas.com/crm/OREAS-15d/ | [9 empty] | 1.56 | 0.000156 | Pb Fire Assay
OREAS0015f | Au >1 ppm | primary | metasediment/basalt | orogenic lode gold | no | Archived | C:/Users/Zeb/Documents/GitHub/OREAS-Catalogue-Info/oreas-catalogue-2024-05-24.csv | https://www.oreas.com/crm/OREAS-15f/ | [9 empty] | 0.334 | 3.34e-05 | Pb Fire Assay
OREAS0015g | Au >1 ppm | primary | metasediment/basalt | orogenic lode gold | no | Archived | C:/Users/Zeb/Documents/GitHub/OREAS-Catalogue-Info/oreas-catalogue-2024-05-24.csv | https://www.oreas.com/crm/OREAS-15g/ | [9 empty] | 0.527 | 5.27e-05 | Pb Fire Assay
OREAS0015h | Au >1 ppm | primary | metasediment/basalt | orogenic lode gold | no | Archived | C:/Users/Zeb/Documents/GitHub/OREAS-Catalogue-Info/oreas-catalogue-2024-05-24.csv | https://www.oreas.com/crm/OREAS-15h/ | [9 empty] | 1.02 | 0.000102 | Pb Fire Assay
OREAS0015Pa | Au >1 ppm, Au only | primary | metasediment/basalt | orogenic lode gold | no | Archived | C:/Users/Zeb/Documents/GitHub/OREAS-Catalogue-Info/oreas-catalogue-2024-05-24.csv | https://www.oreas.com/crm/OREAS-15Pa/ | [9 empty] | 1.02 | 0.000102 | Pb Fire Assay
OREAS0015Pb | Au >1 ppm | primary | metasediment/basalt | orogenic lode gold | no | Archived | C:/Users/Zeb/Documents/GitHub/OREAS-Catalogue-Info/oreas-catalogue-2024-05-24.csv | https://www.oreas.com/crm/OREAS-15Pb/ | [9 empty] | 1.06 | 0.000106 | Pb Fire Assay
OREAS0015Pc | Au >1 ppm | primary | metasediment/basalt | orogenic lode gold | no | Archived | C:/Users/Zeb/Documents/GitHub/OREAS-Catalogue-Info/oreas-catalogue-2024-05-24.csv | https://www.oreas.com/crm/OREAS-15Pc/ | [9 empty] | 1.61 | 0.000161 | Pb Fire Assay
OREAS0015Pz | Au >1 ppm, Au only | primary | metasediment/basalt | orogenic lode gold | no | Archived | C:/Users/Zeb/Documents/GitHub/OREAS-Catalogue-Info/oreas-catalogue-2024-05-24.csv | https://www.oreas.com/crm/OREAS-15Pz/ | [9 empty] | 1.27 | 0.000127 | Pb Fire Assay
OREAS0160 | Blank/lithogeochem/low-level, Cu ore | primary | siliceous breccia | barren | no | Current | C:/Users/Zeb/Documents/GitHub/OREAS-Catalogue-Info/oreas-catalogue-2024-05-24.csv | https://www.oreas.com/crm/OREAS-160/ | 2 | 0.0002 | Peroxide Fusion ICP | 26674.235 | 2.6674235 | 4-Acid Digestion | [18 empty] | 1043.449 | 0.1043449 | 4-Acid Digestion | [9 empty] | 2.8 | 0.00028 | 4-Acid Digestion | [6 empty] | 13 | 0.0013 | 4-Acid Digestion | [9 empty] | 11500 | 1.15 | 4-Acid Digestion | [36 empty] | 3859.43 | 0.385943 | 4-Acid Digestion | [21 empty] | 6.6 | 0.00066 | 4-Acid Digestion | [21 empty] | 290 | 0.029 | 4-Acid Digestion | [9 empty] | 414614.775 | 41.4614775 | Peroxide Fusion ICP | [45 empty] | 7 | 0.0007 | 4-Acid Digestion
OREAS0161 | Cu ore | primary | shale/ siliceous dolomite | sediment hosted | no | Current | C:/Users/Zeb/Documents/GitHub/OREAS-Catalogue-Info/oreas-catalogue-2024-05-24.csv | https://www.oreas.com/crm/OREAS-161/ | 5 | 0.0005 | Peroxide Fusion ICP | 13178.342 | 1.3178342 | 4-Acid Digestion | [18 empty] | 1129.211 | 0.1129211 | 4-Acid Digestion | [9 empty] | 119 | 0.0119 | 4-Acid Digestion | [6 empty] | 4090 | 0.409 | 4-Acid Digestion | [9 empty] | 42600 | 4.26 | 4-Acid Digestion | [36 empty] | 22432.935 | 2.2432935 | 4-Acid Digestion | [21 empty] | 135 | 0.0135 | 4-Acid Digestion | [21 empty] | 30600 | 3.06 | 4-Acid Digestion | [9 empty] | 393580.203 | 39.3580203 | Peroxide Fusion ICP | [45 empty] | 22 | 0.0022 | 4-Acid Digestion
OREAS0162 | Cu ore | primary | siliceous dolomite | sediment hosted | no | Current | C:/Users/Zeb/Documents/GitHub/OREAS-Catalogue-Info/oreas-catalogue-2024-05-24.csv | https://www.oreas.com/crm/OREAS-162/ | 10 | 0.001 | Peroxide Fusion ICP | 8997.262 | 0.8997262 | 4-Acid Digestion | [18 empty] | 94339.181 | 9.4339181 | 4-Acid Digestion | [9 empty] | 631 | 0.0631 | 4-Acid Digestion | [6 empty] | 7720 | 0.772 | 4-Acid Digestion | [9 empty] | 85700 | 8.57 | 4-Acid Digestion | [36 empty] | 55298.392 | 5.5298392 | 4-Acid Digestion | [21 empty] | 340 | 0.034 | 4-Acid Digestion | [21 empty] | 43800 | 4.38 | 4-Acid Digestion | [9 empty] | 188843.708 | 18.8843708 | Peroxide Fusion ICP | [45 empty] | 26 | 0.0026 | 4-Acid Digestion
OREAS0163 | Cu ore | primary | siliceous dolomite | sediment hosted | no | Current | C:/Users/Zeb/Documents/GitHub/OREAS-Catalogue-Info/oreas-catalogue-2024-05-24.csv | https://www.oreas.com/crm/OREAS-163/ | 5 | 0.0005 | Peroxide Fusion ICP | 17147.723 | 1.7147723 | 4-Acid Digestion | [18 empty] | 6146.341 | 0.6146341 | 4-Acid Digestion | [9 empty] | 230 | 0.023 | 4-Acid Digestion | [6 empty] | 17600 | 1.76 | 4-Acid Digestion | [9 empty] | 110700 | 11.07 | 4-Acid Digestion | [36 empty] | 32684.546 | 3.2684546 | 4-Acid Digestion | [21 empty] | 492 | 0.0492 | 4-Acid Digestion | [21 empty] | 104000 | 10.4 | 4-Acid Digestion | [9 empty] | 296353.74 | 29.635374 | Peroxide Fusion ICP | [45 empty] | 108 | 0.0108 | 4-Acid Digestion
OREAS0164 | Cu ore | primary | siliceous dolomite | sediment hosted | no | Current | C:/Users/Zeb/Documents/GitHub/OREAS-Catalogue-Info/oreas-catalogue-2024-05-24.csv | https://www.oreas.com/crm/OREAS-164/ | 5 | 0.0005 | Peroxide Fusion ICP | 10955.489 | 1.0955489 | 4-Acid Digestion | [18 empty] | 2808.735 | 0.2808735 | 4-Acid Digestion | [9 empty] | 168 | 0.0168 | 4-Acid Digestion | [6 empty] | 22500 | 2.25 | 4-Acid Digestion | [9 empty] | 68000 | 6.8 | 4-Acid Digestion | [36 empty] | 18513.202 | 1.8513202 | 4-Acid Digestion | [21 empty] | 214 | 0.0214 | 4-Acid Digestion | [21 empty] | 62000 | 6.2 | 4-Acid Digestion | [9 empty] | 364131.803 | 36.4131803 | Peroxide Fusion ICP | [45 empty] | 45 | 0.0045 | 4-Acid Digestion
OREAS0165 | Cu ore, Cu-Co ore | primary | siliceous breccia | sediment hosted | no | Current | C:/Users/Zeb/Documents/GitHub/OREAS-Catalogue-Info/oreas-catalogue-2024-05-24.csv | https://www.oreas.com/crm/OREAS-165/ | 3.1 | 0.00031 | Peroxide Fusion ICP | 13707.593 | 1.3707593 | 4-Acid Digestion | [18 empty] | 578.9 | 0.05789 | 4-Acid Digestion | [9 empty] | 2445 | 0.2445 | 4-Acid Digestion | [6 empty] | 32000 | 3.2 | 4-Acid Digestion | [9 empty] | 88600 | 8.86 | 4-Acid Digestion | [36 empty] | 21287.167 | 2.1287167 | 4-Acid Digestion | [21 empty] | 443 | 0.0443 | 4-Acid Digestion | [21 empty] | 85000 | 8.5 | 4-Acid Digestion | [9 empty] | 336553.143 | 33.6553143 | Peroxide Fusion ICP | [45 empty] | 37 | 0.0037 | 4-Acid Digestion
OREAS0166 | Cu ore, Cu-Co ore | primary | siliceous dolomite | sediment hosted | no | Current | C:/Users/Zeb/Documents/GitHub/OREAS-Catalogue-Info/oreas-catalogue-2024-05-24.csv | https://www.oreas.com/crm/OREAS-166/ | 12 | 0.0012 | Peroxide Fusion ICP | 7303.66 | 0.730366 | 4-Acid Digestion | [18 empty] | 7003.97 | 0.700397 | 4-Acid Digestion | [9 empty] | 1970 | 0.197 | 4-Acid Digestion | [6 empty] | 88200 | 8.82 | 4-Acid Digestion | [9 empty] | 113800 | 11.38 | 4-Acid Digestion | [36 empty] | 10070.699 | 1.0070699 | 4-Acid Digestion | [21 empty] | 140 | 0.014 | 4-Acid Digestion | [21 empty] | 116000 | 11.6 | 4-Acid Digestion | [9 empty] | 287005.041 | 28.7005041 | Peroxide Fusion ICP | [45 empty] | 37 | 0.0037 | 4-Acid Digestion
OREAS0016a | Au >1 ppm, Au only | primary | metasediment/basalt | orogenic lode gold | no | Archived | C:/Users/Zeb/Documents/GitHub/OREAS-Catalogue-Info/oreas-catalogue-2024-05-24.csv | https://www.oreas.com/crm/OREAS-16a/ | [9 empty] | 1.81 | 0.000181 | Pb Fire Assay
OREAS0016b | Au >1 ppm | primary | metasediment/basalt | orogenic lode gold | no | Archived | C:/Users/Zeb/Documents/GitHub/OREAS-Catalogue-Info/oreas-catalogue-2024-05-24.csv | https://www.oreas.com/crm/OREAS-16b/ | [9 empty] | 2.21 | 0.000221 | Pb Fire Assay
OREAS0170a | Mn ore | oxide | manganiferous sedimentary | shallow marine sediment hosted | no | Current | C:/Users/Zeb/Documents/GitHub/OREAS-Catalogue-Info/oreas-catalogue-2024-05-24.csv | https://www.oreas.com/crm/OREAS-170a/ |  |  |  | 23498.731 | 2.3498731 | Borate Fusion XRF | [18 empty] | 643.222 | 0.0643222 | Borate Fusion XRF | [30 empty] | 45392.715 | 4.5392715 | Borate Fusion XRF | [24 empty] | 14112.512 | 1.4112512 | Borate Fusion XRF | [9 empty] | 1338.74 | 0.133874 | Borate Fusion XRF | 450501.999 | 45.0501999 | Borate Fusion XRF |  |  |  | 2047.527 | 0.2047527 | Borate Fusion XRF | [9 empty] | 663.359 | 0.0663359 | Borate Fusion XRF | [36 empty] | 53007.12 | 5.300712 | Borate Fusion XRF | [21 empty] | 1072.824 | 0.1072824 | Borate Fusion XRF
OREAS0170b | Mn ore | oxide | manganiferous sedimentary | shallow marine sediment hosted | no | Current | C:/Users/Zeb/Documents/GitHub/OREAS-Catalogue-Info/oreas-catalogue-2024-05-24.csv | https://www.oreas.com/crm/OREAS-170b/ |  |  |  | 20640.777 | 2.0640777 | Borate Fusion XRF | [18 empty] | 1929.665 | 0.1929665 | Borate Fusion XRF | [30 empty] | 49239.556 | 4.9239556 | Borate Fusion XRF | [24 empty] | 14942.66 | 1.494266 | Borate Fusion XRF | [9 empty] | 1983.988 | 0.1983988 | Borate Fusion XRF | 460492.502 | 46.0492502 | Borate Fusion XRF |  |  |  | 2359.107 | 0.2359107 | Borate Fusion XRF | [9 empty] | 851.02 | 0.085102 | Borate Fusion XRF | [36 empty] | 44359.574 | 4.4359574 | Borate Fusion XRF | [21 empty] | 1132.758 | 0.1132758 | Borate Fusion XRF
OREAS0171 | Mn ore | oxide | manganiferous sedimentary | shallow marine sediment hosted | no | Current | C:/Users/Zeb/Documents/GitHub/OREAS-Catalogue-Info/oreas-catalogue-2024-05-24.csv | https://www.oreas.com/crm/OREAS-171/ |  |  |  | 38741.151 | 3.8741151 | Borate Fusion XRF | [9 empty] | 2212.259 | 0.2212259 | Borate Fusion XRF | [6 empty] | 578.9 | 0.05789 | Borate Fusion XRF | [30 empty] | 36600 | 3.66 | Borate Fusion XRF | [24 empty] | 17018.029 | 1.7018029 | Borate Fusion XRF | [9 empty] | 1308.588 | 0.1308588 | Borate Fusion XRF | 351000 | 35.1 | Borate Fusion XRF |  |  |  | 1750.784 | 0.1750784 | Borate Fusion XRF | [9 empty] | 663 | 0.0663 | Borate Fusion XRF | [36 empty] | 116017.347 | 11.6017347 | Borate Fusion XRF | [21 empty] | 2013.792 | 0.2013792 | Borate Fusion XRF | [9 empty] | 234.149 | 0.0234149 | Borate Fusion XRF
OREAS0172 | Mn ore | oxide | manganiferous sedimentary | shallow marine sediment hosted | no | Current | C:/Users/Zeb/Documents/GitHub/OREAS-Catalogue-Info/oreas-catalogue-2024-05-24.csv | https://www.oreas.com/crm/OREAS-172/ |  |  |  | 30696.541 | 3.0696541 | Borate Fusion XRF | [9 empty] | 2552.606 | 0.2552606 | Borate Fusion XRF | [6 empty] | 678.956 | 0.0678956 | Borate Fusion XRF | [30 empty] | 38300 | 3.83 | Borate Fusion XRF | [24 empty] | 15689.793 | 1.5689793 | Borate Fusion XRF | [9 empty] | 850.281 | 0.0850281 | Borate Fusion XRF | 427500 | 42.75 | Borate Fusion XRF |  |  |  | 2025.271 | 0.2025271 | Borate Fusion XRF | [9 empty] | 752 | 0.0752 | Borate Fusion XRF | [36 empty] | 65861.58 | 6.586158 | Borate Fusion XRF | [21 empty] | 1414.449 | 0.1414449 | Borate Fusion XRF | [9 empty] | 280.643 | 0.0280643 | Borate Fusion XRF
OREAS0173 | Mn ore | oxide | manganiferous sedimentary | secondary enrichment | yes | Current | C:/Users/Zeb/Documents/GitHub/OREAS-Catalogue-Info/oreas-catalogue-2024-05-24.csv | https://www.oreas.com/crm/OREAS-173/ |  |  |  | 35800 | 3.58 | 4-Acid Digestion | 57 | 0.0057 | 4-Acid Digestion | [6 empty] | 7900 | 0.79 | 4-Acid Digestion | 4.6 | 0.00046 | 4-Acid Digestion | 0.94 | 9.4e-05 | 4-Acid Digestion | 2460 | 0.246 | 4-Acid Digestion | 0.27 | 2.7e-05 | 4-Acid Digestion | 64 | 0.0064 | 4-Acid Digestion |  |  |  | 70 | 0.007 | 4-Acid Digestion | 69 | 0.0069 | 4-Acid Digestion | 0.91 | 9.1e-05 | 4-Acid Digestion | 103 | 0.0103 | 4-Acid Digestion | 7.54 | 0.000754 | 4-Acid Digestion | 4.39 | 0.000439 | 4-Acid Digestion |  |  |  | 251700 | 25.17 | 4-Acid Digestion | 16.3 | 0.00163 | 4-Acid Digestion | [6 empty] | 2.05 | 0.000205 | 4-Acid Digestion |  |  |  | 1.56 | 0.000156 | 4-Acid Digestion | 0.088 | 8.8e-06 | 4-Acid Digestion |  |  |  | 7080 | 0.708 | 4-Acid Digestion | 34.5 | 0.00345 | 4-Acid Digestion | 1181 | 0.1181 | 4-Acid Digestion | 0.6 | 6e-05 | 4-Acid Digestion | 1660 | 0.166 | 4-Acid Digestion | 282500 | 28.25 | 4-Acid Digestion | 2.06 | 0.000206 | 4-Acid Digestion | 3200 | 0.32 | 4-Acid Digestion | 5.1 | 0.00051 | 4-Acid Digestion | 35.8 | 0.00358 | 4-Acid Digestion |  |  |  | 350 | 0.035 | 4-Acid Digestion | 282 | 0.0282 | 4-Acid Digestion |  |  |  | 8.58 | 0.000858 | 4-Acid Digestion | [6 empty] | 0.002 | 2e-07 | 4-Acid Digestion | [6 empty] | 60.074 | 0.0060074 | Borate Fusion XRF | 3.23 | 0.000323 | 4-Acid Digestion | 16.2 | 0.00162 | 4-Acid Digestion | 1 | 0.0001 | 4-Acid Digestion | 33187.879 | 3.3187879 | Borate Fusion XRF |  |  |  | 1.98 | 0.000198 | 4-Acid Digestion | 420 | 0.042 | 4-Acid Digestion | 0.35 | 3.5e-05 | 4-Acid Digestion | 1.3 | 0.00013 | 4-Acid Digestion |  |  |  | 4.43 | 0.000443 | 4-Acid Digestion | 1990 | 0.199 | 4-Acid Digestion | 0.82 | 8.2e-05 | 4-Acid Digestion | 0.61 | 6.1e-05 | 4-Acid Digestion | 1.64 | 0.000164 | 4-Acid Digestion | 124.917 | 0.0124917 | Borate Fusion XRF | 9.11 | 0.000911 | 4-Acid Digestion | 49.6 | 0.00496 | 4-Acid Digestion | 3.85 | 0.000385 | 4-Acid Digestion | 80 | 0.008 | 4-Acid Digestion | 71 | 0.0071 | 4-Acid Digestion
OREAS0174 | Mn ore | oxide | manganiferous sedimentary | secondary enrichment | yes | Current | C:/Users/Zeb/Documents/GitHub/OREAS-Catalogue-Info/oreas-catalogue-2024-05-24.csv | https://www.oreas.com/crm/OREAS-174/ |  |  |  | 32900 | 3.29 | 4-Acid Digestion | 28.3 | 0.00283 | 4-Acid Digestion | [6 empty] | 9370 | 0.937 | 4-Acid Digestion | 4.26 | 0.000426 | 4-Acid Digestion | 0.36 | 3.6e-05 | 4-Acid Digestion | 2310 | 0.231 | 4-Acid Digestion | 0.33 | 3.3e-05 | 4-Acid Digestion | 59 | 0.0059 | 4-Acid Digestion |  |  |  | 70 | 0.007 | 4-Acid Digestion | 84 | 0.0084 | 4-Acid Digestion | 0.65 | 6.5e-05 | 4-Acid Digestion | 97 | 0.0097 | 4-Acid Digestion | 9.67 | 0.000967 | 4-Acid Digestion | 5.78 | 0.000578 | 4-Acid Digestion |  |  |  | 200600 | 20.06 | 4-Acid Digestion | 17.7 | 0.00177 | 4-Acid Digestion | 10.6 | 0.00106 | 4-Acid Digestion |  |  |  | 2.07 | 0.000207 | 4-Acid Digestion |  |  |  | 2.04 | 0.000204 | 4-Acid Digestion | 0.077 | 7.7e-06 | 4-Acid Digestion |  |  |  | 6780 | 0.678 | 4-Acid Digestion | 37.1 | 0.00371 | 4-Acid Digestion | 843 | 0.0843 | 4-Acid Digestion | 0.82 | 8.2e-05 | 4-Acid Digestion | 1980 | 0.198 | 4-Acid Digestion | 341000 | 34.1 | 4-Acid Digestion | 1.93 | 0.000193 | 4-Acid Digestion | 3260 | 0.326 | 4-Acid Digestion | 5.57 | 0.000557 | 4-Acid Digestion | 43.5 | 0.00435 | 4-Acid Digestion |  |  |  | 440 | 0.044 | 4-Acid Digestion | 285 | 0.0285 | 4-Acid Digestion |  |  |  | 9.83 | 0.000983 | 4-Acid Digestion | [6 empty] | 0.002 | 2e-07 | 4-Acid Digestion | [6 empty] | 156.193 | 0.0156193 | Borate Fusion XRF | 1.8 | 0.00018 | 4-Acid Digestion | 16.8 | 0.00168 | 4-Acid Digestion | 1 | 0.0001 | 4-Acid Digestion | 28326.556 | 2.8326556 | Borate Fusion XRF |  |  |  | 1.84 | 0.000184 | 4-Acid Digestion | 528 | 0.0528 | 4-Acid Digestion | 0.4 | 4e-05 | 4-Acid Digestion | 1.6 | 0.00016 | 4-Acid Digestion |  |  |  | 4.37 | 0.000437 | 4-Acid Digestion | 2230 | 0.223 | 4-Acid Digestion | 0.29 | 2.9e-05 | 4-Acid Digestion | 0.79 | 7.9e-05 | 4-Acid Digestion | 1.36 | 0.000136 | 4-Acid Digestion | 133.32 | 0.013332 | Borate Fusion XRF | 3.96 | 0.000396 | 4-Acid Digestion | 69 | 0.0069 | 4-Acid Digestion | 5.14 | 0.000514 | 4-Acid Digestion | 89 | 0.0089 | 4-Acid Digestion | 71 | 0.0071 | 4-Acid Digestion
OREAS0175 | Mn ore | oxide | manganiferous sedimentary | secondary enrichment | yes | Current | C:/Users/Zeb/Documents/GitHub/OREAS-Catalogue-Info/oreas-catalogue-2024-05-24.csv | https://www.oreas.com/crm/OREAS-175/ |  |  |  | 28700 | 2.87 | 4-Acid Digestion | 29.6 | 0.00296 | 4-Acid Digestion | [6 empty] | 9600 | 0.96 | 4-Acid Digestion | 3.47 | 0.000347 | 4-Acid Digestion | 0.25 | 2.5e-05 | 4-Acid Digestion | 2400 | 0.24 | 4-Acid Digestion | 0.25 | 2.5e-05 | 4-Acid Digestion | 46 | 0.0046 | 4-Acid Digestion |  |  |  | 49.8 | 0.00498 | 4-Acid Digestion | 91 | 0.0091 | 4-Acid Digestion | 0.51 | 5.1e-05 | 4-Acid Digestion | 96 | 0.0096 | 4-Acid Digestion | 9.23 | 0.000923 | 4-Acid Digestion | 5.58 | 0.000558 | 4-Acid Digestion |  |  |  | 153600 | 15.36 | 4-Acid Digestion | 19.4 | 0.00194 | 4-Acid Digestion | 9.95 | 0.000995 | 4-Acid Digestion |  |  |  | 1.66 | 0.000166 | 4-Acid Digestion |  |  |  | 1.95 | 0.000195 | 4-Acid Digestion | 0.072 | 7.2e-06 | 4-Acid Digestion |  |  |  | 5580 | 0.558 | 4-Acid Digestion | 29.2 | 0.00292 | 4-Acid Digestion | 581 | 0.0581 | 4-Acid Digestion | 0.76 | 7.6e-05 | 4-Acid Digestion | 1960 | 0.196 | 4-Acid Digestion | 411900 | 41.19 | 4-Acid Digestion | 2.57 | 0.000257 | 4-Acid Digestion | 2480 | 0.248 | 4-Acid Digestion | 4 | 0.0004 | 4-Acid Digestion | 37.3 | 0.00373 | 4-Acid Digestion |  |  |  | 420 | 0.042 | 4-Acid Digestion | 227 | 0.0227 | 4-Acid Digestion |  |  |  | 8.48 | 0.000848 | 4-Acid Digestion | [6 empty] | 0.002 | 2e-07 | 4-Acid Digestion | [6 empty] | 990 | 0.099 | 4-Acid Digestion | 1.65 | 0.000165 | 4-Acid Digestion | 14.4 | 0.00144 | 4-Acid Digestion | 1 | 0.0001 | 4-Acid Digestion | 20380.163 | 2.0380163 | Borate Fusion XRF |  |  |  | 1.76 | 0.000176 | 4-Acid Digestion | 431 | 0.0431 | 4-Acid Digestion | 0.29 | 2.9e-05 | 4-Acid Digestion | 1.53 | 0.000153 | 4-Acid Digestion |  |  |  | 3.1 | 0.00031 | 4-Acid Digestion | 1780 | 0.178 | 4-Acid Digestion | 0.23 | 2.3e-05 | 4-Acid Digestion | 0.75 | 7.5e-05 | 4-Acid Digestion | 1.17 | 0.000117 | 4-Acid Digestion | 151.245 | 0.0151245 | Borate Fusion XRF | 4.28 | 0.000428 | 4-Acid Digestion | 66 | 0.0066 | 4-Acid Digestion | 4.79 | 0.000479 | 4-Acid Digestion | 83 | 0.0083 | 4-Acid Digestion | 53 | 0.0053 | 4-Acid Digestion
OREAS0017c | Au >1 ppm, Au only | primary | metasediment/basalt | orogenic lode gold | no | Archived | C:/Users/Zeb/Documents/GitHub/OREAS-Catalogue-Info/oreas-catalogue-2024-05-24.csv | https://www.oreas.com/crm/OREAS-17c/ | [9 empty] | 3.04 | 0.000304 | Pb Fire Assay
OREAS0017Pb | Au >1 ppm | primary | metasediment/basalt | orogenic lode gold | no | Archived | C:/Users/Zeb/Documents/GitHub/OREAS-Catalogue-Info/oreas-catalogue-2024-05-24.csv | https://www.oreas.com/crm/OREAS-17Pb/ | [9 empty] | 2.56 | 0.000256 | Pb Fire Assay
OREAS0180 | Ni laterite ore | oxide | transitional (saprolite/ limonite) | lateritic nickel | no | Current | C:/Users/Zeb/Documents/GitHub/OREAS-Catalogue-Info/oreas-catalogue-2024-05-24.csv | https://www.oreas.com/crm/OREAS-180/ |  |  |  | 69225.991 | 6.9225991 | Borate Fusion XRF | 25.1 | 0.00251 | Borate / Peroxide Fusion ICP | [6 empty] | 140 | 0.014 | Borate / Peroxide Fusion ICP | [6 empty] | 22226.883 | 2.2226883 | Borate Fusion XRF | 10 | 0.001 | Borate / Peroxide Fusion ICP | 11.7 | 0.00117 | Borate / Peroxide Fusion ICP |  |  |  | 244 | 0.0244 | Borate Fusion XRF | 8894.632 | 0.8894632 | Borate Fusion XRF | 0.62 | 6.2e-05 | Borate / Peroxide Fusion ICP | 91 | 0.0091 | Borate Fusion XRF | [6 empty] | 0.43 | 4.3e-05 | Borate / Peroxide Fusion ICP | 247876.399 | 24.7876399 | Borate Fusion XRF | 11.6 | 0.00116 | Borate / Peroxide Fusion ICP | 1.46 | 0.000146 | Borate / Peroxide Fusion ICP |  |  |  | 2.03 | 0.000203 | Borate / Peroxide Fusion ICP |  |  |  | 0.29 | 2.9e-05 | Borate / Peroxide Fusion ICP | [6 empty] | 1021.082 | 0.1021082 | Borate / Peroxide Fusion ICP | 4.76 | 0.000476 | Borate / Peroxide Fusion ICP | 14.7 | 0.00147 | Borate / Peroxide Fusion ICP |  |  |  | 10191.307 | 1.0191307 | Borate / Peroxide Fusion ICP | 836.414 | 0.0836414 | Borate / Peroxide Fusion ICP | 5 | 0.0005 | Borate / Peroxide Fusion ICP | 2195.898 | 0.2195898 | Borate Fusion XRF | 2.16 | 0.000216 | Borate / Peroxide Fusion ICP | 5.65 | 0.000565 | Borate / Peroxide Fusion ICP | 3093 | 0.3093 | Borate Fusion XRF | 82.92 | 0.008292 | Borate Fusion XRF | [6 empty] | 1.45 | 0.000145 | Borate / Peroxide Fusion ICP |  |  |  | 6.35 | 0.000635 | Borate / Peroxide Fusion ICP | [9 empty] | 720 | 0.072 | Borate / Peroxide Fusion ICP | 1.48 | 0.000148 | Borate / Peroxide Fusion ICP | 41.5 | 0.00415 | Borate / Peroxide Fusion ICP |  |  |  | 149438.944 | 14.9438944 | Borate Fusion XRF | 1.48 | 0.000148 | Borate / Peroxide Fusion ICP | 10 | 0.001 | Borate / Peroxide Fusion ICP | 113 | 0.0113 | Borate / Peroxide Fusion ICP |  |  |  | 0.24 | 2.4e-05 | Borate / Peroxide Fusion ICP |  |  |  | 3.5 | 0.00035 | Borate / Peroxide Fusion ICP | 2181.608 | 0.2181608 | Borate Fusion XRF | [6 empty] | 1.18 | 0.000118 | Borate / Peroxide Fusion ICP | 166 | 0.0166 | Borate / Peroxide Fusion ICP | 3.72 | 0.000372 | Borate / Peroxide Fusion ICP | 6.41 | 0.000641 | Borate / Peroxide Fusion ICP | 0.95 | 9.5e-05 | Borate / Peroxide Fusion ICP | 73 | 0.0073 | Borate Fusion XRF | 72 | 0.0072 | Borate / Peroxide Fusion ICP
OREAS0181 | Ni laterite ore | oxide | transitional (saprolite/ limonite) | lateritic nickel | no | Current | C:/Users/Zeb/Documents/GitHub/OREAS-Catalogue-Info/oreas-catalogue-2024-05-24.csv | https://www.oreas.com/crm/OREAS-181/ |  |  |  | 61181.381 | 6.1181381 | Borate Fusion XRF | [9 empty] | 135 | 0.0135 | Borate / Peroxide Fusion ICP | [6 empty] | 16938.171 | 1.6938171 | Borate Fusion XRF | 10 | 0.001 | Borate / Peroxide Fusion ICP | 12.3 | 0.00123 | Borate / Peroxide Fusion ICP |  |  |  | 451 | 0.0451 | Borate Fusion XRF | 8484.11 | 0.848411 | Borate Fusion XRF | 0.57 | 5.7e-05 | Borate / Peroxide Fusion ICP | 74 | 0.0074 | Borate Fusion XRF | [6 empty] | 0.43 | 4.3e-05 | Borate / Peroxide Fusion ICP | 251373.527 | 25.1373527 | Borate Fusion XRF | 10.5 | 0.00105 | Borate / Peroxide Fusion ICP | 1.35 | 0.000135 | Borate / Peroxide Fusion ICP |  |  |  | 1.74 | 0.000174 | Borate / Peroxide Fusion ICP |  |  |  | 0.27 | 2.7e-05 | Borate / Peroxide Fusion ICP | [6 empty] | 1037.685 | 0.1037685 | Borate / Peroxide Fusion ICP | 4.04 | 0.000404 | Borate / Peroxide Fusion ICP | 12.3 | 0.00123 | Borate / Peroxide Fusion ICP |  |  |  | 12121.022 | 1.2121022 | Borate / Peroxide Fusion ICP | 1285.6 | 0.12856 | Borate / Peroxide Fusion ICP | 5 | 0.0005 | Borate / Peroxide Fusion ICP | 3323.521 | 0.3323521 | Borate Fusion XRF | 1.96 | 0.000196 | Borate / Peroxide Fusion ICP | 5.3 | 0.00053 | Borate / Peroxide Fusion ICP | 5123 | 0.5123 | Borate Fusion XRF | 74.192 | 0.0074192 | Borate Fusion XRF | [6 empty] | 1.29 | 0.000129 | Borate / Peroxide Fusion ICP |  |  |  | 5.61 | 0.000561 | Borate / Peroxide Fusion ICP | [9 empty] | 756.938 | 0.0756938 | Borate Fusion XRF | 1.19 | 0.000119 | Borate / Peroxide Fusion ICP | 38.2 | 0.00382 | Borate / Peroxide Fusion ICP |  |  |  | 157946.26 | 15.794626 | Borate Fusion XRF | 1.36 | 0.000136 | Borate / Peroxide Fusion ICP |  |  |  | 87 | 0.0087 | Borate / Peroxide Fusion ICP |  |  |  | 0.22 | 2.2e-05 | Borate / Peroxide Fusion ICP |  |  |  | 2.72 | 0.000272 | Borate / Peroxide Fusion ICP | 2031.772 | 0.2031772 | Borate Fusion XRF | [6 empty] | 0.98 | 9.8e-05 | Borate / Peroxide Fusion ICP | 146 | 0.0146 | Borate / Peroxide Fusion ICP | 3.22 | 0.000322 | Borate / Peroxide Fusion ICP | 5.73 | 0.000573 | Borate / Peroxide Fusion ICP | 0.89 | 8.9e-05 | Borate / Peroxide Fusion ICP | 96 | 0.0096 | Borate Fusion XRF | 61 | 0.0061 | Borate / Peroxide Fusion ICP
OREAS0182 | Ni laterite ore | oxide | transitional (saprolite/ limonite) | lateritic nickel | no | Archived | C:/Users/Zeb/Documents/GitHub/OREAS-Catalogue-Info/oreas-catalogue-2024-05-24.csv | https://www.oreas.com/crm/OREAS-182/ |  |  |  | 21540.503 | 2.1540503 | Borate Fusion XRF | [18 empty] | 1793.874 | 0.1793874 | Borate Fusion XRF | [9 empty] | 728 | 0.0728 | Borate Fusion XRF | 8794.738 | 0.8794738 | Borate Fusion XRF |  |  |  | 49.4 | 0.00494 | Borate / Peroxide Fusion ICP | [9 empty] | 205631.099 | 20.5631099 | Borate Fusion XRF | [36 empty] | 54996.874 | 5.4996874 | Borate / Peroxide Fusion ICP | 4546.066 | 0.4546066 | Borate / Peroxide Fusion ICP | [12 empty] | 7070 | 0.707 | Borate Fusion XRF | 43.642 | 0.0043642 | Borate Fusion XRF | [36 empty] | 218619.312 | 21.8619312 | Borate Fusion XRF | [21 empty] | 317.652 | 0.0317652 | Borate Fusion XRF | [21 empty] | 181 | 0.0181 | Borate Fusion XRF
OREAS0183 | Ni laterite ore | oxide | saprolite | lateritic nickel | no | Current | C:/Users/Zeb/Documents/GitHub/OREAS-Catalogue-Info/oreas-catalogue-2024-05-24.csv | https://www.oreas.com/crm/OREAS-183/ |  |  |  | 8468.011 | 0.8468011 | Borate Fusion XRF | [18 empty] | 5074.304 | 0.5074304 | Borate Fusion XRF | [9 empty] | 225 | 0.0225 | Borate Fusion XRF | 4467.158 | 0.4467158 | Borate Fusion XRF | [15 empty] | 89036.867 | 8.9036867 | Borate Fusion XRF | [36 empty] | 165412.746 | 16.5412746 | Borate / Peroxide Fusion ICP | 1401.768 | 0.1401768 | Borate / Peroxide Fusion ICP |  |  |  | 222.557 | 0.0222557 | Borate / Peroxide Fusion ICP | [6 empty] | 9950 | 0.995 | Borate Fusion XRF | 21.821 | 0.0021821 | Borate Fusion XRF | [36 empty] | 207961.796 | 20.7961796 | Borate Fusion XRF | [21 empty] | 137.849 | 0.0137849 | Borate Fusion XRF | [21 empty] | 78 | 0.0078 | Borate Fusion XRF
OREAS0184 | Ni laterite ore | oxide | transitional (saprolite/ limonite) | lateritic nickel | no | Current | C:/Users/Zeb/Documents/GitHub/OREAS-Catalogue-Info/oreas-catalogue-2024-05-24.csv | https://www.oreas.com/crm/OREAS-184/ |  |  |  | 24451.382 | 2.4451382 | Borate Fusion XRF | [18 empty] | 1543.732 | 0.1543732 | Borate Fusion XRF | [9 empty] | 903 | 0.0903 | Borate Fusion XRF | 11973.542 | 1.1973542 | Borate Fusion XRF |  |  |  | 60 | 0.006 | Borate / Peroxide Fusion ICP | [9 empty] | 274874.224 | 27.4874224 | Borate Fusion XRF | [36 empty] | 18091.077 | 1.8091077 | Borate / Peroxide Fusion ICP | 5250.823 | 0.5250823 | Borate / Peroxide Fusion ICP | [12 empty] | 10200 | 1.02 | Borate Fusion XRF | 74.192 | 0.0074192 | Borate Fusion XRF | [36 empty] | 197491.254 | 19.7491254 | Borate Fusion XRF | [21 empty] | 359.606 | 0.0359606 | Borate Fusion XRF | [21 empty] | 278 | 0.0278 | Borate Fusion XRF
OREAS0185 | Ni laterite ore | oxide | saprolite | lateritic nickel | no | Current | C:/Users/Zeb/Documents/GitHub/OREAS-Catalogue-Info/oreas-catalogue-2024-05-24.csv | https://www.oreas.com/crm/OREAS-185/ |  |  |  | 13125.417 | 1.3125417 | Borate Fusion XRF | [18 empty] | 2751.559 | 0.2751559 | Borate Fusion XRF | [9 empty] | 388 | 0.0388 | Borate Fusion XRF | 6251.558 | 0.6251558 | Borate Fusion XRF | [15 empty] | 128834.178 | 12.8834178 | Borate Fusion XRF | [36 empty] | 121632.34 | 12.163234 | Borate / Peroxide Fusion ICP | 2284.65 | 0.228465 | Borate / Peroxide Fusion ICP |  |  |  | 178.046 | 0.0178046 | Borate / Peroxide Fusion ICP | [6 empty] | 11400 | 1.14 | Borate Fusion XRF | [39 empty] | 214692.859 | 21.4692859 | Borate Fusion XRF | [21 empty] | 197.783 | 0.0197783 | Borate Fusion XRF | [21 empty] | 143 | 0.0143 | Borate Fusion XRF
OREAS0186 | Ni laterite ore | oxide | transitional (saprolite/ limonite) | lateritic nickel | no | Current | C:/Users/Zeb/Documents/GitHub/OREAS-Catalogue-Info/oreas-catalogue-2024-05-24.csv | https://www.oreas.com/crm/OREAS-186/ |  |  |  | 27468.111 | 2.7468111 | Borate Fusion XRF | [18 empty] | 4016.562 | 0.4016562 | Borate Fusion XRF | [9 empty] | 692 | 0.0692 | Borate Fusion XRF | 9736.885 | 0.9736885 | Borate Fusion XRF |  |  |  | 57 | 0.0057 | Borate / Peroxide Fusion ICP | [9 empty] | 224095.932 | 22.4095932 | Borate Fusion XRF | [36 empty] | 29066.33 | 2.906633 | Borate / Peroxide Fusion ICP | 4019.435 | 0.4019435 | Borate / Peroxide Fusion ICP | [12 empty] | 12300 | 1.23 | Borate Fusion XRF | [39 empty] | 216375.625 | 21.6375625 | Borate Fusion XRF | [21 empty] | 413.547 | 0.0413547 | Borate Fusion XRF | [21 empty] | 265 | 0.0265 | Borate Fusion XRF
OREAS0187 | Ni laterite ore | oxide | saprolite | lateritic nickel | no | Current | C:/Users/Zeb/Documents/GitHub/OREAS-Catalogue-Info/oreas-catalogue-2024-05-24.csv | https://www.oreas.com/crm/OREAS-187/ |  |  |  | 14819.02 | 1.481902 | Borate Fusion XRF | [18 empty] | 2437.096 | 0.2437096 | Borate Fusion XRF | [9 empty] | 636 | 0.0636 | Borate Fusion XRF | 6752.394 | 0.6752394 | Borate Fusion XRF | [15 empty] | 136038.261 | 13.6038261 | Borate Fusion XRF | [36 empty] | 108305.247 | 10.8305247 | Borate / Peroxide Fusion ICP | 2772.558 | 0.2772558 | Borate / Peroxide Fusion ICP | [12 empty] | 13700 | 1.37 | Borate Fusion XRF | [39 empty] | 218105.134 | 21.8105134 | Borate Fusion XRF | [21 empty] | 197.783 | 0.0197783 | Borate Fusion XRF | [21 empty] | 196 | 0.0196 | Borate Fusion XRF
OREAS0189 | Ni laterite ore | oxide | saprolite | lateritic nickel | no | Current | C:/Users/Zeb/Documents/GitHub/OREAS-Catalogue-Info/oreas-catalogue-2024-05-24.csv | https://www.oreas.com/crm/OREAS-189/ |  |  |  | 11061.34 | 1.106134 | Borate Fusion XRF | [18 empty] | 2329.892 | 0.2329892 | Borate Fusion XRF | [9 empty] | 326 | 0.0326 | Borate Fusion XRF | 5232.78 | 0.523278 | Borate Fusion XRF | [15 empty] | 105193.596 | 10.5193596 | Borate Fusion XRF | [36 empty] | 139060.078 | 13.9060078 | Borate / Peroxide Fusion ICP | 1765.763 | 0.1765763 | Borate / Peroxide Fusion ICP |  |  |  | 155.79 | 0.015579 | Borate / Peroxide Fusion ICP | [6 empty] | 14800 | 1.48 | Borate Fusion XRF | [39 empty] | 215954.933 | 21.5954933 | Borate Fusion XRF | [21 empty] | 173.809 | 0.0173809 | Borate Fusion XRF | [21 empty] | 125 | 0.0125 | Borate Fusion XRF
OREAS0018c | Au >1 ppm | primary | metasediment/basalt | orogenic lode gold | no | Archived | C:/Users/Zeb/Documents/GitHub/OREAS-Catalogue-Info/oreas-catalogue-2024-05-24.csv | https://www.oreas.com/crm/OREAS-18c/ | [9 empty] | 3.52 | 0.000352 | Pb Fire Assay
OREAS0018Pa | Au >1 ppm | primary | metasediment/basalt | orogenic lode gold | no | Archived | C:/Users/Zeb/Documents/GitHub/OREAS-Catalogue-Info/oreas-catalogue-2024-05-24.csv | https://www.oreas.com/crm/OREAS-18Pa/ | [9 empty] | 3.36 | 0.000336 | Pb Fire Assay
OREAS0018Pb | Au >1 ppm | primary | metasediment/basalt | orogenic lode gold | no | Archived | C:/Users/Zeb/Documents/GitHub/OREAS-Catalogue-Info/oreas-catalogue-2024-05-24.csv | https://www.oreas.com/crm/OREAS-18Pb/ | [9 empty] | 3.63 | 0.000363 | Pb Fire Assay
OREAS0190 | Ni laterite ore | oxide | transitional (saprolite/ limonite) | lateritic nickel | no | Current | C:/Users/Zeb/Documents/GitHub/OREAS-Catalogue-Info/oreas-catalogue-2024-05-24.csv | https://www.oreas.com/crm/OREAS-190/ |  |  |  | 31755.042 | 3.1755042 | Borate Fusion XRF | [18 empty] | 950.539 | 0.0950539 | Borate Fusion XRF | [9 empty] | 890 | 0.089 | Borate Fusion XRF | 11809.334 | 1.1809334 | Borate Fusion XRF |  |  |  | 68 | 0.0068 | Borate / Peroxide Fusion ICP | [9 empty] | 248156.169 | 24.8156169 | Borate Fusion XRF | [36 empty] | 41307.959 | 4.1307959 | Borate / Peroxide Fusion ICP | 4445.387 | 0.4445387 | Borate / Peroxide Fusion ICP | [12 empty] | 16400 | 1.64 | Borate Fusion XRF | [39 empty] | 178653.627 | 17.8653627 | Borate Fusion XRF | [21 empty] | 383.579 | 0.0383579 | Borate Fusion XRF | [21 empty] | 353 | 0.0353 | Borate Fusion XRF
OREAS0191 | Ni laterite ore | oxide | saprolite | lateritic nickel | no | Current | C:/Users/Zeb/Documents/GitHub/OREAS-Catalogue-Info/oreas-catalogue-2024-05-24.csv | https://www.oreas.com/crm/OREAS-191/ |  |  |  | 22599.005 | 2.2599005 | Borate Fusion XRF | [18 empty] | 1972.547 | 0.1972547 | Borate Fusion XRF | [9 empty] | 665 | 0.0665 | Borate Fusion XRF | 8376.006 | 0.8376006 | Borate Fusion XRF |  |  |  | 53 | 0.0053 | Borate / Peroxide Fusion ICP | [9 empty] | 173877.181 | 17.3877181 | Borate Fusion XRF | [36 empty] | 60002.072 | 6.0002072 | Borate / Peroxide Fusion ICP | 3074.597 | 0.3074597 | Borate / Peroxide Fusion ICP | [12 empty] | 17500 | 1.75 | Borate Fusion XRF | [39 empty] | 224228.531 | 22.4228531 | Borate Fusion XRF | [21 empty] | 311.658 | 0.0311658 | Borate Fusion XRF | [21 empty] | 302 | 0.0302 | Borate Fusion XRF
OREAS0192 | Ni laterite ore | oxide | saprolite | lateritic nickel | no | Current | C:/Users/Zeb/Documents/GitHub/OREAS-Catalogue-Info/oreas-catalogue-2024-05-24.csv | https://www.oreas.com/crm/OREAS-192/ |  |  |  | 14607.319 | 1.4607319 | Borate Fusion XRF | [18 empty] | 2236.982 | 0.2236982 | Borate Fusion XRF | [9 empty] | 404 | 0.0404 | Borate Fusion XRF | 6246.084 | 0.6246084 | Borate Fusion XRF | [15 empty] | 126596.016 | 12.6596016 | Borate Fusion XRF | [36 empty] | 128205.432 | 12.8205432 | Borate / Peroxide Fusion ICP | 2152.992 | 0.2152992 | Borate / Peroxide Fusion ICP |  |  |  | 163.209 | 0.0163209 | Borate / Peroxide Fusion ICP | [6 empty] | 17700 | 1.77 | Borate Fusion XRF | [39 empty] | 203708.138 | 20.3708138 | Borate Fusion XRF | [21 empty] | 215.763 | 0.0215763 | Borate Fusion XRF | [21 empty] | 176 | 0.0176 | Borate Fusion XRF
OREAS0193 | Ni laterite ore | oxide | saprolite | lateritic nickel | no | Current | C:/Users/Zeb/Documents/GitHub/OREAS-Catalogue-Info/oreas-catalogue-2024-05-24.csv | https://www.oreas.com/crm/OREAS-193/ |  |  |  | 16300.922 | 1.6300922 | Borate Fusion XRF | [18 empty] | 2587.181 | 0.2587181 | Borate Fusion XRF | [9 empty] | 495 | 0.0495 | Borate Fusion XRF | 6584.08 | 0.658408 | Borate Fusion XRF | [15 empty] | 136457.916 | 13.6457916 | Borate Fusion XRF | [36 empty] | 122175.073 | 12.2175073 | Borate / Peroxide Fusion ICP | 2447.286 | 0.2447286 | Borate / Peroxide Fusion ICP |  |  |  | 222.557 | 0.0222557 | Borate / Peroxide Fusion ICP | [6 empty] | 19300 | 1.93 | Borate Fusion XRF | [39 empty] | 199688.198 | 19.9688198 | Borate Fusion XRF | [21 empty] | 317.652 | 0.0317652 | Borate Fusion XRF | [21 empty] | 219 | 0.0219 | Borate Fusion XRF
OREAS0194 | Ni laterite ore | oxide | saprolite | lateritic nickel | no | Current | C:/Users/Zeb/Documents/GitHub/OREAS-Catalogue-Info/oreas-catalogue-2024-05-24.csv | https://www.oreas.com/crm/OREAS-194/ |  |  |  | 14501.469 | 1.4501469 | Borate Fusion XRF | [18 empty] | 2222.688 | 0.2222688 | Borate Fusion XRF | [9 empty] | 428 | 0.0428 | Borate Fusion XRF | 5604.302 | 0.5604302 | Borate Fusion XRF | [15 empty] | 115195.381 | 11.5195381 | Borate Fusion XRF | [36 empty] | 137311.274 | 13.7311274 | Borate / Peroxide Fusion ICP | 2029.079 | 0.2029079 | Borate / Peroxide Fusion ICP |  |  |  | 200.302 | 0.0200302 | Borate / Peroxide Fusion ICP | [6 empty] | 21300 | 2.13 | Borate Fusion XRF | [39 empty] | 201090.503 | 20.1090503 | Borate Fusion XRF | [21 empty] | 209.77 | 0.020977 | Borate Fusion XRF | [21 empty] | 174 | 0.0174 | Borate Fusion XRF
OREAS0195 | Ni laterite ore | oxide | saprolite | lateritic nickel | no | Current | C:/Users/Zeb/Documents/GitHub/OREAS-Catalogue-Info/oreas-catalogue-2024-05-24.csv | https://www.oreas.com/crm/OREAS-195/ |  |  |  | 16565.547 | 1.6565547 | Borate Fusion XRF | [18 empty] | 2787.294 | 0.2787294 | Borate Fusion XRF | [9 empty] | 477 | 0.0477 | Borate Fusion XRF | 6558.08 | 0.655808 | Borate Fusion XRF | [15 empty] | 127924.925 | 12.7924925 | Borate Fusion XRF | [36 empty] | 113853.177 | 11.3853177 | Borate / Peroxide Fusion ICP | 2207.204 | 0.2207204 | Borate / Peroxide Fusion ICP |  |  |  | 229.976 | 0.0229976 | Borate / Peroxide Fusion ICP | [6 empty] | 29400 | 2.94 | Borate Fusion XRF | [39 empty] | 205671.365 | 20.5671365 | Borate Fusion XRF | [21 empty] | 221.757 | 0.0221757 | Borate Fusion XRF | [21 empty] | 300 | 0.03 | Borate Fusion XRF
OREAS0197 | Ni laterite ore | oxide | limonite | lateritic nickel | no | Current | C:/Users/Zeb/Documents/GitHub/OREAS-Catalogue-Info/oreas-catalogue-2024-05-24.csv | https://www.oreas.com/crm/OREAS-197/ |  |  |  | 90501.869 | 9.0501869 | Borate Fusion XRF | [9 empty] | 244 | 0.0244 | Borate / Peroxide Fusion ICP | [6 empty] | 7289.846 | 0.7289846 | Borate Fusion XRF |  |  |  | 48.5 | 0.00485 | Borate / Peroxide Fusion ICP |  |  |  | 327 | 0.0327 | Borate Fusion XRF | 1163.144 | 0.1163144 | Borate Fusion XRF | 0.99 | 9.9e-05 | Borate / Peroxide Fusion ICP | 257 | 0.0257 | Borate Fusion XRF |  |  |  | 1.55 | 0.000155 | Borate / Peroxide Fusion ICP |  |  |  | 264732.554 | 26.4732554 | Borate Fusion XRF | 22.4 | 0.00224 | Borate / Peroxide Fusion ICP | [6 empty] | 2.38 | 0.000238 | Borate / Peroxide Fusion ICP |  |  |  | 0.51 | 5.1e-05 | Borate / Peroxide Fusion ICP | [6 empty] | 1909.34 | 0.190934 | Borate / Peroxide Fusion ICP | 7.55 | 0.000755 | Borate / Peroxide Fusion ICP | 17.6 | 0.00176 | Borate / Peroxide Fusion ICP |  |  |  | 13688.915 | 1.3688915 | Borate / Peroxide Fusion ICP | 7047.564 | 0.7047564 | Borate / Peroxide Fusion ICP | 2.65 | 0.000265 | Borate / Peroxide Fusion ICP | 1320.506 | 0.1320506 | Borate Fusion XRF | 4.91 | 0.000491 | Borate / Peroxide Fusion ICP | 10.6 | 0.00106 | Borate / Peroxide Fusion ICP | 522 | 0.0522 | Borate Fusion XRF | 755.008 | 0.0755008 | Borate Fusion XRF | [6 empty] | 2.53 | 0.000253 | Borate / Peroxide Fusion ICP |  |  |  | 10.5 | 0.00105 | Borate / Peroxide Fusion ICP | [9 empty] | 252.313 | 0.0252313 | Borate Fusion XRF |  |  |  | 205 | 0.0205 | Borate Fusion XRF |  |  |  | 132517.8 | 13.25178 | Borate Fusion XRF | 3.06 | 0.000306 | Borate / Peroxide Fusion ICP |  |  |  | 78 | 0.0078 | Borate / Peroxide Fusion ICP | 0.4 | 4e-05 | Borate / Peroxide Fusion ICP | 0.47 | 4.7e-05 | Borate / Peroxide Fusion ICP |  |  |  | 3.24 | 0.000324 | Borate / Peroxide Fusion ICP | 7791.458 | 0.7791458 | Borate Fusion XRF |  |  |  | 0.21 | 2.1e-05 | Borate / Peroxide Fusion ICP | 1.22 | 0.000122 | Borate / Peroxide Fusion ICP | 502 | 0.0502 | Borate / Peroxide Fusion ICP | 3.28 | 0.000328 | Borate / Peroxide Fusion ICP | 11.4 | 0.00114 | Borate / Peroxide Fusion ICP | 1.47 | 0.000147 | Borate / Peroxide Fusion ICP | 149 | 0.0149 | Borate Fusion XRF | 78 | 0.0078 | Borate / Peroxide Fusion ICP
OREAS0198 | Ni laterite ore | oxide | limonite | lateritic nickel | no | Archived | C:/Users/Zeb/Documents/GitHub/OREAS-Catalogue-Info/oreas-catalogue-2024-05-24.csv | https://www.oreas.com/crm/OREAS-198/ |  |  |  | 83674.535 | 8.3674535 | Borate Fusion XRF | 30 | 0.003 | Borate / Peroxide Fusion ICP | [6 empty] | 284 | 0.0284 | Borate / Peroxide Fusion ICP | 1.43 | 0.000143 | Borate / Peroxide Fusion ICP |  |  |  | 2472.83 | 0.247283 | Borate Fusion XRF |  |  |  | 75 | 0.0075 | Borate / Peroxide Fusion ICP |  |  |  | 804 | 0.0804 | Borate Fusion XRF | 1949.977 | 0.1949977 | Borate Fusion XRF | 0.86 | 8.6e-05 | Borate / Peroxide Fusion ICP | 491 | 0.0491 | Borate Fusion XRF | 4.19 | 0.000419 | Borate / Peroxide Fusion ICP | 2.26 | 0.000226 | Borate / Peroxide Fusion ICP | 1.45 | 0.000145 | Borate / Peroxide Fusion ICP | 321665.79 | 32.166579 | Borate Fusion XRF | 22.2 | 0.00222 | Borate / Peroxide Fusion ICP | 4.83 | 0.000483 | Borate / Peroxide Fusion ICP |  |  |  | 2.54 | 0.000254 | Borate / Peroxide Fusion ICP |  |  |  | 0.82 | 8.2e-05 | Borate / Peroxide Fusion ICP | [6 empty] | 888.258 | 0.0888258 | Borate / Peroxide Fusion ICP | 10.1 | 0.00101 | Borate / Peroxide Fusion ICP | 22.2 | 0.00222 | Borate / Peroxide Fusion ICP | 0.33 | 3.3e-05 | Borate / Peroxide Fusion ICP | 4661.467 | 0.4661467 | Borate / Peroxide Fusion ICP | 11539.419 | 1.1539419 | Borate / Peroxide Fusion ICP | 5 | 0.0005 | Borate / Peroxide Fusion ICP | 1068.275 | 0.1068275 | Borate Fusion XRF | 4.79 | 0.000479 | Borate / Peroxide Fusion ICP | 16.6 | 0.00166 | Borate / Peroxide Fusion ICP | 688 | 0.0688 | Borate Fusion XRF | 702.637 | 0.0702637 | Borate Fusion XRF | 20 | 0.002 | Borate / Peroxide Fusion ICP |  |  |  | 3.58 | 0.000358 | Borate / Peroxide Fusion ICP |  |  |  | 8.15 | 0.000815 | Borate / Peroxide Fusion ICP | [15 empty] | 414 | 0.0414 | Borate Fusion XRF |  |  |  | 106528.418 | 10.6528418 | Borate Fusion XRF | 5.18 | 0.000518 | Borate / Peroxide Fusion ICP | 2.58 | 0.000258 | Borate / Peroxide Fusion ICP | 68 | 0.0068 | Borate / Peroxide Fusion ICP | 0.38 | 3.8e-05 | Borate / Peroxide Fusion ICP | 0.75 | 7.5e-05 | Borate / Peroxide Fusion ICP |  |  |  | 3.3 | 0.00033 | Borate / Peroxide Fusion ICP | 8151.063 | 0.8151063 | Borate Fusion XRF |  |  |  | 0.34 | 3.4e-05 | Borate / Peroxide Fusion ICP | 1.32 | 0.000132 | Borate / Peroxide Fusion ICP | 644 | 0.0644 | Borate / Peroxide Fusion ICP | 1.12 | 0.000112 | Borate / Peroxide Fusion ICP | 16.8 | 0.00168 | Borate / Peroxide Fusion ICP | 2.21 | 0.000221 | Borate / Peroxide Fusion ICP | 207 | 0.0207 | Borate Fusion XRF | 80 | 0.008 | Borate / Peroxide Fusion ICP
OREAS0199 | Ni laterite ore | oxide | limonite | lateritic nickel | no | Archived | C:/Users/Zeb/Documents/GitHub/OREAS-Catalogue-Info/oreas-catalogue-2024-05-24.csv | https://www.oreas.com/crm/OREAS-199/ |  |  |  | 92460.097 | 9.2460097 | Borate Fusion XRF | [9 empty] | 1442 | 0.1442 | Borate / Peroxide Fusion ICP | 1.69 | 0.000169 | Borate / Peroxide Fusion ICP |  |  |  | 1486.557 | 0.1486557 | Borate Fusion XRF |  |  |  | 191 | 0.0191 | Borate / Peroxide Fusion ICP |  |  |  | 554 | 0.0554 | Borate Fusion XRF | 4693.629 | 0.4693629 | Borate Fusion XRF | 0.19 | 1.9e-05 | Borate / Peroxide Fusion ICP | 189 | 0.0189 | Borate Fusion XRF | 2.69 | 0.000269 | Borate / Peroxide Fusion ICP | 1.46 | 0.000146 | Borate / Peroxide Fusion ICP |  |  |  | 286834.4 | 28.68344 | Borate Fusion XRF | 19 | 0.0019 | Borate / Peroxide Fusion ICP | 3.09 | 0.000309 | Borate / Peroxide Fusion ICP |  |  |  | 1.14 | 0.000114 | Borate / Peroxide Fusion ICP |  |  |  | 0.52 | 5.2e-05 | Borate / Peroxide Fusion ICP | [6 empty] | 572.802 | 0.0572802 | Borate Fusion XRF | 8.43 | 0.000843 | Borate / Peroxide Fusion ICP | 21.2 | 0.00212 | Borate / Peroxide Fusion ICP |  |  |  | 4402.162 | 0.4402162 | Borate / Peroxide Fusion ICP | 14792.141 | 1.4792141 | Borate / Peroxide Fusion ICP | 5 | 0.0005 | Borate / Peroxide Fusion ICP | 2514.897 | 0.2514897 | Borate Fusion XRF | 2.19 | 0.000219 | Borate / Peroxide Fusion ICP | 12.6 | 0.00126 | Borate / Peroxide Fusion ICP | 995 | 0.0995 | Borate Fusion XRF | 283.673 | 0.0283673 | Borate Fusion XRF | [6 empty] | 3.04 | 0.000304 | Borate / Peroxide Fusion ICP |  |  |  | 2.03 | 0.000203 | Borate / Peroxide Fusion ICP | [9 empty] | 320.397 | 0.0320397 | Borate Fusion XRF | 2.77 | 0.000277 | Borate / Peroxide Fusion ICP | 591 | 0.0591 | Borate / Peroxide Fusion ICP |  |  |  | 116531.526 | 11.6531526 | Borate Fusion XRF | 3.73 | 0.000373 | Borate / Peroxide Fusion ICP |  |  |  | 87 | 0.0087 | Borate / Peroxide Fusion ICP |  |  |  | 0.5 | 5e-05 | Borate / Peroxide Fusion ICP |  |  |  | 1.88 | 0.000188 | Borate / Peroxide Fusion ICP | 5046.467 | 0.5046467 | Borate Fusion XRF | 0.96 | 9.6e-05 | Borate / Peroxide Fusion ICP | 0.21 | 2.1e-05 | Borate / Peroxide Fusion ICP | 3.05 | 0.000305 | Borate / Peroxide Fusion ICP | 657 | 0.0657 | Borate / Peroxide Fusion ICP |  |  |  | 8.55 | 0.000855 | Borate / Peroxide Fusion ICP | 1.48 | 0.000148 | Borate / Peroxide Fusion ICP | 198 | 0.0198 | Borate Fusion XRF | 31.8 | 0.00318 | Borate / Peroxide Fusion ICP
OREAS0019a | Au >1 ppm, Au only | primary | metasediment/basalt | orogenic lode gold | no | Archived | C:/Users/Zeb/Documents/GitHub/OREAS-Catalogue-Info/oreas-catalogue-2024-05-24.csv | https://www.oreas.com/crm/OREAS-19a/ | [9 empty] | 5.49 | 0.000549 | Pb Fire Assay
OREAS0200 | Au <1 ppm, Au only | primary | metasediment/basalt | orogenic lode gold | no | Archived | C:/Users/Zeb/Documents/GitHub/OREAS-Catalogue-Info/oreas-catalogue-2024-05-24.csv | https://www.oreas.com/crm/OREAS-200/ | 0.085 | 8.5e-06 | Aqua Regia Digestion |  |  |  | 198 | 0.0198 | Aqua Regia Digestion | 0.34 | 3.4e-05 | Pb Fire Assay |  |  |  | 87 | 0.0087 | Aqua Regia Digestion |  |  |  | 0.062 | 6.2e-06 | Aqua Regia Digestion | 9260 | 0.926 | Aqua Regia Digestion |  |  |  | 32.8 | 0.00328 | Aqua Regia Digestion | [6 empty] | 38 | 0.0038 | Aqua Regia Digestion | 1.25 | 0.000125 | Aqua Regia Digestion | 103 | 0.0103 | Aqua Regia Digestion | [9 empty] | 48600 | 4.86 | Aqua Regia Digestion | 3.51 | 0.000351 | Aqua Regia Digestion | 4.4 | 0.00044 | Aqua Regia Digestion | 0.12 | 1.2e-05 | Aqua Regia Digestion |  |  |  | 0.01 | 1e-06 | Aqua Regia Digestion |  |  |  | 0.024 | 2.4e-06 | Aqua Regia Digestion |  |  |  | 1150 | 0.115 | Aqua Regia Digestion | 16.7 | 0.00167 | Aqua Regia Digestion | 4.79 | 0.000479 | Aqua Regia Digestion |  |  |  | 20900 | 2.09 | Aqua Regia Digestion | 860 | 0.086 | Aqua Regia Digestion | 4.46 | 0.000446 | Aqua Regia Digestion |  |  |  | 0.86 | 8.6e-05 | Aqua Regia Digestion | 18 | 0.0018 | Aqua Regia Digestion | 112 | 0.0112 | Aqua Regia Digestion | 1370 | 0.137 | Aqua Regia Digestion | 2.09 | 0.000209 | Aqua Regia Digestion | [9 empty] | 10.4 | 0.00104 | Aqua Regia Digestion | [9 empty] | 2710 | 0.271 | Aqua Regia Digestion | 0.21 | 2.1e-05 | Aqua Regia Digestion | 2.68 | 0.000268 | Aqua Regia Digestion | 0.72 | 7.2e-05 | Aqua Regia Digestion | [6 empty] | 0.74 | 7.4e-05 | Aqua Regia Digestion | 55 | 0.0055 | Aqua Regia Digestion |  |  |  | 0.52 | 5.2e-05 | Aqua Regia Digestion |  |  |  | 2.66 | 0.000266 | Aqua Regia Digestion | 1580 | 0.158 | Aqua Regia Digestion | 0.063 | 6.3e-06 | Aqua Regia Digestion |  |  |  | 0.58 | 5.8e-05 | Aqua Regia Digestion | 33.4 | 0.00334 | Aqua Regia Digestion | 0.32 | 3.2e-05 | Aqua Regia Digestion | 13.6 | 0.00136 | Aqua Regia Digestion | 0.98 | 9.8e-05 | Aqua Regia Digestion | 67 | 0.0067 | Aqua Regia Digestion
OREAS0201 | Au <1 ppm, Au only | primary | metasediment/basalt | orogenic lode gold | no | Archived | C:/Users/Zeb/Documents/GitHub/OREAS-Catalogue-Info/oreas-catalogue-2024-05-24.csv | https://www.oreas.com/crm/OREAS-201/ | [9 empty] | 0.514 | 5.14e-05 | Pb Fire Assay
OREAS0202 | Au <1 ppm, Au only | primary | metasediment/basalt | orogenic lode gold | no | Archived | C:/Users/Zeb/Documents/GitHub/OREAS-Catalogue-Info/oreas-catalogue-2024-05-24.csv | https://www.oreas.com/crm/OREAS-202/ | [9 empty] | 0.752 | 7.52e-05 | Pb Fire Assay
OREAS0203 | Au <1 ppm, Au only | primary | metasediment/basalt | orogenic lode gold | no | Archived | C:/Users/Zeb/Documents/GitHub/OREAS-Catalogue-Info/oreas-catalogue-2024-05-24.csv | https://www.oreas.com/crm/OREAS-203/ | [9 empty] | 0.871 | 8.71e-05 | Pb Fire Assay
OREAS0204 | Au >1 ppm, Au only | primary | metasediment/basalt | orogenic lode gold | no | Archived | C:/Users/Zeb/Documents/GitHub/OREAS-Catalogue-Info/oreas-catalogue-2024-05-24.csv | https://www.oreas.com/crm/OREAS-204/ | [9 empty] | 1.04 | 0.000104 | Pb Fire Assay
OREAS0205 | Au >1 ppm, Au only | primary | metasediment/basalt | orogenic lode gold | no | Archived | C:/Users/Zeb/Documents/GitHub/OREAS-Catalogue-Info/oreas-catalogue-2024-05-24.csv | https://www.oreas.com/crm/OREAS-205/ | [9 empty] | 1.24 | 0.000124 | Pb Fire Assay
OREAS0206 | Au >1 ppm, Au only | primary | metasediment/basalt | orogenic lode gold | no | Archived | C:/Users/Zeb/Documents/GitHub/OREAS-Catalogue-Info/oreas-catalogue-2024-05-24.csv | https://www.oreas.com/crm/OREAS-206/ | [9 empty] | 2.2 | 0.00022 | Pb Fire Assay
OREAS0207 | Au >1 ppm, Au only | primary | metasediment/basalt | orogenic lode gold | no | Archived | C:/Users/Zeb/Documents/GitHub/OREAS-Catalogue-Info/oreas-catalogue-2024-05-24.csv | https://www.oreas.com/crm/OREAS-207/ | [9 empty] | 3.47 | 0.000347 | Pb Fire Assay
OREAS0208 | Au >1 ppm, Au only | primary | metasediment/basalt | orogenic lode gold | no | Archived | C:/Users/Zeb/Documents/GitHub/OREAS-Catalogue-Info/oreas-catalogue-2024-05-24.csv | https://www.oreas.com/crm/OREAS-208/ | [9 empty] | 9.25 | 0.000925 | Pb Fire Assay
OREAS0209 | Au >1 ppm, Au only | primary | metasediment/basalt | orogenic lode gold | no | Archived | C:/Users/Zeb/Documents/GitHub/OREAS-Catalogue-Info/oreas-catalogue-2024-05-24.csv | https://www.oreas.com/crm/OREAS-209/ | 0.264 | 2.64e-05 | Aqua Regia Digestion | 12300 | 1.23 | Aqua Regia Digestion | 1047 | 0.1047 | Aqua Regia Digestion | 1.58 | 0.000158 | Pb Fire Assay | 10 | 0.001 | Aqua Regia Digestion | 73 | 0.0073 | Aqua Regia Digestion | 0.5 | 5e-05 | Aqua Regia Digestion | 0.061 | 6.1e-06 | Aqua Regia Digestion | 14900 | 1.49 | Aqua Regia Digestion | 0.2 | 2e-05 | Aqua Regia Digestion | 27.7 | 0.00277 | Aqua Regia Digestion | [6 empty] | 39.1 | 0.00391 | Aqua Regia Digestion | 0.92 | 9.2e-05 | Aqua Regia Digestion | 76 | 0.0076 | Aqua Regia Digestion | 2.96 | 0.000296 | Aqua Regia Digestion |  |  |  | 0.66 | 6.6e-05 | Aqua Regia Digestion | 60400 | 6.04 | Aqua Regia Digestion | 4.02 | 0.000402 | Aqua Regia Digestion | 3.78 | 0.000378 | Aqua Regia Digestion |  |  |  | 0.65 | 6.5e-05 | Aqua Regia Digestion | 1 | 0.0001 | Aqua Regia Digestion |  |  |  | 0.023 | 2.3e-06 | Aqua Regia Digestion |  |  |  | 640 | 0.064 | Aqua Regia Digestion | 12.8 | 0.00128 | Aqua Regia Digestion | 5.38 | 0.000538 | Aqua Regia Digestion | 0.13 | 1.3e-05 | Aqua Regia Digestion | 23500 | 2.35 | Aqua Regia Digestion | 1360 | 0.136 | Aqua Regia Digestion | 2.01 | 0.000201 | Aqua Regia Digestion | 1850 | 0.185 | Aqua Regia Digestion | [6 empty] | 113 | 0.0113 | Aqua Regia Digestion | 1610 | 0.161 | Aqua Regia Digestion | 3.25 | 0.000325 | Aqua Regia Digestion | [9 empty] | 3.96 | 0.000396 | Aqua Regia Digestion | [9 empty] | 8870 | 0.887 | Aqua Regia Digestion | 2 | 0.0002 | Aqua Regia Digestion | 3.33 | 0.000333 | Aqua Regia Digestion | 0.99 | 9.9e-05 | Aqua Regia Digestion | [6 empty] | 0.94 | 9.4e-05 | Aqua Regia Digestion | 64 | 0.0064 | Aqua Regia Digestion | 0.05 | 5e-06 | Aqua Regia Digestion | 0.49 | 4.9e-05 | Aqua Regia Digestion |  |  |  | 1.75 | 0.000175 | Aqua Regia Digestion | 1240 | 0.124 | Aqua Regia Digestion | 0.037 | 3.7e-06 | Aqua Regia Digestion |  |  |  | 0.43 | 4.3e-05 | Aqua Regia Digestion | 39.7 | 0.00397 | Aqua Regia Digestion | 0.36 | 3.6e-05 | Aqua Regia Digestion | 13 | 0.0013 | Aqua Regia Digestion | 0.93 | 9.3e-05 | Aqua Regia Digestion | 74 | 0.0074 | Aqua Regia Digestion
OREAS0020a | Blank/lithogeochem/low-level | primary | granodiorite | barren | yes | Current | C:/Users/Zeb/Documents/GitHub/OREAS-Catalogue-Info/oreas-catalogue-2024-05-24.csv | https://www.oreas.com/crm/OREAS-20a/ | 0.061 | 6.1e-06 | Aqua Regia Digestion (sample weights 0.15-50g) | 77200 | 7.72 | 4-Acid Digestion | 17 | 0.0017 | 4-Acid Digestion | 0.003 | 3e-07 | Pb Fire Assay |  |  |  | 1070 | 0.107 | 4-Acid Digestion | 3.65 | 0.000365 | 4-Acid Digestion | 0.14 | 1.4e-05 | 4-Acid Digestion | 25200 | 2.52 | 4-Acid Digestion | 0.086 | 8.6e-06 | 4-Acid Digestion | 77 | 0.0077 | 4-Acid Digestion |  |  |  | 13.4 | 0.00134 | 4-Acid Digestion | 65 | 0.0065 | 4-Acid Digestion | 15.2 | 0.00152 | 4-Acid Digestion | 45.4 | 0.00454 | 4-Acid Digestion | 5.15 | 0.000515 | 4-Acid Digestion | 2.94 | 0.000294 | 4-Acid Digestion | 1.42 | 0.000142 | 4-Acid Digestion | 36000 | 3.6 | 4-Acid Digestion | 19.6 | 0.00196 | 4-Acid Digestion | 5.56 | 0.000556 | 4-Acid Digestion | 0.17 | 1.7e-05 | 4-Acid Digestion | 2.89 | 0.000289 | 4-Acid Digestion |  |  |  | 1 | 0.0001 | 4-Acid Digestion | 0.05 | 5e-06 | 4-Acid Digestion |  |  |  | 32700 | 3.27 | 4-Acid Digestion | 36.5 | 0.00365 | 4-Acid Digestion | 38.5 | 0.00385 | 4-Acid Digestion | 0.4 | 4e-05 | 4-Acid Digestion | 13600 | 1.36 | 4-Acid Digestion | 520 | 0.052 | 4-Acid Digestion | 3.25 | 0.000325 | 4-Acid Digestion | 19800 | 1.98 | 4-Acid Digestion | 20.4 | 0.00204 | 4-Acid Digestion | 33 | 0.0033 | 4-Acid Digestion | 40.6 | 0.00406 | Borate / Peroxide Fusion ICP | 1010 | 0.101 | 4-Acid Digestion | 21.9 | 0.00219 | 4-Acid Digestion |  |  |  | 9.14 | 0.000914 | 4-Acid Digestion |  |  |  | 233 | 0.0233 | Borate / Peroxide Fusion ICP | [9 empty] | 640 | 0.064 | 4-Acid Digestion | 0.57 | 5.7e-05 | 4-Acid Digestion | 12.3 | 0.00123 | 4-Acid Digestion |  |  |  | 301448.78 | 30.144878 | Borate Fusion XRF | 6.66 | 0.000666 | Borate / Peroxide Fusion ICP | 4.03 | 0.000403 | 4-Acid Digestion | 296 | 0.0296 | 4-Acid Digestion | 1.56 | 0.000156 | 4-Acid Digestion | 0.86 | 8.6e-05 | 4-Acid Digestion |  |  |  | 21.9 | 0.00219 | 4-Acid Digestion | 4890 | 0.489 | 4-Acid Digestion | 1.13 | 0.000113 | 4-Acid Digestion | 0.43 | 4.3e-05 | 4-Acid Digestion | 6.37 | 0.000637 | 4-Acid Digestion | 114.834 | 0.0114834 | Borate Fusion XRF | 3.38 | 0.000338 | 4-Acid Digestion | 26.8 | 0.00268 | 4-Acid Digestion | 2.66 | 0.000266 | 4-Acid Digestion | 69 | 0.0069 | 4-Acid Digestion | 89 | 0.0089 | 4-Acid Digestion
OREAS0020b | Blank/lithogeochem/low-level | primary | granodiorite | barren | yes | Current | C:/Users/Zeb/Documents/GitHub/OREAS-Catalogue-Info/oreas-catalogue-2024-05-24.csv | https://www.oreas.com/crm/OREAS-20b/ | 0.085 | 8.5e-06 | Aqua Regia Digestion | 76300 | 7.63 | 4-Acid Digestion | 2.05 | 0.000205 | 4-Acid Digestion | 0.004 | 4e-07 | Pb Fire Assay | 10 | 0.001 | Aqua Regia Digestion | 1056 | 0.1056 | 4-Acid Digestion | 2.68 | 0.000268 | 4-Acid Digestion | 0.79 | 7.9e-05 | 4-Acid Digestion | 17300 | 1.73 | 4-Acid Digestion | 0.19 | 1.9e-05 | 4-Acid Digestion | 79 | 0.0079 | 4-Acid Digestion |  |  |  | 8.4 | 0.00084 | 4-Acid Digestion | 47.9 | 0.00479 | 4-Acid Digestion | 12 | 0.0012 | 4-Acid Digestion | 22.7 | 0.00227 | 4-Acid Digestion | 3.76 | 0.000376 | 4-Acid Digestion | 1.43 | 0.000143 | 4-Acid Digestion | 1.5 | 0.00015 | 4-Acid Digestion | 29800 | 2.98 | 4-Acid Digestion | 21 | 0.0021 | 4-Acid Digestion | 6.09 | 0.000609 | 4-Acid Digestion | 0.16 | 1.6e-05 | 4-Acid Digestion | 1.96 | 0.000196 | 4-Acid Digestion | 0.01 | 1e-06 | Aqua Regia Digestion | 0.6 | 6e-05 | 4-Acid Digestion | 0.067 | 6.7e-06 | 4-Acid Digestion |  |  |  | 29500 | 2.95 | 4-Acid Digestion | 38.1 | 0.00381 | 4-Acid Digestion | 56 | 0.0056 | 4-Acid Digestion | 0.17 | 1.7e-05 | 4-Acid Digestion | 7490 | 0.749 | 4-Acid Digestion | 360 | 0.036 | 4-Acid Digestion | 2.65 | 0.000265 | 4-Acid Digestion | 20400 | 2.04 | 4-Acid Digestion | 13.2 | 0.00132 | 4-Acid Digestion | 34.5 | 0.00345 | 4-Acid Digestion | 22.8 | 0.00228 | Borate / Peroxide Fusion ICP | 830 | 0.083 | 4-Acid Digestion | 24.5 | 0.00245 | 4-Acid Digestion | 0.001 | 1e-07 | Pb Fire Assay | 8.96 | 0.000896 | 4-Acid Digestion | 0.005 | 5e-07 | Pb Fire Assay | 176 | 0.0176 | Borate / Peroxide Fusion ICP | 0.002 | 2e-07 | 4-Acid Digestion | [6 empty] | 1290 | 0.129 | 4-Acid Digestion | 0.26 | 2.6e-05 | 4-Acid Digestion | 8.78 | 0.000878 | 4-Acid Digestion | 0.34 | 3.4e-05 | Aqua Regia Digestion | 319164.564 | 31.9164564 | Borate Fusion XRF | 7.79 | 0.000779 | Borate / Peroxide Fusion ICP | 5.05 | 0.000505 | 4-Acid Digestion | 161 | 0.0161 | 4-Acid Digestion | 1.17 | 0.000117 | 4-Acid Digestion | 0.77 | 7.7e-05 | 4-Acid Digestion |  |  |  | 15.1 | 0.00151 | 4-Acid Digestion | 3710 | 0.371 | 4-Acid Digestion | 0.97 | 9.7e-05 | 4-Acid Digestion | 0.19 | 1.9e-05 | 4-Acid Digestion | 4.04 | 0.000404 | 4-Acid Digestion | 68 | 0.0068 | Borate / Peroxide Fusion ICP | 11.3 | 0.00113 | 4-Acid Digestion | 15.8 | 0.00158 | 4-Acid Digestion | 1.07 | 0.000107 | 4-Acid Digestion | 82 | 0.0082 | 4-Acid Digestion | 62 | 0.0062 | 4-Acid Digestion
OREAS0210 | Au >1 ppm, Au only | primary | metasediment/basalt | orogenic lode gold | no | Archived | C:/Users/Zeb/Documents/GitHub/OREAS-Catalogue-Info/oreas-catalogue-2024-05-24.csv | https://www.oreas.com/crm/OREAS-210/ | 0.943 | 9.43e-05 | Aqua Regia Digestion | 21900 | 2.19 | Aqua Regia Digestion | 3715 | 0.3715 | Aqua Regia Digestion | 5.49 | 0.000549 | Pb Fire Assay | 10 | 0.001 | Aqua Regia Digestion | 157 | 0.0157 | Aqua Regia Digestion | 0.5 | 5e-05 | Aqua Regia Digestion | 0.19 | 1.9e-05 | Aqua Regia Digestion | 31300 | 3.13 | Aqua Regia Digestion | 0.2 | 2e-05 | Aqua Regia Digestion | 20.1 | 0.00201 | Aqua Regia Digestion | [6 empty] | 68 | 0.0068 | Aqua Regia Digestion | 2.27 | 0.000227 | Aqua Regia Digestion | 162 | 0.0162 | Aqua Regia Digestion | 3 | 0.0003 | Aqua Regia Digestion | 1.43 | 0.000143 | Aqua Regia Digestion | 0.75 | 7.5e-05 | Aqua Regia Digestion | 95400 | 9.54 | Aqua Regia Digestion | 7.9 | 0.00079 | Aqua Regia Digestion | 3.64 | 0.000364 | Aqua Regia Digestion |  |  |  | 0.43 | 4.3e-05 | Aqua Regia Digestion | 1 | 0.0001 | Aqua Regia Digestion | 0.53 | 5.3e-05 | Aqua Regia Digestion | 0.04 | 4e-06 | Aqua Regia Digestion |  |  |  | 1040 | 0.104 | Aqua Regia Digestion | 10.3 | 0.00103 | Aqua Regia Digestion | 10.9 | 0.00109 | Aqua Regia Digestion | 0.15 | 1.5e-05 | Aqua Regia Digestion | 21900 | 2.19 | Aqua Regia Digestion | 3340 | 0.334 | Aqua Regia Digestion | 3.27 | 0.000327 | Aqua Regia Digestion | 1410 | 0.141 | Aqua Regia Digestion | 0.39 | 3.9e-05 | Aqua Regia Digestion |  |  |  | 92 | 0.0092 | Aqua Regia Digestion | 2100 | 0.21 | Aqua Regia Digestion | 9.13 | 0.000913 | Aqua Regia Digestion | [9 empty] | 5.96 | 0.000596 | Aqua Regia Digestion | [9 empty] | 28700 | 2.87 | Aqua Regia Digestion | 7 | 0.0007 | Aqua Regia Digestion | 7.02 | 0.000702 | Aqua Regia Digestion | 3.37 | 0.000337 | Aqua Regia Digestion |  |  |  | 3.19 | 0.000319 | Aqua Regia Digestion | 0.83 | 8.3e-05 | Aqua Regia Digestion | 89 | 0.0089 | Aqua Regia Digestion |  |  |  | 0.49 | 4.9e-05 | Aqua Regia Digestion | 0.19 | 1.9e-05 | Aqua Regia Digestion | 2.48 | 0.000248 | Aqua Regia Digestion | 990 | 0.099 | Aqua Regia Digestion | 0.069 | 6.9e-06 | Aqua Regia Digestion | 0.18 | 1.8e-05 | Aqua Regia Digestion | 0.84 | 8.4e-05 | Aqua Regia Digestion | 89 | 0.0089 | Aqua Regia Digestion | 1.2 | 0.00012 | Aqua Regia Digestion | 13.7 | 0.00137 | Aqua Regia Digestion | 1.12 | 0.000112 | Aqua Regia Digestion | 96 | 0.0096 | Aqua Regia Digestion
OREAS0211 | Au <1 ppm, Au only | primary | greenstone | orogenic lode gold | yes | Current | C:/Users/Zeb/Documents/GitHub/OREAS-Catalogue-Info/oreas-catalogue-2024-05-24.csv | https://www.oreas.com/crm/OREAS-211/ | 0.205 | 2.05e-05 | Aqua Regia Digestion | 68500 | 6.85 | 4-Acid Digestion | 41.8 | 0.00418 | 4-Acid Digestion | 0.768 | 7.68e-05 | Pb Fire Assay | 70 | 0.007 | Aqua Regia Digestion | 186 | 0.0186 | 4-Acid Digestion | 0.41 | 4.1e-05 | 4-Acid Digestion | 0.046 | 4.6e-06 | 4-Acid Digestion | 66100 | 6.61 | 4-Acid Digestion | 0.42 | 4.2e-05 | 4-Acid Digestion | 12.3 | 0.00123 | 4-Acid Digestion |  |  |  | 43.8 | 0.00438 | 4-Acid Digestion | 95 | 0.0095 | 4-Acid Digestion | 0.69 | 6.9e-05 | 4-Acid Digestion | 164 | 0.0164 | 4-Acid Digestion | 4.05 | 0.000405 | 4-Acid Digestion | 2.5 | 0.00025 | 4-Acid Digestion | 0.98 | 9.8e-05 | 4-Acid Digestion | 81400 | 8.14 | 4-Acid Digestion | 15.8 | 0.00158 | 4-Acid Digestion | 3.5 | 0.00035 | 4-Acid Digestion | 0.14 | 1.4e-05 | Aqua Regia Digestion | 1.7 | 0.00017 | 4-Acid Digestion | 0.04 | 4e-06 | Aqua Regia Digestion | 0.85 | 8.5e-05 | 4-Acid Digestion | 0.076 | 7.6e-06 | 4-Acid Digestion |  |  |  | 3990 | 0.399 | 4-Acid Digestion | 5.01 | 0.000501 | 4-Acid Digestion | 10.7 | 0.00107 | 4-Acid Digestion | 0.38 | 3.8e-05 | 4-Acid Digestion | 37200 | 3.72 | 4-Acid Digestion | 1390 | 0.139 | 4-Acid Digestion | 1.15 | 0.000115 | 4-Acid Digestion | 20500 | 2.05 | 4-Acid Digestion | 3.58 | 0.000358 | 4-Acid Digestion | 8.57 | 0.000857 | 4-Acid Digestion | 49.1 | 0.00491 | Aqua Regia Digestion | 430 | 0.043 | 4-Acid Digestion | 17.1 | 0.00171 | 4-Acid Digestion |  |  |  | 1.8 | 0.00018 | 4-Acid Digestion |  |  |  | 3.83 | 0.000383 | Aqua Regia Digestion | 0.002 | 2e-07 | Aqua Regia Digestion | [6 empty] | 3080 | 0.308 | 4-Acid Digestion | 1.1 | 0.00011 | 4-Acid Digestion | 40.8 | 0.00408 | 4-Acid Digestion | 1 | 0.0001 | 4-Acid Digestion |  |  |  | 1.75 | 0.000175 | Aqua Regia Digestion | 1 | 0.0001 | 4-Acid Digestion | 127 | 0.0127 | 4-Acid Digestion | 0.24 | 2.4e-05 | 4-Acid Digestion | 0.63 | 6.3e-05 | 4-Acid Digestion | 0.072 | 7.2e-06 | Aqua Regia Digestion | 0.78 | 7.8e-05 | 4-Acid Digestion | 6530 | 0.653 | 4-Acid Digestion | 0.15 | 1.5e-05 | 4-Acid Digestion | 0.37 | 3.7e-05 | 4-Acid Digestion | 0.24 | 2.4e-05 | 4-Acid Digestion | 154 | 0.0154 | Aqua Regia Digestion | 19.3 | 0.00193 | 4-Acid Digestion | 21.7 | 0.00217 | 4-Acid Digestion | 2.36 | 0.000236 | 4-Acid Digestion | 120 | 0.012 | 4-Acid Digestion | 51 | 0.0051 | 4-Acid Digestion
OREAS0214 | Au >1 ppm, Au only | primary | greenstone | orogenic lode gold | no | Archived | C:/Users/Zeb/Documents/GitHub/OREAS-Catalogue-Info/oreas-catalogue-2024-05-24.csv | https://www.oreas.com/crm/OREAS-214/ | [9 empty] | 3.03 | 0.000303 | Pb Fire Assay
OREAS0215 | Au >1 ppm, Au only | primary | greenstone | orogenic lode gold | no | Archived | C:/Users/Zeb/Documents/GitHub/OREAS-Catalogue-Info/oreas-catalogue-2024-05-24.csv | https://www.oreas.com/crm/OREAS-215/ | [9 empty] | 3.54 | 0.000354 | Pb Fire Assay
OREAS0216 | Au >1 ppm, Au only | primary | greenstone | orogenic lode gold | no | Archived | C:/Users/Zeb/Documents/GitHub/OREAS-Catalogue-Info/oreas-catalogue-2024-05-24.csv | https://www.oreas.com/crm/OREAS-216/ | [9 empty] | 6.66 | 0.000666 | Pb Fire Assay
OREAS0216b | Au >1 ppm, Au only | primary | greenstone | orogenic lode gold | no | Archived | C:/Users/Zeb/Documents/GitHub/OREAS-Catalogue-Info/oreas-catalogue-2024-05-24.csv | https://www.oreas.com/crm/OREAS-216b/ | 1.09 | 0.000109 | Aqua Regia Digestion (sample weights 0.15-50g) | 30200 | 3.02 | Aqua Regia Digestion (sample weights 0.15-50g) | 34.2 | 0.00342 | Aqua Regia Digestion (sample weights 0.15-50g) | 6.66 | 0.000666 | Pb Fire Assay | 27.9 | 0.00279 | Aqua Regia Digestion (sample weights 0.15-50g) | 33.3 | 0.00333 | Aqua Regia Digestion (sample weights 0.15-50g) | 0.19 | 1.9e-05 | Aqua Regia Digestion (sample weights 0.15-50g) | 0.34 | 3.4e-05 | Aqua Regia Digestion (sample weights 0.15-50g) | 27200 | 2.72 | Aqua Regia Digestion (sample weights 0.15-50g) | 0.15 | 1.5e-05 | Aqua Regia Digestion (sample weights 0.15-50g) | 8.11 | 0.000811 | Aqua Regia Digestion (sample weights 0.15-50g) | [6 empty] | 266 | 0.0266 | Aqua Regia Digestion (sample weights 0.15-50g) | 0.26 | 2.6e-05 | Aqua Regia Digestion (sample weights 0.15-50g) | 136 | 0.0136 | Aqua Regia Digestion (sample weights 0.15-50g) | 2.14 | 0.000214 | Aqua Regia Digestion (sample weights 0.15-50g) | [6 empty] | 50900 | 5.09 | Aqua Regia Digestion (sample weights 0.15-50g) | 10.1 | 0.00101 | Aqua Regia Digestion (sample weights 0.15-50g) | [6 empty] | 0.44 | 4.4e-05 | Aqua Regia Digestion (sample weights 0.15-50g) | 0.086 | 8.6e-06 | Aqua Regia Digestion (sample weights 0.15-50g) | [9 empty] | 1390 | 0.139 | Aqua Regia Digestion (sample weights 0.15-50g) | 3.47 | 0.000347 | Aqua Regia Digestion (sample weights 0.15-50g) | 17.7 | 0.00177 | Aqua Regia Digestion (sample weights 0.15-50g) | 0.15 | 1.5e-05 | Aqua Regia Digestion (sample weights 0.15-50g) | 25600 | 2.56 | Aqua Regia Digestion (sample weights 0.15-50g) | 650 | 0.065 | Aqua Regia Digestion (sample weights 0.15-50g) | 3.43 | 0.000343 | Aqua Regia Digestion (sample weights 0.15-50g) | 610 | 0.061 | Aqua Regia Digestion (sample weights 0.15-50g) |  |  |  | 5.22 | 0.000522 | Aqua Regia Digestion (sample weights 0.15-50g) | 100 | 0.01 | Aqua Regia Digestion (sample weights 0.15-50g) | 370 | 0.037 | Aqua Regia Digestion (sample weights 0.15-50g) | 20.3 | 0.00203 | Aqua Regia Digestion (sample weights 0.15-50g) | [9 empty] | 5.99 | 0.000599 | Aqua Regia Digestion (sample weights 0.15-50g) | [9 empty] | 5080 | 0.508 | Aqua Regia Digestion (sample weights 0.15-50g) | 0.23 | 2.3e-05 | Aqua Regia Digestion (sample weights 0.15-50g) | 7.77 | 0.000777 | Aqua Regia Digestion (sample weights 0.15-50g) | [12 empty] | 33.9 | 0.00339 | Aqua Regia Digestion (sample weights 0.15-50g) |  |  |  | 0.29 | 2.9e-05 | Aqua Regia Digestion (sample weights 0.15-50g) | 0.19 | 1.9e-05 | Aqua Regia Digestion (sample weights 0.15-50g) | 0.91 | 9.1e-05 | Aqua Regia Digestion (sample weights 0.15-50g) | 2900 | 0.29 | Aqua Regia Digestion (sample weights 0.15-50g) | 0.062 | 6.2e-06 | Aqua Regia Digestion (sample weights 0.15-50g) |  |  |  | 0.19 | 1.9e-05 | Aqua Regia Digestion (sample weights 0.15-50g) | 138 | 0.0138 | Aqua Regia Digestion (sample weights 0.15-50g) | 3.95 | 0.000395 | Aqua Regia Digestion (sample weights 0.15-50g) | 10.5 | 0.00105 | Aqua Regia Digestion (sample weights 0.15-50g) | 1.01 | 0.000101 | Aqua Regia Digestion (sample weights 0.15-50g) | 70 | 0.007 | Aqua Regia Digestion (sample weights 0.15-50g)
OREAS0217 | Au <1 ppm, Au only | primary | greenstone | orogenic lode gold | no | Archived | C:/Users/Zeb/Documents/GitHub/OREAS-Catalogue-Info/oreas-catalogue-2024-05-24.csv | https://www.oreas.com/crm/OREAS-217/ | [9 empty] | 0.338 | 3.38e-05 | Pb Fire Assay
OREAS0218 | Au <1 ppm, Au only | primary | greenstone | orogenic lode gold | no | Archived | C:/Users/Zeb/Documents/GitHub/OREAS-Catalogue-Info/oreas-catalogue-2024-05-24.csv | https://www.oreas.com/crm/OREAS-218/ | [9 empty] | 0.531 | 5.31e-05 | Pb Fire Assay
OREAS0219 | Au <1 ppm, Au only | primary | greenstone | orogenic lode gold | no | Archived | C:/Users/Zeb/Documents/GitHub/OREAS-Catalogue-Info/oreas-catalogue-2024-05-24.csv | https://www.oreas.com/crm/OREAS-219/ | 0.203 | 2.03e-05 | Aqua Regia Digestion (sample weights 0.15-50g) | 29800 | 2.98 | Aqua Regia Digestion (sample weights 0.15-50g) | 6.79 | 0.000679 | Aqua Regia Digestion (sample weights 0.15-50g) | 0.76 | 7.6e-05 | Pb Fire Assay | 47.2 | 0.00472 | Aqua Regia Digestion (sample weights 0.15-50g) | 19.9 | 0.00199 | Aqua Regia Digestion (sample weights 0.15-50g) | 0.2 | 2e-05 | Aqua Regia Digestion (sample weights 0.15-50g) | 0.069 | 6.9e-06 | Aqua Regia Digestion (sample weights 0.15-50g) | 22600 | 2.26 | Aqua Regia Digestion (sample weights 0.15-50g) | 0.086 | 8.6e-06 | Aqua Regia Digestion (sample weights 0.15-50g) | 7.52 | 0.000752 | Aqua Regia Digestion (sample weights 0.15-50g) | [6 empty] | 64 | 0.0064 | Aqua Regia Digestion (sample weights 0.15-50g) | 0.17 | 1.7e-05 | Aqua Regia Digestion (sample weights 0.15-50g) | 150 | 0.015 | Aqua Regia Digestion (sample weights 0.15-50g) | 2.85 | 0.000285 | Aqua Regia Digestion (sample weights 0.15-50g) |  |  |  | 0.5 | 5e-05 | Aqua Regia Digestion (sample weights 0.15-50g) | 64300 | 6.43 | Aqua Regia Digestion (sample weights 0.15-50g) | 12.7 | 0.00127 | Aqua Regia Digestion (sample weights 0.15-50g) | 2.17 | 0.000217 | Aqua Regia Digestion (sample weights 0.15-50g) |  |  |  | 0.5 | 5e-05 | Aqua Regia Digestion (sample weights 0.15-50g) | [6 empty] | 0.021 | 2.1e-06 | Aqua Regia Digestion (sample weights 0.15-50g) |  |  |  | 450 | 0.045 | Aqua Regia Digestion (sample weights 0.15-50g) | 2.78 | 0.000278 | Aqua Regia Digestion (sample weights 0.15-50g) | 9.52 | 0.000952 | Aqua Regia Digestion (sample weights 0.15-50g) | 0.18 | 1.8e-05 | Aqua Regia Digestion (sample weights 0.15-50g) | 18100 | 1.81 | Aqua Regia Digestion (sample weights 0.15-50g) | 730 | 0.073 | Aqua Regia Digestion (sample weights 0.15-50g) | 0.91 | 9.1e-05 | Aqua Regia Digestion (sample weights 0.15-50g) | 730 | 0.073 | Aqua Regia Digestion (sample weights 0.15-50g) |  |  |  | 5.19 | 0.000519 | Aqua Regia Digestion (sample weights 0.15-50g) | 49.2 | 0.00492 | Aqua Regia Digestion (sample weights 0.15-50g) | 500 | 0.05 | Aqua Regia Digestion (sample weights 0.15-50g) | 3.87 | 0.000387 | Aqua Regia Digestion (sample weights 0.15-50g) | [9 empty] | 1.78 | 0.000178 | Aqua Regia Digestion (sample weights 0.15-50g) | 0.002 | 2e-07 | Aqua Regia Digestion (sample weights 0.15-50g) | [6 empty] | 1790 | 0.179 | Aqua Regia Digestion (sample weights 0.15-50g) | 0.1 | 1e-05 | Aqua Regia Digestion (sample weights 0.15-50g) | 5 | 0.0005 | Aqua Regia Digestion (sample weights 0.15-50g) | [12 empty] | 21.1 | 0.00211 | Aqua Regia Digestion (sample weights 0.15-50g) |  |  |  | 0.39 | 3.9e-05 | Aqua Regia Digestion (sample weights 0.15-50g) | 0.051 | 5.1e-06 | Aqua Regia Digestion (sample weights 0.15-50g) | 0.3 | 3e-05 | Aqua Regia Digestion (sample weights 0.15-50g) | 4160 | 0.416 | Aqua Regia Digestion (sample weights 0.15-50g) | [6 empty] | 0.087 | 8.7e-06 | Aqua Regia Digestion (sample weights 0.15-50g) | 185 | 0.0185 | Aqua Regia Digestion (sample weights 0.15-50g) | 0.78 | 7.8e-05 | Aqua Regia Digestion (sample weights 0.15-50g) | 13.8 | 0.00138 | Aqua Regia Digestion (sample weights 0.15-50g) | 1.29 | 0.000129 | Aqua Regia Digestion (sample weights 0.15-50g) | 79 | 0.0079 | Aqua Regia Digestion (sample weights 0.15-50g)
OREAS0021C | Blank/lithogeochem/low-level | primary | rhyodacite | barren | no | Archived | C:/Users/Zeb/Documents/GitHub/OREAS-Catalogue-Info/oreas-catalogue-2024-05-24.csv | https://www.oreas.com/crm/OREAS-21C/ | [9 empty] | 0.003 | 3e-07 | Pb Fire Assay
OREAS0021e | Blank/lithogeochem/low-level | oxide | quartz | barren | no | Archived | C:/Users/Zeb/Documents/GitHub/OREAS-Catalogue-Info/oreas-catalogue-2024-05-24.csv | https://www.oreas.com/crm/OREAS-21e/ | 0.05 | 5e-06 | 4-Acid Digestion | 980 | 0.098 | 4-Acid Digestion |  |  |  | 0.001 | 1e-07 | Pb Fire Assay |  |  |  | 3.9 | 0.00039 | 4-Acid Digestion | 0.065 | 6.5e-06 | 4-Acid Digestion | 0.02 | 2e-06 | 4-Acid Digestion |  |  |  | 0.02 | 2e-06 | 4-Acid Digestion | 2.19 | 0.000219 | 4-Acid Digestion |  |  |  | 0.42 | 4.2e-05 | 4-Acid Digestion | 4.5 | 0.00045 | 4-Acid Digestion | 0.1 | 1e-05 | 4-Acid Digestion | 5.68 | 0.000568 | 4-Acid Digestion | [9 empty] | 3500 | 0.35 | 4-Acid Digestion | 0.23 | 2.3e-05 | 4-Acid Digestion | [6 empty] | 0.24 | 2.4e-05 | 4-Acid Digestion | [6 empty] | 0.005 | 5e-07 | 4-Acid Digestion |  |  |  | 100 | 0.01 | 4-Acid Digestion | 1.06 | 0.000106 | 4-Acid Digestion | 14.8 | 0.00148 | 4-Acid Digestion |  |  |  | 100 | 0.01 | 4-Acid Digestion | 30 | 0.003 | 4-Acid Digestion | 0.69 | 6.9e-05 | 4-Acid Digestion | 50 | 0.005 | 4-Acid Digestion | 0.95 | 9.5e-05 | 4-Acid Digestion | 0.92 | 9.2e-05 | 4-Acid Digestion |  |  |  | 50 | 0.005 | 4-Acid Digestion | 1 | 0.0001 | 4-Acid Digestion |  |  |  | 0.28 | 2.8e-05 | 4-Acid Digestion | [6 empty] | 0.002 | 2e-07 | 4-Acid Digestion | [6 empty] | 50 | 0.005 | 4-Acid Digestion | 0.21 | 2.1e-05 | 4-Acid Digestion |  |  |  | 2 | 0.0002 | 4-Acid Digestion | [6 empty] | 0.54 | 5.4e-05 | 4-Acid Digestion | 0.67 | 6.7e-05 | 4-Acid Digestion | 0.1 | 1e-05 | 4-Acid Digestion | 0.05 | 5e-06 | 4-Acid Digestion |  |  |  | 0.69 | 6.9e-05 | 4-Acid Digestion | 300 | 0.03 | 4-Acid Digestion | 0.02 | 2e-06 | 4-Acid Digestion | 0.05 | 5e-06 | 4-Acid Digestion | 0.14 | 1.4e-05 | 4-Acid Digestion |  |  |  | 0.2 | 2e-05 | 4-Acid Digestion | 0.65 | 6.5e-05 | 4-Acid Digestion | 0.078 | 7.8e-06 | 4-Acid Digestion | 2.91 | 0.000291 | 4-Acid Digestion | 7.57 | 0.000757 | 4-Acid Digestion
OREAS0021f | Blank/lithogeochem/low-level | oxide | quartz | barren | no | Current | C:/Users/Zeb/Documents/GitHub/OREAS-Catalogue-Info/oreas-catalogue-2024-05-24.csv | https://www.oreas.com/crm/OREAS-21f/ | 0.05 | 5e-06 | 4-Acid Digestion | 990 | 0.099 | 4-Acid Digestion |  |  |  | 0.001 | 1e-07 | Pb Fire Assay |  |  |  | 4.58 | 0.000458 | 4-Acid Digestion | 0.061 | 6.1e-06 | 4-Acid Digestion | 0.01 | 1e-06 | 4-Acid Digestion |  |  |  | 0.02 | 2e-06 | 4-Acid Digestion | 1.79 | 0.000179 | 4-Acid Digestion |  |  |  | 0.41 | 4.1e-05 | 4-Acid Digestion | 5.39 | 0.000539 | 4-Acid Digestion | 0.09 | 9e-06 | 4-Acid Digestion | 4.9 | 0.00049 | 4-Acid Digestion | [9 empty] | 3500 | 0.35 | 4-Acid Digestion | 0.22 | 2.2e-05 | 4-Acid Digestion | [6 empty] | 0.2 | 2e-05 | 4-Acid Digestion | [6 empty] | 0.02 | 2e-06 | 4-Acid Digestion |  |  |  | 100 | 0.01 | 4-Acid Digestion | 0.88 | 8.8e-05 | 4-Acid Digestion | 15 | 0.0015 | 4-Acid Digestion |  |  |  | 100 | 0.01 | 4-Acid Digestion | 40 | 0.004 | 4-Acid Digestion | 0.48 | 4.8e-05 | 4-Acid Digestion | 100 | 0.01 | 4-Acid Digestion | 0.55 | 5.5e-05 | 4-Acid Digestion | [6 empty] | 100 | 0.01 | 4-Acid Digestion | [15 empty] | 0.002 | 2e-07 | 4-Acid Digestion | [6 empty] | 100 | 0.01 | 4-Acid Digestion | 0.14 | 1.4e-05 | 4-Acid Digestion |  |  |  | 1 | 0.0001 | 4-Acid Digestion | [6 empty] | 0.4 | 4e-05 | 4-Acid Digestion | 0.62 | 6.2e-05 | 4-Acid Digestion | 0.05 | 5e-06 | 4-Acid Digestion | [6 empty] | 0.57 | 5.7e-05 | 4-Acid Digestion | 160 | 0.016 | 4-Acid Digestion | 0.02 | 2e-06 | 4-Acid Digestion |  |  |  | 0.11 | 1.1e-05 | 4-Acid Digestion |  |  |  | 0.11 | 1.1e-05 | 4-Acid Digestion | 0.57 | 5.7e-05 | 4-Acid Digestion |  |  |  | 3.28 | 0.000328 | 4-Acid Digestion | 5.91 | 0.000591 | 4-Acid Digestion
OREAS0021h | Blank/lithogeochem/low-level | oxide | quartz | barren | no | Current | C:/Users/Zeb/Documents/GitHub/OREAS-Catalogue-Info/oreas-catalogue-2024-05-24.csv | https://www.oreas.com/crm/OREAS-21h/ |  |  |  | 910 | 0.091 | 4-Acid Digestion |  |  |  | 0.001 | 1e-07 | Pb Fire Assay |  |  |  | 4.49 | 0.000449 | 4-Acid Digestion | 0.063 | 6.3e-06 | 4-Acid Digestion |  |  |  | 90 | 0.009 | 4-Acid Digestion | 0.02 | 2e-06 | 4-Acid Digestion | 3.22 | 0.000322 | 4-Acid Digestion |  |  |  | 0.45 | 4.5e-05 | 4-Acid Digestion | 6.33 | 0.000633 | 4-Acid Digestion | 0.09 | 9e-06 | 4-Acid Digestion | 4.71 | 0.000471 | 4-Acid Digestion | [9 empty] | 3620 | 0.362 | 4-Acid Digestion | 0.23 | 2.3e-05 | 4-Acid Digestion | [6 empty] | 0.3 | 3e-05 | 4-Acid Digestion | [6 empty] | 0.005 | 5e-07 | 4-Acid Digestion |  |  |  | 80 | 0.008 | 4-Acid Digestion | 1.52 | 0.000152 | 4-Acid Digestion | 13.8 | 0.00138 | 4-Acid Digestion |  |  |  | 100 | 0.01 | 4-Acid Digestion | 40 | 0.004 | 4-Acid Digestion | 0.54 | 5.4e-05 | 4-Acid Digestion |  |  |  | 1.05 | 0.000105 | 4-Acid Digestion | [6 empty] | 10 | 0.001 | 4-Acid Digestion | 0.62 | 6.2e-05 | 4-Acid Digestion | [12 empty] | 0.002 | 2e-07 | 4-Acid Digestion | [6 empty] | 50 | 0.005 | 4-Acid Digestion | 0.17 | 1.7e-05 | 4-Acid Digestion | 0.2 | 2e-05 | 4-Acid Digestion | 1 | 0.0001 | 4-Acid Digestion | [6 empty] | 0.49 | 4.9e-05 | 4-Acid Digestion | 0.8 | 8e-05 | 4-Acid Digestion | 0.052 | 5.2e-06 | 4-Acid Digestion | [6 empty] | 0.85 | 8.5e-05 | 4-Acid Digestion | 360 | 0.036 | 4-Acid Digestion | 0.02 | 2e-06 | 4-Acid Digestion |  |  |  | 0.16 | 1.6e-05 | 4-Acid Digestion |  |  |  | 0.19 | 1.9e-05 | 4-Acid Digestion | 0.69 | 6.9e-05 | 4-Acid Digestion |  |  |  | 2.85 | 0.000285 | 4-Acid Digestion | 10.9 | 0.00109 | 4-Acid Digestion
OREAS0220 | Au <1 ppm, Au only | primary | greenstone | orogenic lode gold | no | Archived | C:/Users/Zeb/Documents/GitHub/OREAS-Catalogue-Info/oreas-catalogue-2024-05-24.csv | https://www.oreas.com/crm/OREAS-220/ | [9 empty] | 0.866 | 8.66e-05 | Pb Fire Assay
OREAS0221 | Au >1 ppm, Au only | primary | greenstone | orogenic lode gold | no | Archived | C:/Users/Zeb/Documents/GitHub/OREAS-Catalogue-Info/oreas-catalogue-2024-05-24.csv | https://www.oreas.com/crm/OREAS-221/ | [9 empty] | 1.06 | 0.000106 | Pb Fire Assay
OREAS0222 | Au >1 ppm, Au only | primary | greenstone | orogenic lode gold | no | Archived | C:/Users/Zeb/Documents/GitHub/OREAS-Catalogue-Info/oreas-catalogue-2024-05-24.csv | https://www.oreas.com/crm/OREAS-222/ | [9 empty] | 1.22 | 0.000122 | Pb Fire Assay
OREAS0223 | Au >1 ppm, Au only | primary | greenstone | orogenic lode gold | no | Archived | C:/Users/Zeb/Documents/GitHub/OREAS-Catalogue-Info/oreas-catalogue-2024-05-24.csv | https://www.oreas.com/crm/OREAS-223/ | [9 empty] | 1.78 | 0.000178 | Pb Fire Assay
OREAS0224 | Au >1 ppm, Au only | primary | greenstone | orogenic lode gold | no | Archived | C:/Users/Zeb/Documents/GitHub/OREAS-Catalogue-Info/oreas-catalogue-2024-05-24.csv | https://www.oreas.com/crm/OREAS-224/ | [9 empty] | 2.15 | 0.000215 | Pb Fire Assay
OREAS0226 | Au >1 ppm, Au only | primary | greenstone | orogenic lode gold | no | Archived | C:/Users/Zeb/Documents/GitHub/OREAS-Catalogue-Info/oreas-catalogue-2024-05-24.csv | https://www.oreas.com/crm/OREAS-226/ | 0.904 | 9.04e-05 | Aqua Regia Digestion (sample weights 0.15-50g) | 29500 | 2.95 | Aqua Regia Digestion (sample weights 0.15-50g) | 29.5 | 0.00295 | Aqua Regia Digestion (sample weights 0.15-50g) | 5.45 | 0.000545 | Pb Fire Assay | 32.2 | 0.00322 | Aqua Regia Digestion (sample weights 0.15-50g) | 31 | 0.0031 | Aqua Regia Digestion (sample weights 0.15-50g) | 0.18 | 1.8e-05 | Aqua Regia Digestion (sample weights 0.15-50g) | 0.29 | 2.9e-05 | Aqua Regia Digestion (sample weights 0.15-50g) | 26400 | 2.64 | Aqua Regia Digestion (sample weights 0.15-50g) | 0.14 | 1.4e-05 | Aqua Regia Digestion (sample weights 0.15-50g) | 7.89 | 0.000789 | Aqua Regia Digestion (sample weights 0.15-50g) | [6 empty] | 227 | 0.0227 | Aqua Regia Digestion (sample weights 0.15-50g) | 0.25 | 2.5e-05 | Aqua Regia Digestion (sample weights 0.15-50g) | 138 | 0.0138 | Aqua Regia Digestion (sample weights 0.15-50g) | 2.21 | 0.000221 | Aqua Regia Digestion (sample weights 0.15-50g) | [6 empty] | 53100 | 5.31 | Aqua Regia Digestion (sample weights 0.15-50g) | 10.3 | 0.00103 | Aqua Regia Digestion (sample weights 0.15-50g) | [6 empty] | 0.44 | 4.4e-05 | Aqua Regia Digestion (sample weights 0.15-50g) | [12 empty] | 1240 | 0.124 | Aqua Regia Digestion (sample weights 0.15-50g) | 3.39 | 0.000339 | Aqua Regia Digestion (sample weights 0.15-50g) | 16.3 | 0.00163 | Aqua Regia Digestion (sample weights 0.15-50g) |  |  |  | 24100 | 2.41 | Aqua Regia Digestion (sample weights 0.15-50g) | 670 | 0.067 | Aqua Regia Digestion (sample weights 0.15-50g) | 2.94 | 0.000294 | Aqua Regia Digestion (sample weights 0.15-50g) | 710 | 0.071 | Aqua Regia Digestion (sample weights 0.15-50g) |  |  |  | 4.5 | 0.00045 | Aqua Regia Digestion (sample weights 0.15-50g) | 91 | 0.0091 | Aqua Regia Digestion (sample weights 0.15-50g) | 400 | 0.04 | Aqua Regia Digestion (sample weights 0.15-50g) | 16.4 | 0.00164 | Aqua Regia Digestion (sample weights 0.15-50g) | [9 empty] | 5.44 | 0.000544 | Aqua Regia Digestion (sample weights 0.15-50g) | [9 empty] | 4480 | 0.448 | Aqua Regia Digestion (sample weights 0.15-50g) | 0.2 | 2e-05 | Aqua Regia Digestion (sample weights 0.15-50g) | 6.91 | 0.000691 | Aqua Regia Digestion (sample weights 0.15-50g) | [12 empty] | 32.7 | 0.00327 | Aqua Regia Digestion (sample weights 0.15-50g) |  |  |  | 0.31 | 3.1e-05 | Aqua Regia Digestion (sample weights 0.15-50g) | 0.15 | 1.5e-05 | Aqua Regia Digestion (sample weights 0.15-50g) | 0.81 | 8.1e-05 | Aqua Regia Digestion (sample weights 0.15-50g) | 3230 | 0.323 | Aqua Regia Digestion (sample weights 0.15-50g) | 0.056 | 5.6e-06 | Aqua Regia Digestion (sample weights 0.15-50g) |  |  |  | 0.17 | 1.7e-05 | Aqua Regia Digestion (sample weights 0.15-50g) | 146 | 0.0146 | Aqua Regia Digestion (sample weights 0.15-50g) | 3.41 | 0.000341 | Aqua Regia Digestion (sample weights 0.15-50g) | 11 | 0.0011 | Aqua Regia Digestion (sample weights 0.15-50g) | 1.06 | 0.000106 | Aqua Regia Digestion (sample weights 0.15-50g) | 73 | 0.0073 | Aqua Regia Digestion (sample weights 0.15-50g)
OREAS0228 | Au >1 ppm, Au only | primary | greenstone | orogenic lode gold | no | Archived | C:/Users/Zeb/Documents/GitHub/OREAS-Catalogue-Info/oreas-catalogue-2024-05-24.csv | https://www.oreas.com/crm/OREAS-228/ | [9 empty] | 8.73 | 0.000873 | Pb Fire Assay
OREAS0228b | Au >1 ppm, Au only | primary | greenstone | orogenic lode gold | no | Archived | C:/Users/Zeb/Documents/GitHub/OREAS-Catalogue-Info/oreas-catalogue-2024-05-24.csv | https://www.oreas.com/crm/OREAS-228b/ | 1.17 | 0.000117 | Aqua Regia Digestion (sample weights 0.15-50g) | 30800 | 3.08 | Aqua Regia Digestion (sample weights 0.15-50g) | 30.4 | 0.00304 | Aqua Regia Digestion (sample weights 0.15-50g) | 8.57 | 0.000857 | Pb Fire Assay | 26.5 | 0.00265 | Aqua Regia Digestion (sample weights 0.15-50g) | 30.9 | 0.00309 | Aqua Regia Digestion (sample weights 0.15-50g) | 0.19 | 1.9e-05 | Aqua Regia Digestion (sample weights 0.15-50g) | 0.31 | 3.1e-05 | Aqua Regia Digestion (sample weights 0.15-50g) | 27100 | 2.71 | Aqua Regia Digestion (sample weights 0.15-50g) | 0.14 | 1.4e-05 | Aqua Regia Digestion (sample weights 0.15-50g) | 7.87 | 0.000787 | Aqua Regia Digestion (sample weights 0.15-50g) | [6 empty] | 246 | 0.0246 | Aqua Regia Digestion (sample weights 0.15-50g) | 0.24 | 2.4e-05 | Aqua Regia Digestion (sample weights 0.15-50g) | 137 | 0.0137 | Aqua Regia Digestion (sample weights 0.15-50g) | 2.18 | 0.000218 | Aqua Regia Digestion (sample weights 0.15-50g) | [6 empty] | 50400 | 5.04 | Aqua Regia Digestion (sample weights 0.15-50g) | 10.2 | 0.00102 | Aqua Regia Digestion (sample weights 0.15-50g) | [6 empty] | 0.43 | 4.3e-05 | Aqua Regia Digestion (sample weights 0.15-50g) | 0.075 | 7.5e-06 | Aqua Regia Digestion (sample weights 0.15-50g) |  |  |  | 0.022 | 2.2e-06 | Aqua Regia Digestion (sample weights 0.15-50g) |  |  |  | 1280 | 0.128 | Aqua Regia Digestion (sample weights 0.15-50g) | 3.37 | 0.000337 | Aqua Regia Digestion (sample weights 0.15-50g) | 17 | 0.0017 | Aqua Regia Digestion (sample weights 0.15-50g) | 0.15 | 1.5e-05 | Aqua Regia Digestion (sample weights 0.15-50g) | 24800 | 2.48 | Aqua Regia Digestion (sample weights 0.15-50g) | 650 | 0.065 | Aqua Regia Digestion (sample weights 0.15-50g) | 3.14 | 0.000314 | Aqua Regia Digestion (sample weights 0.15-50g) | 650 | 0.065 | Aqua Regia Digestion (sample weights 0.15-50g) |  |  |  | 5.22 | 0.000522 | Aqua Regia Digestion (sample weights 0.15-50g) | 96 | 0.0096 | Aqua Regia Digestion (sample weights 0.15-50g) | 370 | 0.037 | Aqua Regia Digestion (sample weights 0.15-50g) | 17.9 | 0.00179 | Aqua Regia Digestion (sample weights 0.15-50g) |  |  |  | 0.97 | 9.7e-05 | Aqua Regia Digestion (sample weights 0.15-50g) |  |  |  | 5.5 | 0.00055 | Aqua Regia Digestion (sample weights 0.15-50g) | [9 empty] | 4650 | 0.465 | Aqua Regia Digestion (sample weights 0.15-50g) | 0.23 | 2.3e-05 | Aqua Regia Digestion (sample weights 0.15-50g) | 7.58 | 0.000758 | Aqua Regia Digestion (sample weights 0.15-50g) | [12 empty] | 32 | 0.0032 | Aqua Regia Digestion (sample weights 0.15-50g) |  |  |  | 0.3 | 3e-05 | Aqua Regia Digestion (sample weights 0.15-50g) | 0.16 | 1.6e-05 | Aqua Regia Digestion (sample weights 0.15-50g) | 0.84 | 8.4e-05 | Aqua Regia Digestion (sample weights 0.15-50g) | 2890 | 0.289 | Aqua Regia Digestion (sample weights 0.15-50g) | 0.057 | 5.7e-06 | Aqua Regia Digestion (sample weights 0.15-50g) |  |  |  | 0.18 | 1.8e-05 | Aqua Regia Digestion (sample weights 0.15-50g) | 139 | 0.0139 | Aqua Regia Digestion (sample weights 0.15-50g) | 3.8 | 0.00038 | Aqua Regia Digestion (sample weights 0.15-50g) | 10.9 | 0.00109 | Aqua Regia Digestion (sample weights 0.15-50g) | 1.06 | 0.000106 | Aqua Regia Digestion (sample weights 0.15-50g) | 69 | 0.0069 | Aqua Regia Digestion (sample weights 0.15-50g)
OREAS0229 | Au >1 ppm, Au only | primary | greenstone | orogenic lode gold | no | Archived | C:/Users/Zeb/Documents/GitHub/OREAS-Catalogue-Info/oreas-catalogue-2024-05-24.csv | https://www.oreas.com/crm/OREAS-229/ | [9 empty] | 12.11 | 0.001211 | Pb Fire Assay
OREAS0229b | Au >1 ppm, Au only | primary | greenstone | orogenic lode gold | no | Archived | C:/Users/Zeb/Documents/GitHub/OREAS-Catalogue-Info/oreas-catalogue-2024-05-24.csv | https://www.oreas.com/crm/OREAS-229b/ | 1.6 | 0.00016 | Aqua Regia Digestion (sample weights 0.15-50g) | 30900 | 3.09 | Aqua Regia Digestion (sample weights 0.15-50g) | 42.5 | 0.00425 | Aqua Regia Digestion (sample weights 0.15-50g) | 11.95 | 0.001195 | Pb Fire Assay |  |  |  | 37.3 | 0.00373 | Aqua Regia Digestion (sample weights 0.15-50g) |  |  |  | 0.42 | 4.2e-05 | Aqua Regia Digestion (sample weights 0.15-50g) | 29600 | 2.96 | Aqua Regia Digestion (sample weights 0.15-50g) | 0.16 | 1.6e-05 | Aqua Regia Digestion (sample weights 0.15-50g) | 8.1 | 0.00081 | Aqua Regia Digestion (sample weights 0.15-50g) | [6 empty] | 332 | 0.0332 | Aqua Regia Digestion (sample weights 0.15-50g) | 0.27 | 2.7e-05 | Aqua Regia Digestion (sample weights 0.15-50g) | 131 | 0.0131 | Aqua Regia Digestion (sample weights 0.15-50g) | 1.92 | 0.000192 | Aqua Regia Digestion (sample weights 0.15-50g) | [6 empty] | 45300 | 4.53 | Aqua Regia Digestion (sample weights 0.15-50g) | 9.54 | 0.000954 | Aqua Regia Digestion (sample weights 0.15-50g) | [6 empty] | 0.4 | 4e-05 | Aqua Regia Digestion (sample weights 0.15-50g) | [6 empty] | 0.023 | 2.3e-06 | Aqua Regia Digestion (sample weights 0.15-50g) |  |  |  | 1630 | 0.163 | Aqua Regia Digestion (sample weights 0.15-50g) | 3.72 | 0.000372 | Aqua Regia Digestion (sample weights 0.15-50g) | 20.6 | 0.00206 | Aqua Regia Digestion (sample weights 0.15-50g) | 0.14 | 1.4e-05 | Aqua Regia Digestion (sample weights 0.15-50g) | 28000 | 2.8 | Aqua Regia Digestion (sample weights 0.15-50g) | 610 | 0.061 | Aqua Regia Digestion (sample weights 0.15-50g) | 4.16 | 0.000416 | Aqua Regia Digestion (sample weights 0.15-50g) | 700 | 0.07 | Aqua Regia Digestion (sample weights 0.15-50g) | [6 empty] | 118 | 0.0118 | Aqua Regia Digestion (sample weights 0.15-50g) | 310 | 0.031 | Aqua Regia Digestion (sample weights 0.15-50g) | 22.7 | 0.00227 | Aqua Regia Digestion (sample weights 0.15-50g) | [9 empty] | 7.46 | 0.000746 | Aqua Regia Digestion (sample weights 0.15-50g) | [9 empty] | 5990 | 0.599 | Aqua Regia Digestion (sample weights 0.15-50g) | 0.29 | 2.9e-05 | Aqua Regia Digestion (sample weights 0.15-50g) | 8.38 | 0.000838 | Aqua Regia Digestion (sample weights 0.15-50g) | [12 empty] | 37.9 | 0.00379 | Aqua Regia Digestion (sample weights 0.15-50g) |  |  |  | 0.26 | 2.6e-05 | Aqua Regia Digestion (sample weights 0.15-50g) | 0.21 | 2.1e-05 | Aqua Regia Digestion (sample weights 0.15-50g) | 1.14 | 0.000114 | Aqua Regia Digestion (sample weights 0.15-50g) | 2400 | 0.24 | Aqua Regia Digestion (sample weights 0.15-50g) | 0.075 | 7.5e-06 | Aqua Regia Digestion (sample weights 0.15-50g) |  |  |  | 0.23 | 2.3e-05 | Aqua Regia Digestion (sample weights 0.15-50g) | 120 | 0.012 | Aqua Regia Digestion (sample weights 0.15-50g) | 5.08 | 0.000508 | Aqua Regia Digestion (sample weights 0.15-50g) | 9.79 | 0.000979 | Aqua Regia Digestion (sample weights 0.15-50g) | 0.96 | 9.6e-05 | Aqua Regia Digestion (sample weights 0.15-50g) | 65 | 0.0065 | Aqua Regia Digestion (sample weights 0.15-50g)
OREAS0022b | Blank/lithogeochem/low-level | primary | quartz | barren | no | Archived | C:/Users/Zeb/Documents/GitHub/OREAS-Catalogue-Info/oreas-catalogue-2024-05-24.csv | https://www.oreas.com/crm/OREAS-22b/ | 0.1 | 1e-05 | 4-Acid Digestion |  |  |  | 1 | 0.0001 | 4-Acid Digestion | 0.002 | 2e-07 | Pb Fire Assay |  |  |  | 6.9 | 0.00069 | 4-Acid Digestion |  |  |  | 0.02 | 2e-06 | 4-Acid Digestion |  |  |  | 0.1 | 1e-05 | 4-Acid Digestion | [6 empty] | 0.61 | 6.1e-05 | 4-Acid Digestion | [6 empty] | 8.9 | 0.00089 | 4-Acid Digestion | [54 empty] | 4.9 | 0.00049 | 4-Acid Digestion | [15 empty] | 2 | 0.0002 | 4-Acid Digestion | [24 empty] | 0.2 | 2e-05 | 4-Acid Digestion | [12 empty] | 0.6 | 6e-05 | 4-Acid Digestion | [12 empty] | 0.6 | 6e-05 | 4-Acid Digestion | [9 empty] | 0.1 | 1e-05 | 4-Acid Digestion |  |  |  | 0.2 | 2e-05 | 4-Acid Digestion | [6 empty] | 10 | 0.001 | 4-Acid Digestion
OREAS0022c | Blank/lithogeochem/low-level | primary | quartz | barren | no | Archived | C:/Users/Zeb/Documents/GitHub/OREAS-Catalogue-Info/oreas-catalogue-2024-05-24.csv | https://www.oreas.com/crm/OREAS-22c/ | 0.1 | 1e-05 | 4-Acid Digestion |  |  |  | 1 | 0.0001 | 4-Acid Digestion | 0.002 | 2e-07 | Pb Fire Assay |  |  |  | 4.5 | 0.00045 | 4-Acid Digestion | [9 empty] | 0.1 | 1e-05 | 4-Acid Digestion | [6 empty] | 0.81 | 8.1e-05 | 4-Acid Digestion | [6 empty] | 10 | 0.001 | 4-Acid Digestion | [54 empty] | 4.3 | 0.00043 | 4-Acid Digestion | [15 empty] | 1 | 0.0001 | 4-Acid Digestion | [24 empty] | 0.2 | 2e-05 | 4-Acid Digestion | [12 empty] | 0.69 | 6.9e-05 | 4-Acid Digestion | [12 empty] | 0.7 | 7e-05 | 4-Acid Digestion | [9 empty] | 0.18 | 1.8e-05 | 4-Acid Digestion |  |  |  | 0.27 | 2.7e-05 | 4-Acid Digestion | [6 empty] | 7.5 | 0.00075 | 4-Acid Digestion
OREAS0022d | Blank/lithogeochem/low-level | primary | quartz | barren | no | Archived | C:/Users/Zeb/Documents/GitHub/OREAS-Catalogue-Info/oreas-catalogue-2024-05-24.csv | https://www.oreas.com/crm/OREAS-22d/ | 0.1 | 1e-05 | 4-Acid Digestion | 1320 | 0.132 | 4-Acid Digestion | 1 | 0.0001 | 4-Acid Digestion | 0.001 | 1e-07 | Pb Fire Assay |  |  |  | 6.17 | 0.000617 | 4-Acid Digestion |  |  |  | 0.1 | 1e-05 | 4-Acid Digestion |  |  |  | 0.1 | 1e-05 | 4-Acid Digestion | [6 empty] | 0.85 | 8.5e-05 | 4-Acid Digestion | [6 empty] | 9.23 | 0.000923 | 4-Acid Digestion | [9 empty] | 4680 | 0.468 | 4-Acid Digestion | [9 empty] | 0.22 | 2.2e-05 | 4-Acid Digestion | [18 empty] | 14.2 | 0.00142 | 4-Acid Digestion | [6 empty] | 110 | 0.011 | 4-Acid Digestion | 2.36 | 0.000236 | 4-Acid Digestion |  |  |  | 0.88 | 8.8e-05 | 4-Acid Digestion | [9 empty] | 0.72 | 7.2e-05 | 4-Acid Digestion | [24 empty] | 0.21 | 2.1e-05 | 4-Acid Digestion | [12 empty] | 0.61 | 6.1e-05 | 4-Acid Digestion | [12 empty] | 0.67 | 6.7e-05 | 4-Acid Digestion | 210 | 0.021 | 4-Acid Digestion | [6 empty] | 0.18 | 1.8e-05 | 4-Acid Digestion |  |  |  | 0.21 | 2.1e-05 | 4-Acid Digestion | 0.69 | 6.9e-05 | 4-Acid Digestion |  |  |  | 6.7 | 0.00067 | 4-Acid Digestion | 7.02 | 0.000702 | 4-Acid Digestion
OREAS0022e | Blank/lithogeochem/low-level | primary | quartz | barren | no | Archived | C:/Users/Zeb/Documents/GitHub/OREAS-Catalogue-Info/oreas-catalogue-2024-05-24.csv | https://www.oreas.com/crm/OREAS-22e/ | 0.05 | 5e-06 | 4-Acid Digestion | 940 | 0.094 | 4-Acid Digestion |  |  |  | 0.001 | 1e-07 | Pb Fire Assay |  |  |  | 3.92 | 0.000392 | 4-Acid Digestion | 0.061 | 6.1e-06 | 4-Acid Digestion | 0.02 | 2e-06 | 4-Acid Digestion |  |  |  | 0.02 | 2e-06 | 4-Acid Digestion | 2.26 | 0.000226 | 4-Acid Digestion |  |  |  | 0.68 | 6.8e-05 | 4-Acid Digestion | 6.47 | 0.000647 | 4-Acid Digestion | 0.095 | 9.5e-06 | 4-Acid Digestion | 7.97 | 0.000797 | 4-Acid Digestion | [9 empty] | 3460 | 0.346 | 4-Acid Digestion | 0.24 | 2.4e-05 | 4-Acid Digestion | [6 empty] | 0.23 | 2.3e-05 | 4-Acid Digestion | [6 empty] | 0.005 | 5e-07 | 4-Acid Digestion |  |  |  | 100 | 0.01 | 4-Acid Digestion | 1.09 | 0.000109 | 4-Acid Digestion | 14.6 | 0.00146 | 4-Acid Digestion |  |  |  | 100 | 0.01 | 4-Acid Digestion | 80 | 0.008 | 4-Acid Digestion | 1.05 | 0.000105 | 4-Acid Digestion | 50 | 0.005 | 4-Acid Digestion | 1.03 | 0.000103 | 4-Acid Digestion | 0.9 | 9e-05 | 4-Acid Digestion |  |  |  | 50 | 0.005 | 4-Acid Digestion | 1 | 0.0001 | 4-Acid Digestion | [12 empty] | 0.002 | 2e-07 | 4-Acid Digestion | [6 empty] | 50 | 0.005 | 4-Acid Digestion | 0.19 | 1.9e-05 | 4-Acid Digestion |  |  |  | 1 | 0.0001 | 4-Acid Digestion | [6 empty] | 0.65 | 6.5e-05 | 4-Acid Digestion | 0.64 | 6.4e-05 | 4-Acid Digestion | 0.1 | 1e-05 | 4-Acid Digestion | 0.05 | 5e-06 | 4-Acid Digestion |  |  |  | 0.68 | 6.8e-05 | 4-Acid Digestion | 310 | 0.031 | 4-Acid Digestion | 0.02 | 2e-06 | 4-Acid Digestion | 0.05 | 5e-06 | 4-Acid Digestion | 0.13 | 1.3e-05 | 4-Acid Digestion |  |  |  | 0.17 | 1.7e-05 | 4-Acid Digestion | 0.63 | 6.3e-05 | 4-Acid Digestion |  |  |  | 4.33 | 0.000433 | 4-Acid Digestion | 7.91 | 0.000791 | 4-Acid Digestion
OREAS0022f | Blank/lithogeochem/low-level | primary | quartz | barren | no | Archived | C:/Users/Zeb/Documents/GitHub/OREAS-Catalogue-Info/oreas-catalogue-2024-05-24.csv | https://www.oreas.com/crm/OREAS-22f/ | 0.03 | 3e-06 | 4-Acid Digestion | 1100 | 0.11 | 4-Acid Digestion |  |  |  | 0.001 | 1e-07 | Pb Fire Assay |  |  |  | 4.79 | 0.000479 | 4-Acid Digestion | 0.067 | 6.7e-06 | 4-Acid Digestion |  |  |  | 270 | 0.027 | 4-Acid Digestion |  |  |  | 1.9 | 0.00019 | 4-Acid Digestion |  |  |  | 1.03 | 0.000103 | 4-Acid Digestion |  |  |  | 0.081 | 8.1e-06 | 4-Acid Digestion | 10.6 | 0.00106 | 4-Acid Digestion | [9 empty] | 5750 | 0.575 | 4-Acid Digestion | 0.32 | 3.2e-05 | 4-Acid Digestion | [6 empty] | 0.2 | 2e-05 | 4-Acid Digestion | [12 empty] | 100 | 0.01 | 4-Acid Digestion | 0.98 | 9.8e-05 | 4-Acid Digestion | 16.2 | 0.00162 | 4-Acid Digestion |  |  |  | 200 | 0.02 | 4-Acid Digestion | 80 | 0.008 | 4-Acid Digestion | 2 | 0.0002 | 4-Acid Digestion | 100 | 0.01 | 4-Acid Digestion | 1.19 | 0.000119 | 4-Acid Digestion | [36 empty] | 0.18 | 1.8e-05 | 4-Acid Digestion | 0.29 | 2.9e-05 | 4-Acid Digestion | [9 empty] | 0.73 | 7.3e-05 | 4-Acid Digestion | 3.75 | 0.000375 | 4-Acid Digestion | [9 empty] | 0.54 | 5.4e-05 | 4-Acid Digestion | 300 | 0.03 | 4-Acid Digestion | [6 empty] | 0.11 | 1.1e-05 | 4-Acid Digestion |  |  |  | 0.2 | 2e-05 | 4-Acid Digestion | 0.59 | 5.9e-05 | 4-Acid Digestion |  |  |  | 5.31 | 0.000531 | 4-Acid Digestion | 6.9 | 0.00069 | 4-Acid Digestion
OREAS0022h | Blank/lithogeochem/low-level | primary | quartz | barren | no | Archived | C:/Users/Zeb/Documents/GitHub/OREAS-Catalogue-Info/oreas-catalogue-2024-05-24.csv | https://www.oreas.com/crm/OREAS-22h/ | 0.05 | 5e-06 | 4-Acid Digestion | 1010 | 0.101 | 4-Acid Digestion |  |  |  | 0.001 | 1e-07 | Pb Fire Assay |  |  |  | 5.24 | 0.000524 | 4-Acid Digestion | 0.1 | 1e-05 | 4-Acid Digestion |  |  |  | 90 | 0.009 | 4-Acid Digestion |  |  |  | 2.11 | 0.000211 | 4-Acid Digestion |  |  |  | 0.53 | 5.3e-05 | 4-Acid Digestion |  |  |  | 0.09 | 9e-06 | 4-Acid Digestion | 6.2 | 0.00062 | 4-Acid Digestion | [9 empty] | 3570 | 0.357 | 4-Acid Digestion | 0.23 | 2.3e-05 | 4-Acid Digestion | [6 empty] | 0.21 | 2.1e-05 | 4-Acid Digestion | [12 empty] | 100 | 0.01 | 4-Acid Digestion | 1.02 | 0.000102 | 4-Acid Digestion | 14.9 | 0.00149 | 4-Acid Digestion |  |  |  | 100 | 0.01 | 4-Acid Digestion | 70 | 0.007 | 4-Acid Digestion | 0.6 | 6e-05 | 4-Acid Digestion | 100 | 0.01 | 4-Acid Digestion | 0.68 | 6.8e-05 | 4-Acid Digestion | [6 empty] | 50 | 0.005 | 4-Acid Digestion | 0.83 | 8.3e-05 | 4-Acid Digestion | [12 empty] | 0.002 | 2e-07 | 4-Acid Digestion | [6 empty] | 100 | 0.01 | 4-Acid Digestion | 0.16 | 1.6e-05 | 4-Acid Digestion | 0.1 | 1e-05 | 4-Acid Digestion | [9 empty] | 0.41 | 4.1e-05 | 4-Acid Digestion | 0.75 | 7.5e-05 | 4-Acid Digestion | [9 empty] | 0.62 | 6.2e-05 | 4-Acid Digestion | 240 | 0.024 | 4-Acid Digestion | 0.02 | 2e-06 | 4-Acid Digestion |  |  |  | 0.12 | 1.2e-05 | 4-Acid Digestion |  |  |  | 0.17 | 1.7e-05 | 4-Acid Digestion | 0.61 | 6.1e-05 | 4-Acid Digestion |  |  |  | 2.69 | 0.000269 | 4-Acid Digestion | 7.07 | 0.000707 | 4-Acid Digestion
OREAS0022i | Blank/lithogeochem/low-level | primary | quartz | barren | no | Current | C:/Users/Zeb/Documents/GitHub/OREAS-Catalogue-Info/oreas-catalogue-2024-05-24.csv | https://www.oreas.com/crm/OREAS-22i/ |  |  |  | 950 | 0.095 | 4-Acid Digestion |  |  |  | 0.001 | 1e-07 | Pb Fire Assay |  |  |  | 4.94 | 0.000494 | 4-Acid Digestion | 0.065 | 6.5e-06 | 4-Acid Digestion |  |  |  | 110 | 0.011 | 4-Acid Digestion | 0.02 | 2e-06 | 4-Acid Digestion | 1.89 | 0.000189 | 4-Acid Digestion |  |  |  | 0.7 | 7e-05 | 4-Acid Digestion | 8.64 | 0.000864 | 4-Acid Digestion | 0.093 | 9.3e-06 | 4-Acid Digestion | 7.17 | 0.000717 | 4-Acid Digestion | [9 empty] | 3860 | 0.386 | 4-Acid Digestion | 0.21 | 2.1e-05 | 4-Acid Digestion | [6 empty] | 0.2 | 2e-05 | 4-Acid Digestion | [6 empty] | 0.005 | 5e-07 | 4-Acid Digestion |  |  |  | 100 | 0.01 | 4-Acid Digestion | 0.92 | 9.2e-05 | 4-Acid Digestion | 16.3 | 0.00163 | 4-Acid Digestion |  |  |  | 100 | 0.01 | 4-Acid Digestion | 100 | 0.01 | 4-Acid Digestion | 0.65 | 6.5e-05 | 4-Acid Digestion |  |  |  | 0.49 | 4.9e-05 | 4-Acid Digestion | [6 empty] | 50 | 0.005 | 4-Acid Digestion | [15 empty] | 0.002 | 2e-07 | 4-Acid Digestion | [6 empty] | 100 | 0.01 | 4-Acid Digestion | 0.16 | 1.6e-05 | 4-Acid Digestion | 0.15 | 1.5e-05 | 4-Acid Digestion | 1 | 0.0001 | 4-Acid Digestion | [6 empty] | 0.45 | 4.5e-05 | 4-Acid Digestion | 0.82 | 8.2e-05 | 4-Acid Digestion | 0.1 | 1e-05 | 4-Acid Digestion | [6 empty] | 0.64 | 6.4e-05 | 4-Acid Digestion | 200 | 0.02 | 4-Acid Digestion | 0.02 | 2e-06 | 4-Acid Digestion |  |  |  | 0.11 | 1.1e-05 | 4-Acid Digestion |  |  |  | 0.1 | 1e-05 | 4-Acid Digestion | 0.58 | 5.8e-05 | 4-Acid Digestion |  |  |  | 6.28 | 0.000628 | 4-Acid Digestion | 6.77 | 0.000677 | 4-Acid Digestion
OREAS0022P | Blank/lithogeochem/low-level | primary | quartz | barren | no | Archived | C:/Users/Zeb/Documents/GitHub/OREAS-Catalogue-Info/oreas-catalogue-2024-05-24.csv | https://www.oreas.com/crm/OREAS-22P/ | [9 empty] | 0.002 | 2e-07 | Pb Fire Assay
OREAS0230 | Au <1 ppm, Au only | primary | greenstone | orogenic lode gold | yes | Current | C:/Users/Zeb/Documents/GitHub/OREAS-Catalogue-Info/oreas-catalogue-2024-05-24.csv | https://www.oreas.com/crm/OREAS-230/ | 0.13 | 1.3e-05 | Aqua Regia Digestion | 73500 | 7.35 | 4-Acid Digestion | 17.3 | 0.00173 | 4-Acid Digestion | 0.337 | 3.37e-05 | Pb Fire Assay | 19.1 | 0.00191 | Aqua Regia Digestion | 79 | 0.0079 | 4-Acid Digestion | 0.34 | 3.4e-05 | 4-Acid Digestion |  |  |  | 77400 | 7.74 | 4-Acid Digestion | 0.26 | 2.6e-05 | 4-Acid Digestion | 10.2 | 0.00102 | 4-Acid Digestion |  |  |  | 44.7 | 0.00447 | 4-Acid Digestion | 106 | 0.0106 | 4-Acid Digestion | 0.38 | 3.8e-05 | 4-Acid Digestion | 172 | 0.0172 | 4-Acid Digestion | 3.79 | 0.000379 | 4-Acid Digestion | 2.32 | 0.000232 | 4-Acid Digestion | 0.92 | 9.2e-05 | 4-Acid Digestion | 80400 | 8.04 | 4-Acid Digestion | 15.7 | 0.00157 | 4-Acid Digestion | 3.35 | 0.000335 | 4-Acid Digestion | 0.13 | 1.3e-05 | Aqua Regia Digestion | 1.58 | 0.000158 | 4-Acid Digestion |  |  |  | 0.8 | 8e-05 | 4-Acid Digestion | 0.07 | 7e-06 | 4-Acid Digestion |  |  |  | 2650 | 0.265 | 4-Acid Digestion | 4.08 | 0.000408 | 4-Acid Digestion | 10.5 | 0.00105 | 4-Acid Digestion | 0.33 | 3.3e-05 | 4-Acid Digestion | 39900 | 3.99 | 4-Acid Digestion | 1370 | 0.137 | 4-Acid Digestion | 0.72 | 7.2e-05 | 4-Acid Digestion | 16800 | 1.68 | 4-Acid Digestion | 3.39 | 0.000339 | 4-Acid Digestion | 7.56 | 0.000756 | 4-Acid Digestion | 54 | 0.0054 | Aqua Regia Digestion | 400 | 0.04 | 4-Acid Digestion | 8.54 | 0.000854 | 4-Acid Digestion |  |  |  | 1.5 | 0.00015 | 4-Acid Digestion | 0.015 | 1.5e-06 | Aqua Regia Digestion | 2.69 | 0.000269 | Aqua Regia Digestion | 0.002 | 2e-07 | Aqua Regia Digestion | [6 empty] | 1880 | 0.188 | 4-Acid Digestion | 0.56 | 5.6e-05 | 4-Acid Digestion | 43.7 | 0.00437 | 4-Acid Digestion | [6 empty] | 1.38 | 0.000138 | Aqua Regia Digestion | 0.77 | 7.7e-05 | 4-Acid Digestion | 231 | 0.0231 | 4-Acid Digestion | 0.23 | 2.3e-05 | 4-Acid Digestion | 0.57 | 5.7e-05 | 4-Acid Digestion | 0.049 | 4.9e-06 | Aqua Regia Digestion | 0.5 | 5e-05 | 4-Acid Digestion | 6390 | 0.639 | 4-Acid Digestion | 0.08 | 8e-06 | 4-Acid Digestion | 0.34 | 3.4e-05 | 4-Acid Digestion | 0.15 | 1.5e-05 | 4-Acid Digestion | 139 | 0.0139 | Aqua Regia Digestion | 8.14 | 0.000814 | 4-Acid Digestion | 20.6 | 0.00206 | 4-Acid Digestion | 2.26 | 0.000226 | 4-Acid Digestion | 98 | 0.0098 | 4-Acid Digestion | 50 | 0.005 | 4-Acid Digestion
OREAS0231 | Au <1 ppm, Au only | primary | greenstone | orogenic lode gold | no | Current | C:/Users/Zeb/Documents/GitHub/OREAS-Catalogue-Info/oreas-catalogue-2024-05-24.csv | https://www.oreas.com/crm/OREAS-231/ | 0.177 | 1.77e-05 | 4-Acid Digestion | 71400 | 7.14 | 4-Acid Digestion | 27.2 | 0.00272 | 4-Acid Digestion | 0.542 | 5.42e-05 | Pb Fire Assay |  |  |  | 112 | 0.0112 | 4-Acid Digestion | 0.36 | 3.6e-05 | 4-Acid Digestion | 0.037 | 3.7e-06 | 4-Acid Digestion | 74700 | 7.47 | 4-Acid Digestion | 0.35 | 3.5e-05 | 4-Acid Digestion | 11 | 0.0011 | 4-Acid Digestion |  |  |  | 44.7 | 0.00447 | 4-Acid Digestion | 133 | 0.0133 | 4-Acid Digestion | 0.56 | 5.6e-05 | 4-Acid Digestion | 161 | 0.0161 | 4-Acid Digestion | 3.71 | 0.000371 | 4-Acid Digestion | 2.35 | 0.000235 | 4-Acid Digestion | 0.93 | 9.3e-05 | 4-Acid Digestion | 80500 | 8.05 | 4-Acid Digestion | 15.9 | 0.00159 | 4-Acid Digestion | 3.23 | 0.000323 | 4-Acid Digestion |  |  |  | 1.63 | 0.000163 | 4-Acid Digestion |  |  |  | 0.82 | 8.2e-05 | 4-Acid Digestion | 0.07 | 7e-06 | 4-Acid Digestion |  |  |  | 2880 | 0.288 | 4-Acid Digestion | 4.47 | 0.000447 | 4-Acid Digestion | 11.1 | 0.00111 | 4-Acid Digestion | 0.33 | 3.3e-05 | 4-Acid Digestion | 39000 | 3.9 | 4-Acid Digestion | 1390 | 0.139 | 4-Acid Digestion | 0.86 | 8.6e-05 | 4-Acid Digestion | 17500 | 1.75 | 4-Acid Digestion | 3.5 | 0.00035 | 4-Acid Digestion | 7.98 | 0.000798 | 4-Acid Digestion |  |  |  | 390 | 0.039 | 4-Acid Digestion | 12.8 | 0.00128 | 4-Acid Digestion |  |  |  | 1.66 | 0.000166 | 4-Acid Digestion | [6 empty] | 0.002 | 2e-07 | 4-Acid Digestion | [6 empty] | 2200 | 0.22 | 4-Acid Digestion | 0.71 | 7.1e-05 | 4-Acid Digestion | 42.2 | 0.00422 | 4-Acid Digestion | [9 empty] | 0.9 | 9e-05 | 4-Acid Digestion | 179 | 0.0179 | 4-Acid Digestion | 0.22 | 2.2e-05 | 4-Acid Digestion | 0.58 | 5.8e-05 | 4-Acid Digestion |  |  |  | 0.72 | 7.2e-05 | 4-Acid Digestion | 6170 | 0.617 | 4-Acid Digestion | 0.12 | 1.2e-05 | 4-Acid Digestion | 0.33 | 3.3e-05 | 4-Acid Digestion | 0.2 | 2e-05 | 4-Acid Digestion |  |  |  | 15.2 | 0.00152 | 4-Acid Digestion | 20.7 | 0.00207 | 4-Acid Digestion | 2.2 | 0.00022 | 4-Acid Digestion | 113 | 0.0113 | 4-Acid Digestion | 50 | 0.005 | 4-Acid Digestion
OREAS0231b | Au <1 ppm, Au only | primary | greenstone | orogenic lode gold | yes | Current | C:/Users/Zeb/Documents/GitHub/OREAS-Catalogue-Info/oreas-catalogue-2024-05-24.csv | https://www.oreas.com/crm/OREAS-231b/ | 0.182 | 1.82e-05 | Aqua Regia Digestion | 68900 | 6.89 | 4-Acid Digestion | 34 | 0.0034 | 4-Acid Digestion | 0.556 | 5.56e-05 | Pb Fire Assay | 28.6 | 0.00286 | Aqua Regia Digestion | 299 | 0.0299 | 4-Acid Digestion | 0.37 | 3.7e-05 | 4-Acid Digestion | 0.029 | 2.9e-06 | 4-Acid Digestion | 64300 | 6.43 | 4-Acid Digestion | 0.39 | 3.9e-05 | 4-Acid Digestion | 11.3 | 0.00113 | 4-Acid Digestion |  |  |  | 46.6 | 0.00466 | 4-Acid Digestion | 154 | 0.0154 | 4-Acid Digestion | 0.58 | 5.8e-05 | 4-Acid Digestion | 156 | 0.0156 | 4-Acid Digestion | 3.77 | 0.000377 | 4-Acid Digestion | 2.32 | 0.000232 | 4-Acid Digestion | 0.92 | 9.2e-05 | 4-Acid Digestion | 83100 | 8.31 | 4-Acid Digestion | 15.4 | 0.00154 | 4-Acid Digestion | 3.04 | 0.000304 | 4-Acid Digestion | 0.13 | 1.3e-05 | Aqua Regia Digestion | 1.54 | 0.000154 | 4-Acid Digestion |  |  |  | 0.77 | 7.7e-05 | 4-Acid Digestion | 0.071 | 7.1e-06 | 4-Acid Digestion |  |  |  | 4770 | 0.477 | 4-Acid Digestion | 4.52 | 0.000452 | 4-Acid Digestion | 12 | 0.0012 | 4-Acid Digestion | 0.33 | 3.3e-05 | 4-Acid Digestion | 41400 | 4.14 | 4-Acid Digestion | 1580 | 0.158 | 4-Acid Digestion | 1.46 | 0.000146 | 4-Acid Digestion | 20400 | 2.04 | 4-Acid Digestion | 3.66 | 0.000366 | 4-Acid Digestion | 7.98 | 0.000798 | 4-Acid Digestion | 73 | 0.0073 | Aqua Regia Digestion | 440 | 0.044 | 4-Acid Digestion | 13.6 | 0.00136 | 4-Acid Digestion |  |  |  | 1.64 | 0.000164 | 4-Acid Digestion |  |  |  | 3.99 | 0.000399 | Aqua Regia Digestion | 0.003 | 3e-07 | 4-Acid Digestion | [6 empty] | 2640 | 0.264 | 4-Acid Digestion | 0.82 | 8.2e-05 | 4-Acid Digestion | 39.4 | 0.00394 | 4-Acid Digestion | [6 empty] | 1.53 | 0.000153 | Aqua Regia Digestion | 0.94 | 9.4e-05 | 4-Acid Digestion | 203 | 0.0203 | 4-Acid Digestion | 0.24 | 2.4e-05 | 4-Acid Digestion | 0.56 | 5.6e-05 | 4-Acid Digestion | 0.06 | 6e-06 | Aqua Regia Digestion | 0.65 | 6.5e-05 | 4-Acid Digestion | 6380 | 0.638 | 4-Acid Digestion | 0.12 | 1.2e-05 | 4-Acid Digestion | 0.33 | 3.3e-05 | 4-Acid Digestion | 0.2 | 2e-05 | 4-Acid Digestion | 141 | 0.0141 | Aqua Regia Digestion | 17 | 0.0017 | 4-Acid Digestion | 20.5 | 0.00205 | 4-Acid Digestion | 2.13 | 0.000213 | 4-Acid Digestion | 118 | 0.0118 | 4-Acid Digestion | 45.4 | 0.00454 | 4-Acid Digestion
OREAS0232 | Au <1 ppm, Au only | primary | metasediments | orogenic lode gold | no | Archived | C:/Users/Zeb/Documents/GitHub/OREAS-Catalogue-Info/oreas-catalogue-2024-05-24.csv | https://www.oreas.com/crm/OREAS-232/ | 0.093 | 9.3e-06 | Aqua Regia Digestion | 24700 | 2.47 | Aqua Regia Digestion | 185 | 0.0185 | Aqua Regia Digestion | 0.902 | 9.02e-05 | Pb Fire Assay |  |  |  | 97 | 0.0097 | Aqua Regia Digestion | 1.19 | 0.000119 | Aqua Regia Digestion | 0.31 | 3.1e-05 | Aqua Regia Digestion | 1870 | 0.187 | Aqua Regia Digestion | 0.032 | 3.2e-06 | Aqua Regia Digestion | 58 | 0.0058 | Aqua Regia Digestion | [6 empty] | 100 | 0.01 | Aqua Regia Digestion | 7.45 | 0.000745 | Aqua Regia Digestion | 22.6 | 0.00226 | Aqua Regia Digestion | 2.25 | 0.000225 | Aqua Regia Digestion | 1 | 0.0001 | Aqua Regia Digestion | 0.8 | 8e-05 | Aqua Regia Digestion | 34100 | 3.41 | Aqua Regia Digestion | 7.53 | 0.000753 | Aqua Regia Digestion | 3.78 | 0.000378 | Aqua Regia Digestion | 0.099 | 9.9e-06 | Aqua Regia Digestion | 0.78 | 7.8e-05 | Aqua Regia Digestion |  |  |  | 0.39 | 3.9e-05 | Aqua Regia Digestion | 0.023 | 2.3e-06 | Aqua Regia Digestion |  |  |  | 9720 | 0.972 | Aqua Regia Digestion | 29.8 | 0.00298 | Aqua Regia Digestion | 33.9 | 0.00339 | Aqua Regia Digestion | 0.12 | 1.2e-05 | Aqua Regia Digestion | 13000 | 1.3 | Aqua Regia Digestion | 210 | 0.021 | Aqua Regia Digestion | 0.57 | 5.7e-05 | Aqua Regia Digestion | 740 | 0.074 | Aqua Regia Digestion | [6 empty] | 57 | 0.0057 | Aqua Regia Digestion | 500 | 0.05 | Aqua Regia Digestion | 7.74 | 0.000774 | Aqua Regia Digestion |  |  |  | 7.63 | 0.000763 | Aqua Regia Digestion |  |  |  | 94 | 0.0094 | Aqua Regia Digestion | [9 empty] | 500 | 0.05 | Aqua Regia Digestion | 133 | 0.0133 | Aqua Regia Digestion | 5.8 | 0.00058 | Aqua Regia Digestion | [6 empty] | 5.14 | 0.000514 | Aqua Regia Digestion | 1.3 | 0.00013 | Aqua Regia Digestion | 15.5 | 0.00155 | Aqua Regia Digestion |  |  |  | 0.45 | 4.5e-05 | Aqua Regia Digestion |  |  |  | 13.1 | 0.00131 | Aqua Regia Digestion | 1460 | 0.146 | Aqua Regia Digestion | 0.59 | 5.9e-05 | Aqua Regia Digestion |  |  |  | 1.51 | 0.000151 | Aqua Regia Digestion | 67 | 0.0067 | Aqua Regia Digestion | 0.38 | 3.8e-05 | Aqua Regia Digestion | 9.53 | 0.000953 | Aqua Regia Digestion | 0.86 | 8.6e-05 | Aqua Regia Digestion | 75 | 0.0075 | Aqua Regia Digestion
OREAS0232b | Au <1 ppm, Au only | primary | metasediments | orogenic lode gold | yes | Current | C:/Users/Zeb/Documents/GitHub/OREAS-Catalogue-Info/oreas-catalogue-2024-05-24.csv | https://www.oreas.com/crm/OREAS-232b/ | 0.102 | 1.02e-05 | Aqua Regia Digestion | 70100 | 7.01 | 4-Acid Digestion | 441 | 0.0441 | 4-Acid Digestion | 0.946 | 9.46e-05 | Pb Fire Assay |  |  |  | 694 | 0.0694 | 4-Acid Digestion | 2.35 | 0.000235 | 4-Acid Digestion | 0.31 | 3.1e-05 | 4-Acid Digestion | 9950 | 0.995 | 4-Acid Digestion | 0.045 | 4.5e-06 | Aqua Regia Digestion | 79 | 0.0079 | 4-Acid Digestion |  |  |  | 16.6 | 0.00166 | 4-Acid Digestion | 122 | 0.0122 | 4-Acid Digestion | 8.63 | 0.000863 | 4-Acid Digestion | 26.7 | 0.00267 | 4-Acid Digestion | 3.38 | 0.000338 | 4-Acid Digestion | 1.78 | 0.000178 | 4-Acid Digestion | 1.24 | 0.000124 | 4-Acid Digestion | 38500 | 3.85 | 4-Acid Digestion | 18.4 | 0.00184 | 4-Acid Digestion | 4.96 | 0.000496 | 4-Acid Digestion | 0.12 | 1.2e-05 | Aqua Regia Digestion | 4.06 | 0.000406 | 4-Acid Digestion |  |  |  | 0.62 | 6.2e-05 | 4-Acid Digestion | 0.063 | 6.3e-06 | 4-Acid Digestion |  |  |  | 25100 | 2.51 | 4-Acid Digestion | 37.6 | 0.00376 | 4-Acid Digestion | 50 | 0.005 | 4-Acid Digestion | 0.28 | 2.8e-05 | 4-Acid Digestion | 16200 | 1.62 | 4-Acid Digestion | 410 | 0.041 | 4-Acid Digestion | 1.05 | 0.000105 | 4-Acid Digestion | 8100 | 0.81 | 4-Acid Digestion | 13.5 | 0.00135 | 4-Acid Digestion | 33.5 | 0.00335 | 4-Acid Digestion | 59 | 0.0059 | Aqua Regia Digestion | 670 | 0.067 | 4-Acid Digestion | 19.2 | 0.00192 | 4-Acid Digestion |  |  |  | 8.96 | 0.000896 | 4-Acid Digestion |  |  |  | 84 | 0.0084 | Aqua Regia Digestion | 0.002 | 2e-07 | 4-Acid Digestion | [6 empty] | 1720 | 0.172 | 4-Acid Digestion | 187 | 0.0187 | 4-Acid Digestion | 13.6 | 0.00136 | 4-Acid Digestion | [9 empty] | 3.44 | 0.000344 | 4-Acid Digestion | 134 | 0.0134 | 4-Acid Digestion | 1.01 | 0.000101 | 4-Acid Digestion | 0.67 | 6.7e-05 | 4-Acid Digestion |  |  |  | 14.3 | 0.00143 | 4-Acid Digestion | 4430 | 0.443 | 4-Acid Digestion | 0.77 | 7.7e-05 | 4-Acid Digestion | 0.25 | 2.5e-05 | 4-Acid Digestion | 2.71 | 0.000271 | 4-Acid Digestion | 67 | 0.0067 | Aqua Regia Digestion | 1.9 | 0.00019 | 4-Acid Digestion | 15.9 | 0.00159 | 4-Acid Digestion | 1.7 | 0.00017 | 4-Acid Digestion | 91 | 0.0091 | 4-Acid Digestion | 140 | 0.014 | 4-Acid Digestion
OREAS0233 | Au >1 ppm, Au only | primary | greenstone | orogenic lode gold | yes | Archived | C:/Users/Zeb/Documents/GitHub/OREAS-Catalogue-Info/oreas-catalogue-2024-05-24.csv | https://www.oreas.com/crm/OREAS-233/ | 0.285 | 2.85e-05 | Aqua Regia Digestion | 69700 | 6.97 | 4-Acid Digestion | 46.8 | 0.00468 | 4-Acid Digestion | 1.05 | 0.000105 | Pb Fire Assay | 20.2 | 0.00202 | Aqua Regia Digestion | 129 | 0.0129 | 4-Acid Digestion | 0.39 | 3.9e-05 | 4-Acid Digestion | 0.042 | 4.2e-06 | 4-Acid Digestion | 71000 | 7.1 | 4-Acid Digestion | 0.52 | 5.2e-05 | 4-Acid Digestion | 11.9 | 0.00119 | 4-Acid Digestion |  |  |  | 42 | 0.0042 | 4-Acid Digestion | 118 | 0.0118 | 4-Acid Digestion | 0.79 | 7.9e-05 | 4-Acid Digestion | 162 | 0.0162 | 4-Acid Digestion | 3.69 | 0.000369 | 4-Acid Digestion | 2.24 | 0.000224 | 4-Acid Digestion | 0.89 | 8.9e-05 | 4-Acid Digestion | 77200 | 7.72 | 4-Acid Digestion | 15.1 | 0.00151 | 4-Acid Digestion | 3.16 | 0.000316 | 4-Acid Digestion | 0.11 | 1.1e-05 | Aqua Regia Digestion | 1.61 | 0.000161 | 4-Acid Digestion |  |  |  | 0.79 | 7.9e-05 | 4-Acid Digestion | 0.073 | 7.3e-06 | 4-Acid Digestion |  |  |  | 3700 | 0.37 | 4-Acid Digestion | 4.92 | 0.000492 | 4-Acid Digestion | 11.2 | 0.00112 | 4-Acid Digestion | 0.32 | 3.2e-05 | 4-Acid Digestion | 37600 | 3.76 | 4-Acid Digestion | 1340 | 0.134 | 4-Acid Digestion | 0.92 | 9.2e-05 | 4-Acid Digestion | 17300 | 1.73 | 4-Acid Digestion | 3.31 | 0.000331 | 4-Acid Digestion | 7.89 | 0.000789 | 4-Acid Digestion | 56 | 0.0056 | Aqua Regia Digestion | 400 | 0.04 | 4-Acid Digestion | 21.3 | 0.00213 | 4-Acid Digestion |  |  |  | 1.65 | 0.000165 | 4-Acid Digestion | 0.014 | 1.4e-06 | Aqua Regia Digestion | 5.05 | 0.000505 | Aqua Regia Digestion | 0.002 | 2e-07 | Aqua Regia Digestion | [6 empty] | 3190 | 0.319 | 4-Acid Digestion | 1.1 | 0.00011 | 4-Acid Digestion | 39.6 | 0.00396 | 4-Acid Digestion | [6 empty] | 1.51 | 0.000151 | Aqua Regia Digestion | 0.95 | 9.5e-05 | 4-Acid Digestion | 175 | 0.0175 | 4-Acid Digestion | 0.23 | 2.3e-05 | 4-Acid Digestion | 0.55 | 5.5e-05 | 4-Acid Digestion | 0.083 | 8.3e-06 | Aqua Regia Digestion | 0.84 | 8.4e-05 | 4-Acid Digestion | 5950 | 0.595 | 4-Acid Digestion | 0.18 | 1.8e-05 | 4-Acid Digestion | 0.33 | 3.3e-05 | 4-Acid Digestion | 0.25 | 2.5e-05 | 4-Acid Digestion | 139 | 0.0139 | Aqua Regia Digestion | 26.3 | 0.00263 | 4-Acid Digestion | 19.8 | 0.00198 | 4-Acid Digestion | 2.21 | 0.000221 | 4-Acid Digestion | 128 | 0.0128 | 4-Acid Digestion | 52 | 0.0052 | 4-Acid Digestion
OREAS0233b | Au >1 ppm, Au only | primary | greenstone | orogenic lode gold | yes | Current | C:/Users/Zeb/Documents/GitHub/OREAS-Catalogue-Info/oreas-catalogue-2024-05-24.csv | https://www.oreas.com/crm/OREAS-233b/ | 0.306 | 3.06e-05 | Aqua Regia Digestion | 68000 | 6.8 | 4-Acid Digestion | 60 | 0.006 | 4-Acid Digestion | 1.07 | 0.000107 | Pb Fire Assay | 23.7 | 0.00237 | Aqua Regia Digestion | 270 | 0.027 | 4-Acid Digestion | 0.39 | 3.9e-05 | 4-Acid Digestion | 0.046 | 4.6e-06 | 4-Acid Digestion | 63300 | 6.33 | 4-Acid Digestion | 0.58 | 5.8e-05 | 4-Acid Digestion | 12.6 | 0.00126 | 4-Acid Digestion |  |  |  | 43.6 | 0.00436 | 4-Acid Digestion | 146 | 0.0146 | 4-Acid Digestion | 0.89 | 8.9e-05 | 4-Acid Digestion | 161 | 0.0161 | 4-Acid Digestion | 3.6 | 0.00036 | 4-Acid Digestion | 2.18 | 0.000218 | 4-Acid Digestion | 0.9 | 9e-05 | 4-Acid Digestion | 78400 | 7.84 | 4-Acid Digestion | 15 | 0.0015 | 4-Acid Digestion | 2.96 | 0.000296 | 4-Acid Digestion | 0.083 | 8.3e-06 | 4-Acid Digestion | 1.6 | 0.00016 | 4-Acid Digestion |  |  |  | 0.74 | 7.4e-05 | 4-Acid Digestion | 0.073 | 7.3e-06 | 4-Acid Digestion |  |  |  | 5410 | 0.541 | 4-Acid Digestion | 5.3 | 0.00053 | 4-Acid Digestion | 12.2 | 0.00122 | 4-Acid Digestion | 0.32 | 3.2e-05 | 4-Acid Digestion | 38700 | 3.87 | 4-Acid Digestion | 1470 | 0.147 | 4-Acid Digestion | 2.34 | 0.000234 | 4-Acid Digestion | 19200 | 1.92 | 4-Acid Digestion | 3.54 | 0.000354 | 4-Acid Digestion | 8.27 | 0.000827 | 4-Acid Digestion | 68 | 0.0068 | Aqua Regia Digestion | 430 | 0.043 | 4-Acid Digestion | 23.9 | 0.00239 | 4-Acid Digestion |  |  |  | 1.71 | 0.000171 | 4-Acid Digestion |  |  |  | 5.88 | 0.000588 | Aqua Regia Digestion | 0.003 | 3e-07 | 4-Acid Digestion | [6 empty] | 3730 | 0.373 | 4-Acid Digestion | 1.31 | 0.000131 | 4-Acid Digestion | 37.4 | 0.00374 | 4-Acid Digestion | [6 empty] | 1.51 | 0.000151 | Aqua Regia Digestion | 1.13 | 0.000113 | 4-Acid Digestion | 198 | 0.0198 | 4-Acid Digestion | 0.23 | 2.3e-05 | 4-Acid Digestion | 0.53 | 5.3e-05 | 4-Acid Digestion | 0.089 | 8.9e-06 | Aqua Regia Digestion | 0.93 | 9.3e-05 | 4-Acid Digestion | 5970 | 0.597 | 4-Acid Digestion | 0.21 | 2.1e-05 | 4-Acid Digestion | 0.32 | 3.2e-05 | 4-Acid Digestion | 0.3 | 3e-05 | 4-Acid Digestion | 131 | 0.0131 | Aqua Regia Digestion | 29.9 | 0.00299 | 4-Acid Digestion | 19.7 | 0.00197 | 4-Acid Digestion | 2.06 | 0.000206 | 4-Acid Digestion | 138 | 0.0138 | 4-Acid Digestion | 50 | 0.005 | 4-Acid Digestion
OREAS0234 | Au >1 ppm, Au only | primary | greenstone | orogenic lode gold | yes | Current | C:/Users/Zeb/Documents/GitHub/OREAS-Catalogue-Info/oreas-catalogue-2024-05-24.csv | https://www.oreas.com/crm/OREAS-234/ | 0.341 | 3.41e-05 | Aqua Regia Digestion | 70500 | 7.05 | 4-Acid Digestion | 55 | 0.0055 | 4-Acid Digestion | 1.2 | 0.00012 | Pb Fire Assay | 19.8 | 0.00198 | Aqua Regia Digestion | 129 | 0.0129 | 4-Acid Digestion | 0.42 | 4.2e-05 | 4-Acid Digestion | 0.047 | 4.7e-06 | 4-Acid Digestion | 70800 | 7.08 | 4-Acid Digestion | 0.57 | 5.7e-05 | 4-Acid Digestion | 12.9 | 0.00129 | 4-Acid Digestion |  |  |  | 41.2 | 0.00412 | 4-Acid Digestion | 110 | 0.011 | 4-Acid Digestion | 0.92 | 9.2e-05 | 4-Acid Digestion | 175 | 0.0175 | 4-Acid Digestion | 3.6 | 0.00036 | 4-Acid Digestion | 2.17 | 0.000217 | 4-Acid Digestion | 0.9 | 9e-05 | 4-Acid Digestion | 75300 | 7.53 | 4-Acid Digestion | 15.5 | 0.00155 | 4-Acid Digestion | 3.18 | 0.000318 | 4-Acid Digestion | 0.11 | 1.1e-05 | Aqua Regia Digestion | 1.64 | 0.000164 | 4-Acid Digestion |  |  |  | 0.76 | 7.6e-05 | 4-Acid Digestion | 0.074 | 7.4e-06 | 4-Acid Digestion |  |  |  | 4600 | 0.46 | 4-Acid Digestion | 5.51 | 0.000551 | 4-Acid Digestion | 11 | 0.0011 | 4-Acid Digestion | 0.31 | 3.1e-05 | 4-Acid Digestion | 35900 | 3.59 | 4-Acid Digestion | 1300 | 0.13 | 4-Acid Digestion | 1.49 | 0.000149 | 4-Acid Digestion | 16400 | 1.64 | 4-Acid Digestion | 3.36 | 0.000336 | 4-Acid Digestion | 8.32 | 0.000832 | 4-Acid Digestion | 55 | 0.0055 | Aqua Regia Digestion | 410 | 0.041 | 4-Acid Digestion | 26.4 | 0.00264 | 4-Acid Digestion |  |  |  | 1.75 | 0.000175 | 4-Acid Digestion | 0.014 | 1.4e-06 | Aqua Regia Digestion | 6.39 | 0.000639 | Aqua Regia Digestion | 0.002 | 2e-07 | Aqua Regia Digestion | [6 empty] | 3760 | 0.376 | 4-Acid Digestion | 1.5 | 0.00015 | 4-Acid Digestion | 38.7 | 0.00387 | 4-Acid Digestion | [6 empty] | 1.56 | 0.000156 | Aqua Regia Digestion | 0.98 | 9.8e-05 | 4-Acid Digestion | 211 | 0.0211 | 4-Acid Digestion | 0.23 | 2.3e-05 | 4-Acid Digestion | 0.55 | 5.5e-05 | 4-Acid Digestion | 0.094 | 9.4e-06 | Aqua Regia Digestion | 1.03 | 0.000103 | 4-Acid Digestion | 5870 | 0.587 | 4-Acid Digestion | 0.23 | 2.3e-05 | 4-Acid Digestion | 0.31 | 3.1e-05 | 4-Acid Digestion | 0.29 | 2.9e-05 | 4-Acid Digestion | 136 | 0.0136 | Aqua Regia Digestion | 26.2 | 0.00262 | 4-Acid Digestion | 19.5 | 0.00195 | 4-Acid Digestion | 2.14 | 0.000214 | 4-Acid Digestion | 135 | 0.0135 | 4-Acid Digestion | 55 | 0.0055 | 4-Acid Digestion
OREAS0234b | Au >1 ppm, Au only | primary | greenstone | orogenic lode gold | yes | Current | C:/Users/Zeb/Documents/GitHub/OREAS-Catalogue-Info/oreas-catalogue-2024-05-24.csv | https://www.oreas.com/crm/OREAS-234b/ | 0.343 | 3.43e-05 | Aqua Regia Digestion | 67200 | 6.72 | 4-Acid Digestion | 65 | 0.0065 | 4-Acid Digestion | 1.23 | 0.000123 | Pb Fire Assay | 26.9 | 0.00269 | Aqua Regia Digestion | 290 | 0.029 | 4-Acid Digestion | 0.44 | 4.4e-05 | 4-Acid Digestion | 0.047 | 4.7e-06 | 4-Acid Digestion | 61500 | 6.15 | 4-Acid Digestion | 0.62 | 6.2e-05 | 4-Acid Digestion | 13.1 | 0.00131 | 4-Acid Digestion |  |  |  | 43.2 | 0.00432 | 4-Acid Digestion | 144 | 0.0144 | 4-Acid Digestion | 0.95 | 9.5e-05 | 4-Acid Digestion | 162 | 0.0162 | 4-Acid Digestion | 3.59 | 0.000359 | 4-Acid Digestion | 2.17 | 0.000217 | 4-Acid Digestion | 0.91 | 9.1e-05 | 4-Acid Digestion | 78300 | 7.83 | 4-Acid Digestion | 15.2 | 0.00152 | 4-Acid Digestion | 2.96 | 0.000296 | 4-Acid Digestion | 0.088 | 8.8e-06 | 4-Acid Digestion | 1.64 | 0.000164 | 4-Acid Digestion |  |  |  | 0.74 | 7.4e-05 | 4-Acid Digestion | 0.075 | 7.5e-06 | 4-Acid Digestion |  |  |  | 5780 | 0.578 | 4-Acid Digestion | 5.61 | 0.000561 | 4-Acid Digestion | 12.2 | 0.00122 | 4-Acid Digestion | 0.31 | 3.1e-05 | 4-Acid Digestion | 37600 | 3.76 | 4-Acid Digestion | 1480 | 0.148 | 4-Acid Digestion | 2.57 | 0.000257 | 4-Acid Digestion | 19400 | 1.94 | 4-Acid Digestion | 3.59 | 0.000359 | 4-Acid Digestion | 8.39 | 0.000839 | 4-Acid Digestion | 68 | 0.0068 | Aqua Regia Digestion | 430 | 0.043 | 4-Acid Digestion | 26.2 | 0.00262 | 4-Acid Digestion |  |  |  | 1.75 | 0.000175 | 4-Acid Digestion |  |  |  | 6.33 | 0.000633 | Aqua Regia Digestion | [9 empty] | 4050 | 0.405 | 4-Acid Digestion | 1.43 | 0.000143 | 4-Acid Digestion | 36.8 | 0.00368 | 4-Acid Digestion | [6 empty] | 1.52 | 0.000152 | Aqua Regia Digestion | 1.14 | 0.000114 | 4-Acid Digestion | 194 | 0.0194 | 4-Acid Digestion | 0.24 | 2.4e-05 | 4-Acid Digestion | 0.54 | 5.4e-05 | 4-Acid Digestion | 0.1 | 1e-05 | Aqua Regia Digestion | 1.02 | 0.000102 | 4-Acid Digestion | 5920 | 0.592 | 4-Acid Digestion | 0.23 | 2.3e-05 | 4-Acid Digestion | 0.31 | 3.1e-05 | 4-Acid Digestion | 0.3 | 3e-05 | 4-Acid Digestion | 127 | 0.0127 | Aqua Regia Digestion | 33.3 | 0.00333 | 4-Acid Digestion | 19.4 | 0.00194 | 4-Acid Digestion | 2.03 | 0.000203 | 4-Acid Digestion | 143 | 0.0143 | 4-Acid Digestion | 49.6 | 0.00496 | 4-Acid Digestion
OREAS0235 | Au >1 ppm, Au only | primary | metasediments | orogenic lode gold | no | Archived | C:/Users/Zeb/Documents/GitHub/OREAS-Catalogue-Info/oreas-catalogue-2024-05-24.csv | https://www.oreas.com/crm/OREAS-235/ | 0.135 | 1.35e-05 | Aqua Regia Digestion | 25200 | 2.52 | Aqua Regia Digestion | 331 | 0.0331 | Aqua Regia Digestion | 1.59 | 0.000159 | Pb Fire Assay |  |  |  | 104 | 0.0104 | Aqua Regia Digestion | 1.22 | 0.000122 | Aqua Regia Digestion | 0.33 | 3.3e-05 | Aqua Regia Digestion | 2020 | 0.202 | Aqua Regia Digestion | 0.033 | 3.3e-06 | Aqua Regia Digestion | 57 | 0.0057 | Aqua Regia Digestion | [6 empty] | 100 | 0.01 | Aqua Regia Digestion | 7.47 | 0.000747 | Aqua Regia Digestion | 24 | 0.0024 | Aqua Regia Digestion | 2.33 | 0.000233 | Aqua Regia Digestion | 1 | 0.0001 | Aqua Regia Digestion | 0.8 | 8e-05 | Aqua Regia Digestion | 34000 | 3.4 | Aqua Regia Digestion | 7.84 | 0.000784 | Aqua Regia Digestion | 3.75 | 0.000375 | Aqua Regia Digestion | 0.096 | 9.6e-06 | Aqua Regia Digestion | 0.76 | 7.6e-05 | Aqua Regia Digestion |  |  |  | 0.38 | 3.8e-05 | Aqua Regia Digestion | 0.023 | 2.3e-06 | Aqua Regia Digestion |  |  |  | 9830 | 0.983 | Aqua Regia Digestion | 29.1 | 0.00291 | Aqua Regia Digestion | 33.4 | 0.00334 | Aqua Regia Digestion | 0.12 | 1.2e-05 | Aqua Regia Digestion | 12800 | 1.28 | Aqua Regia Digestion | 210 | 0.021 | Aqua Regia Digestion | 0.57 | 5.7e-05 | Aqua Regia Digestion | 740 | 0.074 | Aqua Regia Digestion | 0.3 | 3e-05 | Aqua Regia Digestion |  |  |  | 57 | 0.0057 | Aqua Regia Digestion | 500 | 0.05 | Aqua Regia Digestion | 8.57 | 0.000857 | Aqua Regia Digestion |  |  |  | 7.42 | 0.000742 | Aqua Regia Digestion |  |  |  | 95 | 0.0095 | Aqua Regia Digestion | [9 empty] | 780 | 0.078 | Aqua Regia Digestion | 235 | 0.0235 | Aqua Regia Digestion | 5.79 | 0.000579 | Aqua Regia Digestion | [6 empty] | 5.15 | 0.000515 | Aqua Regia Digestion | 1.32 | 0.000132 | Aqua Regia Digestion | 16.7 | 0.00167 | Aqua Regia Digestion |  |  |  | 0.44 | 4.4e-05 | Aqua Regia Digestion |  |  |  | 13 | 0.0013 | Aqua Regia Digestion | 1410 | 0.141 | Aqua Regia Digestion | 0.6 | 6e-05 | Aqua Regia Digestion |  |  |  | 1.55 | 0.000155 | Aqua Regia Digestion | 67 | 0.0067 | Aqua Regia Digestion | 0.45 | 4.5e-05 | Aqua Regia Digestion | 9.47 | 0.000947 | Aqua Regia Digestion | 0.85 | 8.5e-05 | Aqua Regia Digestion | 75 | 0.0075 | Aqua Regia Digestion
OREAS0235b | Au >1 ppm, Au only | primary | metasediments | orogenic lode gold | yes | Current | C:/Users/Zeb/Documents/GitHub/OREAS-Catalogue-Info/oreas-catalogue-2024-05-24.csv | https://www.oreas.com/crm/OREAS-235b/ | 0.145 | 1.45e-05 | Aqua Regia Digestion | 75700 | 7.57 | 4-Acid Digestion | 353 | 0.0353 | 4-Acid Digestion | 1.63 | 0.000163 | Pb Fire Assay |  |  |  | 691 | 0.0691 | 4-Acid Digestion | 2.54 | 0.000254 | 4-Acid Digestion | 0.34 | 3.4e-05 | 4-Acid Digestion | 8600 | 0.86 | 4-Acid Digestion | 0.046 | 4.6e-06 | Aqua Regia Digestion | 83 | 0.0083 | 4-Acid Digestion |  |  |  | 17.8 | 0.00178 | 4-Acid Digestion | 128 | 0.0128 | 4-Acid Digestion | 9.98 | 0.000998 | 4-Acid Digestion | 29.3 | 0.00293 | 4-Acid Digestion | 3.69 | 0.000369 | 4-Acid Digestion | 2.05 | 0.000205 | 4-Acid Digestion | 1.29 | 0.000129 | 4-Acid Digestion | 41500 | 4.15 | 4-Acid Digestion | 19.9 | 0.00199 | 4-Acid Digestion | 5.23 | 0.000523 | 4-Acid Digestion | 0.12 | 1.2e-05 | Aqua Regia Digestion | 3.92 | 0.000392 | 4-Acid Digestion |  |  |  | 0.71 | 7.1e-05 | 4-Acid Digestion | 0.07 | 7e-06 | 4-Acid Digestion |  |  |  | 27600 | 2.76 | 4-Acid Digestion | 40.6 | 0.00406 | 4-Acid Digestion | 55 | 0.0055 | 4-Acid Digestion | 0.27 | 2.7e-05 | 4-Acid Digestion | 17800 | 1.78 | 4-Acid Digestion | 410 | 0.041 | 4-Acid Digestion | 0.98 | 9.8e-05 | 4-Acid Digestion | 7540 | 0.754 | 4-Acid Digestion | 15.8 | 0.00158 | 4-Acid Digestion | 35.7 | 0.00357 | 4-Acid Digestion | 61 | 0.0061 | Aqua Regia Digestion | 760 | 0.076 | 4-Acid Digestion | 19.1 | 0.00191 | 4-Acid Digestion |  |  |  | 9.71 | 0.000971 | 4-Acid Digestion |  |  |  | 88 | 0.0088 | Aqua Regia Digestion | 0.002 | 2e-07 | 4-Acid Digestion | [6 empty] | 1410 | 0.141 | 4-Acid Digestion | 327 | 0.0327 | 4-Acid Digestion | 14.7 | 0.00147 | 4-Acid Digestion | [9 empty] | 3.79 | 0.000379 | 4-Acid Digestion | 149 | 0.0149 | 4-Acid Digestion | 1.18 | 0.000118 | 4-Acid Digestion | 0.69 | 6.9e-05 | 4-Acid Digestion |  |  |  | 14.8 | 0.00148 | 4-Acid Digestion | 4890 | 0.489 | 4-Acid Digestion | 0.86 | 8.6e-05 | 4-Acid Digestion | 0.3 | 3e-05 | 4-Acid Digestion | 2.81 | 0.000281 | 4-Acid Digestion | 81 | 0.0081 | Aqua Regia Digestion | 2.34 | 0.000234 | 4-Acid Digestion | 16.4 | 0.00164 | 4-Acid Digestion | 1.8 | 0.00018 | 4-Acid Digestion | 97 | 0.0097 | 4-Acid Digestion | 140 | 0.014 | 4-Acid Digestion
OREAS0236 | Au >1 ppm, Au only | primary | greenstone | orogenic lode gold | yes | Current | C:/Users/Zeb/Documents/GitHub/OREAS-Catalogue-Info/oreas-catalogue-2024-05-24.csv | https://www.oreas.com/crm/OREAS-236/ | 0.488 | 4.88e-05 | Aqua Regia Digestion | 65900 | 6.59 | 4-Acid Digestion | 68 | 0.0068 | 4-Acid Digestion | 1.85 | 0.000185 | Pb Fire Assay | 90 | 0.009 | Aqua Regia Digestion | 246 | 0.0246 | 4-Acid Digestion | 0.46 | 4.6e-05 | 4-Acid Digestion | 0.061 | 6.1e-06 | 4-Acid Digestion | 59300 | 5.93 | 4-Acid Digestion | 0.62 | 6.2e-05 | 4-Acid Digestion | 14 | 0.0014 | 4-Acid Digestion |  |  |  | 41.5 | 0.00415 | 4-Acid Digestion | 86 | 0.0086 | 4-Acid Digestion | 1.01 | 0.000101 | 4-Acid Digestion | 170 | 0.017 | 4-Acid Digestion | 3.94 | 0.000394 | 4-Acid Digestion | 2.43 | 0.000243 | 4-Acid Digestion | 0.96 | 9.6e-05 | 4-Acid Digestion | 80000 | 8 | 4-Acid Digestion | 16.1 | 0.00161 | 4-Acid Digestion | 3.47 | 0.000347 | 4-Acid Digestion | 0.15 | 1.5e-05 | Aqua Regia Digestion | 1.8 | 0.00018 | 4-Acid Digestion | 0.046 | 4.6e-06 | Aqua Regia Digestion | 0.86 | 8.6e-05 | 4-Acid Digestion | 0.08 | 8e-06 | 4-Acid Digestion |  |  |  | 5590 | 0.559 | 4-Acid Digestion | 5.99 | 0.000599 | 4-Acid Digestion | 10.5 | 0.00105 | 4-Acid Digestion | 0.37 | 3.7e-05 | 4-Acid Digestion | 34000 | 3.4 | 4-Acid Digestion | 1330 | 0.133 | 4-Acid Digestion | 1.56 | 0.000156 | 4-Acid Digestion | 21500 | 2.15 | 4-Acid Digestion | 3.63 | 0.000363 | 4-Acid Digestion | 9.01 | 0.000901 | 4-Acid Digestion | 48.8 | 0.00488 | Aqua Regia Digestion | 450 | 0.045 | 4-Acid Digestion | 30.5 | 0.00305 | 4-Acid Digestion |  |  |  | 1.94 | 0.000194 | 4-Acid Digestion |  |  |  | 5.87 | 0.000587 | Aqua Regia Digestion | 0.003 | 3e-07 | 4-Acid Digestion | [6 empty] | 4440 | 0.444 | 4-Acid Digestion | 1.76 | 0.000176 | 4-Acid Digestion | 38.5 | 0.00385 | 4-Acid Digestion | 5 | 0.0005 | 4-Acid Digestion |  |  |  | 1.89 | 0.000189 | Aqua Regia Digestion | 1.08 | 0.000108 | 4-Acid Digestion | 95 | 0.0095 | 4-Acid Digestion | 0.25 | 2.5e-05 | 4-Acid Digestion | 0.62 | 6.2e-05 | 4-Acid Digestion | 0.11 | 1.1e-05 | Aqua Regia Digestion | 1.1 | 0.00011 | 4-Acid Digestion | 6390 | 0.639 | 4-Acid Digestion | 0.24 | 2.4e-05 | 4-Acid Digestion | 0.36 | 3.6e-05 | 4-Acid Digestion | 0.35 | 3.5e-05 | 4-Acid Digestion | 158 | 0.0158 | Aqua Regia Digestion | 30.5 | 0.00305 | 4-Acid Digestion | 21.7 | 0.00217 | 4-Acid Digestion | 2.32 | 0.000232 | 4-Acid Digestion | 144 | 0.0144 | 4-Acid Digestion | 55 | 0.0055 | 4-Acid Digestion
OREAS0237 | Au >1 ppm, Au only | primary | metasediments | orogenic lode gold | no | Archived | C:/Users/Zeb/Documents/GitHub/OREAS-Catalogue-Info/oreas-catalogue-2024-05-24.csv | https://www.oreas.com/crm/OREAS-237/ | 0.172 | 1.72e-05 | Aqua Regia Digestion | 24900 | 2.49 | Aqua Regia Digestion | 458 | 0.0458 | Aqua Regia Digestion | 2.21 | 0.000221 | Pb Fire Assay |  |  |  | 101 | 0.0101 | Aqua Regia Digestion | 1.16 | 0.000116 | Aqua Regia Digestion | 0.35 | 3.5e-05 | Aqua Regia Digestion | 2120 | 0.212 | Aqua Regia Digestion | 0.033 | 3.3e-06 | Aqua Regia Digestion | 57 | 0.0057 | Aqua Regia Digestion | [6 empty] | 98 | 0.0098 | Aqua Regia Digestion | 7.39 | 0.000739 | Aqua Regia Digestion | 25 | 0.0025 | Aqua Regia Digestion | 2.27 | 0.000227 | Aqua Regia Digestion | 1.02 | 0.000102 | Aqua Regia Digestion | 0.8 | 8e-05 | Aqua Regia Digestion | 34100 | 3.41 | Aqua Regia Digestion | 7.75 | 0.000775 | Aqua Regia Digestion | 3.72 | 0.000372 | Aqua Regia Digestion | 0.095 | 9.5e-06 | Aqua Regia Digestion | 0.8 | 8e-05 | Aqua Regia Digestion |  |  |  | 0.37 | 3.7e-05 | Aqua Regia Digestion | 0.023 | 2.3e-06 | Aqua Regia Digestion |  |  |  | 9580 | 0.958 | Aqua Regia Digestion | 29.2 | 0.00292 | Aqua Regia Digestion | 33.1 | 0.00331 | Aqua Regia Digestion | 0.12 | 1.2e-05 | Aqua Regia Digestion | 12700 | 1.27 | Aqua Regia Digestion | 210 | 0.021 | Aqua Regia Digestion | 0.54 | 5.4e-05 | Aqua Regia Digestion | 730 | 0.073 | Aqua Regia Digestion |  |  |  | 27.5 | 0.00275 | Aqua Regia Digestion | 56 | 0.0056 | Aqua Regia Digestion | 490 | 0.049 | Aqua Regia Digestion | 9.28 | 0.000928 | Aqua Regia Digestion |  |  |  | 7.54 | 0.000754 | Aqua Regia Digestion |  |  |  | 93 | 0.0093 | Aqua Regia Digestion | [9 empty] | 1050 | 0.105 | Aqua Regia Digestion | 337 | 0.0337 | Aqua Regia Digestion | 5.78 | 0.000578 | Aqua Regia Digestion | [6 empty] | 5.04 | 0.000504 | Aqua Regia Digestion | 1.3 | 0.00013 | Aqua Regia Digestion | 17.7 | 0.00177 | Aqua Regia Digestion |  |  |  | 0.45 | 4.5e-05 | Aqua Regia Digestion |  |  |  | 13 | 0.0013 | Aqua Regia Digestion | 1370 | 0.137 | Aqua Regia Digestion | 0.59 | 5.9e-05 | Aqua Regia Digestion |  |  |  | 1.53 | 0.000153 | Aqua Regia Digestion | 66 | 0.0066 | Aqua Regia Digestion | 0.48 | 4.8e-05 | Aqua Regia Digestion | 9.32 | 0.000932 | Aqua Regia Digestion | 0.84 | 8.4e-05 | Aqua Regia Digestion | 75 | 0.0075 | Aqua Regia Digestion
OREAS0237b | Au >1 ppm, Au only | primary | metasediments | orogenic lode gold | yes | Current | C:/Users/Zeb/Documents/GitHub/OREAS-Catalogue-Info/oreas-catalogue-2024-05-24.csv | https://www.oreas.com/crm/OREAS-237b/ | 0.176 | 1.76e-05 | Aqua Regia Digestion | 73200 | 7.32 | 4-Acid Digestion | 591 | 0.0591 | 4-Acid Digestion | 2.26 | 0.000226 | Pb Fire Assay |  |  |  | 683 | 0.0683 | 4-Acid Digestion | 2.47 | 0.000247 | 4-Acid Digestion | 0.35 | 3.5e-05 | 4-Acid Digestion | 9030 | 0.903 | 4-Acid Digestion | 0.043 | 4.3e-06 | Aqua Regia Digestion | 81 | 0.0081 | 4-Acid Digestion |  |  |  | 17.3 | 0.00173 | 4-Acid Digestion | 123 | 0.0123 | 4-Acid Digestion | 9.42 | 0.000942 | 4-Acid Digestion | 28.3 | 0.00283 | 4-Acid Digestion | 3.6 | 0.00036 | 4-Acid Digestion | 2 | 0.0002 | 4-Acid Digestion | 1.25 | 0.000125 | 4-Acid Digestion | 40500 | 4.05 | 4-Acid Digestion | 19.4 | 0.00194 | 4-Acid Digestion | 5.06 | 0.000506 | 4-Acid Digestion | 0.11 | 1.1e-05 | Aqua Regia Digestion | 3.94 | 0.000394 | 4-Acid Digestion |  |  |  | 0.68 | 6.8e-05 | 4-Acid Digestion | 0.066 | 6.6e-06 | 4-Acid Digestion |  |  |  | 26500 | 2.65 | 4-Acid Digestion | 38.6 | 0.00386 | 4-Acid Digestion | 52 | 0.0052 | 4-Acid Digestion | 0.28 | 2.8e-05 | 4-Acid Digestion | 17000 | 1.7 | 4-Acid Digestion | 410 | 0.041 | 4-Acid Digestion | 0.97 | 9.7e-05 | 4-Acid Digestion | 7560 | 0.756 | 4-Acid Digestion | 13.6 | 0.00136 | 4-Acid Digestion | 34.2 | 0.00342 | 4-Acid Digestion | 60 | 0.006 | Aqua Regia Digestion | 660 | 0.066 | 4-Acid Digestion | 20 | 0.002 | 4-Acid Digestion |  |  |  | 9.29 | 0.000929 | 4-Acid Digestion |  |  |  | 85 | 0.0085 | Aqua Regia Digestion | 0.002 | 2e-07 | 4-Acid Digestion | [6 empty] | 1930 | 0.193 | 4-Acid Digestion | 460 | 0.046 | 4-Acid Digestion | 14.2 | 0.00142 | 4-Acid Digestion | [9 empty] | 3.61 | 0.000361 | 4-Acid Digestion | 123 | 0.0123 | 4-Acid Digestion | 1.03 | 0.000103 | 4-Acid Digestion | 0.66 | 6.6e-05 | 4-Acid Digestion |  |  |  | 14.5 | 0.00145 | 4-Acid Digestion | 4560 | 0.456 | 4-Acid Digestion | 0.84 | 8.4e-05 | 4-Acid Digestion | 0.25 | 2.5e-05 | 4-Acid Digestion | 2.73 | 0.000273 | 4-Acid Digestion | 69 | 0.0069 | Aqua Regia Digestion | 2.44 | 0.000244 | 4-Acid Digestion | 16.2 | 0.00162 | 4-Acid Digestion | 1.76 | 0.000176 | 4-Acid Digestion | 95 | 0.0095 | 4-Acid Digestion | 135 | 0.0135 | 4-Acid Digestion
OREAS0238 | Au >1 ppm, Au only | primary | metasediments | orogenic lode gold | no | Archived | C:/Users/Zeb/Documents/GitHub/OREAS-Catalogue-Info/oreas-catalogue-2024-05-24.csv | https://www.oreas.com/crm/OREAS-238/ | 0.22 | 2.2e-05 | Aqua Regia Digestion | 23900 | 2.39 | Aqua Regia Digestion | 628 | 0.0628 | Aqua Regia Digestion | 3.03 | 0.000303 | Pb Fire Assay |  |  |  | 99 | 0.0099 | Aqua Regia Digestion | 1.16 | 0.000116 | Aqua Regia Digestion | 0.38 | 3.8e-05 | Aqua Regia Digestion | 2300 | 0.23 | Aqua Regia Digestion | 0.039 | 3.9e-06 | Aqua Regia Digestion | 55 | 0.0055 | Aqua Regia Digestion | [6 empty] | 96 | 0.0096 | Aqua Regia Digestion | 7.19 | 0.000719 | Aqua Regia Digestion | 28.6 | 0.00286 | Aqua Regia Digestion | 2.22 | 0.000222 | Aqua Regia Digestion | 1 | 0.0001 | Aqua Regia Digestion | 0.78 | 7.8e-05 | Aqua Regia Digestion | 33800 | 3.38 | Aqua Regia Digestion | 7.55 | 0.000755 | Aqua Regia Digestion | 3.59 | 0.000359 | Aqua Regia Digestion | 0.088 | 8.8e-06 | Aqua Regia Digestion | 0.77 | 7.7e-05 | Aqua Regia Digestion |  |  |  | 0.38 | 3.8e-05 | Aqua Regia Digestion | 0.023 | 2.3e-06 | Aqua Regia Digestion |  |  |  | 9410 | 0.941 | Aqua Regia Digestion | 27.7 | 0.00277 | Aqua Regia Digestion | 31.9 | 0.00319 | Aqua Regia Digestion | 0.12 | 1.2e-05 | Aqua Regia Digestion | 12500 | 1.25 | Aqua Regia Digestion | 220 | 0.022 | Aqua Regia Digestion | 0.61 | 6.1e-05 | Aqua Regia Digestion | 700 | 0.07 | Aqua Regia Digestion | [6 empty] | 55 | 0.0055 | Aqua Regia Digestion | 490 | 0.049 | Aqua Regia Digestion | 10.1 | 0.00101 | Aqua Regia Digestion |  |  |  | 7.15 | 0.000715 | Aqua Regia Digestion |  |  |  | 89 | 0.0089 | Aqua Regia Digestion | [9 empty] | 1400 | 0.14 | Aqua Regia Digestion | 461 | 0.0461 | Aqua Regia Digestion | 5.71 | 0.000571 | Aqua Regia Digestion | [6 empty] | 4.85 | 0.000485 | Aqua Regia Digestion | 1.3 | 0.00013 | Aqua Regia Digestion | 19.5 | 0.00195 | Aqua Regia Digestion |  |  |  | 0.45 | 4.5e-05 | Aqua Regia Digestion |  |  |  | 12.3 | 0.00123 | Aqua Regia Digestion | 1300 | 0.13 | Aqua Regia Digestion | 0.57 | 5.7e-05 | Aqua Regia Digestion | 0.12 | 1.2e-05 | Aqua Regia Digestion | 1.51 | 0.000151 | Aqua Regia Digestion | 64 | 0.0064 | Aqua Regia Digestion | 0.52 | 5.2e-05 | Aqua Regia Digestion | 8.96 | 0.000896 | Aqua Regia Digestion | 0.8 | 8e-05 | Aqua Regia Digestion | 77 | 0.0077 | Aqua Regia Digestion
OREAS0238b | Au >1 ppm, Au only | primary | metasediments | orogenic lode gold | yes | Current | C:/Users/Zeb/Documents/GitHub/OREAS-Catalogue-Info/oreas-catalogue-2024-05-24.csv | https://www.oreas.com/crm/OREAS-238b/ | 0.24 | 2.4e-05 | Aqua Regia Digestion | 74700 | 7.47 | 4-Acid Digestion | 676 | 0.0676 | 4-Acid Digestion | 3.08 | 0.000308 | Pb Fire Assay |  |  |  | 685 | 0.0685 | 4-Acid Digestion | 2.47 | 0.000247 | 4-Acid Digestion | 0.4 | 4e-05 | 4-Acid Digestion | 8550 | 0.855 | 4-Acid Digestion | 0.097 | 9.7e-06 | 4-Acid Digestion | 81 | 0.0081 | 4-Acid Digestion |  |  |  | 17 | 0.0017 | 4-Acid Digestion | 124 | 0.0124 | 4-Acid Digestion | 9.52 | 0.000952 | 4-Acid Digestion | 30.8 | 0.00308 | 4-Acid Digestion | 3.56 | 0.000356 | 4-Acid Digestion | 1.9 | 0.00019 | 4-Acid Digestion | 1.26 | 0.000126 | 4-Acid Digestion | 41000 | 4.1 | 4-Acid Digestion | 19.6 | 0.00196 | 4-Acid Digestion | 5.14 | 0.000514 | 4-Acid Digestion | 0.11 | 1.1e-05 | Aqua Regia Digestion | 3.89 | 0.000389 | 4-Acid Digestion |  |  |  | 0.66 | 6.6e-05 | 4-Acid Digestion | 0.068 | 6.8e-06 | 4-Acid Digestion |  |  |  | 26900 | 2.69 | 4-Acid Digestion | 38.8 | 0.00388 | 4-Acid Digestion | 48.8 | 0.00488 | 4-Acid Digestion | 0.29 | 2.9e-05 | 4-Acid Digestion | 17400 | 1.74 | 4-Acid Digestion | 390 | 0.039 | 4-Acid Digestion | 0.9 | 9e-05 | 4-Acid Digestion | 6760 | 0.676 | 4-Acid Digestion | 14.3 | 0.00143 | 4-Acid Digestion | 34.1 | 0.00341 | 4-Acid Digestion | 61 | 0.0061 | Aqua Regia Digestion | 650 | 0.065 | 4-Acid Digestion | 23.4 | 0.00234 | 4-Acid Digestion |  |  |  | 9.31 | 0.000931 | 4-Acid Digestion |  |  |  | 83 | 0.0083 | Aqua Regia Digestion | 0.002 | 2e-07 | 4-Acid Digestion | [6 empty] | 1750 | 0.175 | 4-Acid Digestion | 620 | 0.062 | 4-Acid Digestion | 14.3 | 0.00143 | 4-Acid Digestion | [9 empty] | 3.69 | 0.000369 | 4-Acid Digestion | 118 | 0.0118 | 4-Acid Digestion | 1.07 | 0.000107 | 4-Acid Digestion | 0.67 | 6.7e-05 | 4-Acid Digestion |  |  |  | 14.5 | 0.00145 | 4-Acid Digestion | 4610 | 0.461 | 4-Acid Digestion | 0.85 | 8.5e-05 | 4-Acid Digestion | 0.27 | 2.7e-05 | 4-Acid Digestion | 2.74 | 0.000274 | 4-Acid Digestion | 69 | 0.0069 | Aqua Regia Digestion | 2.8 | 0.00028 | 4-Acid Digestion | 16 | 0.0016 | 4-Acid Digestion | 1.82 | 0.000182 | 4-Acid Digestion | 100 | 0.01 | 4-Acid Digestion | 132 | 0.0132 | 4-Acid Digestion
OREAS0239 | Au >1 ppm, Au only | primary | metasediments | orogenic lode gold | no | Archived | C:/Users/Zeb/Documents/GitHub/OREAS-Catalogue-Info/oreas-catalogue-2024-05-24.csv | https://www.oreas.com/crm/OREAS-239/ | 0.244 | 2.44e-05 | Aqua Regia Digestion | 23900 | 2.39 | Aqua Regia Digestion | 704 | 0.0704 | Aqua Regia Digestion | 3.55 | 0.000355 | Pb Fire Assay |  |  |  | 96 | 0.0096 | Aqua Regia Digestion | 1.15 | 0.000115 | Aqua Regia Digestion | 0.38 | 3.8e-05 | Aqua Regia Digestion | 2450 | 0.245 | Aqua Regia Digestion | 0.039 | 3.9e-06 | Aqua Regia Digestion | 54 | 0.0054 | Aqua Regia Digestion | [6 empty] | 95 | 0.0095 | Aqua Regia Digestion | 7 | 0.0007 | Aqua Regia Digestion | 26.8 | 0.00268 | Aqua Regia Digestion | 2.18 | 0.000218 | Aqua Regia Digestion | 0.97 | 9.7e-05 | Aqua Regia Digestion | 0.76 | 7.6e-05 | Aqua Regia Digestion | 33600 | 3.36 | Aqua Regia Digestion | 7.48 | 0.000748 | Aqua Regia Digestion | 3.71 | 0.000371 | Aqua Regia Digestion | 0.09 | 9e-06 | Aqua Regia Digestion | 0.75 | 7.5e-05 | Aqua Regia Digestion |  |  |  | 0.35 | 3.5e-05 | Aqua Regia Digestion | 0.023 | 2.3e-06 | Aqua Regia Digestion |  |  |  | 9310 | 0.931 | Aqua Regia Digestion | 27.7 | 0.00277 | Aqua Regia Digestion | 31.5 | 0.00315 | Aqua Regia Digestion | 0.12 | 1.2e-05 | Aqua Regia Digestion | 12300 | 1.23 | Aqua Regia Digestion | 220 | 0.022 | Aqua Regia Digestion | 0.59 | 5.9e-05 | Aqua Regia Digestion | 700 | 0.07 | Aqua Regia Digestion | [6 empty] | 55 | 0.0055 | Aqua Regia Digestion | 480 | 0.048 | Aqua Regia Digestion | 10.9 | 0.00109 | Aqua Regia Digestion |  |  |  | 6.96 | 0.000696 | Aqua Regia Digestion |  |  |  | 88 | 0.0088 | Aqua Regia Digestion | [9 empty] | 1550 | 0.155 | Aqua Regia Digestion | 518 | 0.0518 | Aqua Regia Digestion | 5.67 | 0.000567 | Aqua Regia Digestion | [6 empty] | 4.65 | 0.000465 | Aqua Regia Digestion | 1.29 | 0.000129 | Aqua Regia Digestion | 20.2 | 0.00202 | Aqua Regia Digestion |  |  |  | 0.4 | 4e-05 | Aqua Regia Digestion |  |  |  | 12.6 | 0.00126 | Aqua Regia Digestion | 1280 | 0.128 | Aqua Regia Digestion | 0.57 | 5.7e-05 | Aqua Regia Digestion | 0.12 | 1.2e-05 | Aqua Regia Digestion | 1.51 | 0.000151 | Aqua Regia Digestion | 63 | 0.0063 | Aqua Regia Digestion | 0.54 | 5.4e-05 | Aqua Regia Digestion | 8.95 | 0.000895 | Aqua Regia Digestion | 0.8 | 8e-05 | Aqua Regia Digestion | 75 | 0.0075 | Aqua Regia Digestion
OREAS0239b | Au >1 ppm, Au only | primary | metasediments | orogenic lode gold | yes | Current | C:/Users/Zeb/Documents/GitHub/OREAS-Catalogue-Info/oreas-catalogue-2024-05-24.csv | https://www.oreas.com/crm/OREAS-239b/ | 0.266 | 2.66e-05 | Aqua Regia Digestion | 73600 | 7.36 | 4-Acid Digestion | 816 | 0.0816 | 4-Acid Digestion | 3.61 | 0.000361 | Pb Fire Assay |  |  |  | 678 | 0.0678 | 4-Acid Digestion | 2.42 | 0.000242 | 4-Acid Digestion | 0.39 | 3.9e-05 | 4-Acid Digestion | 8670 | 0.867 | 4-Acid Digestion | 0.093 | 9.3e-06 | 4-Acid Digestion | 78 | 0.0078 | 4-Acid Digestion |  |  |  | 16.9 | 0.00169 | 4-Acid Digestion | 123 | 0.0123 | 4-Acid Digestion | 9.37 | 0.000937 | 4-Acid Digestion | 30.9 | 0.00309 | 4-Acid Digestion | 3.47 | 0.000347 | 4-Acid Digestion | 1.76 | 0.000176 | 4-Acid Digestion | 1.19 | 0.000119 | 4-Acid Digestion | 40700 | 4.07 | 4-Acid Digestion | 19.3 | 0.00193 | 4-Acid Digestion | 4.96 | 0.000496 | 4-Acid Digestion | 0.1 | 1e-05 | Aqua Regia Digestion | 3.81 | 0.000381 | 4-Acid Digestion |  |  |  | 0.68 | 6.8e-05 | 4-Acid Digestion | 0.068 | 6.8e-06 | 4-Acid Digestion |  |  |  | 26700 | 2.67 | 4-Acid Digestion | 37.9 | 0.00379 | 4-Acid Digestion | 48.3 | 0.00483 | 4-Acid Digestion | 0.28 | 2.8e-05 | 4-Acid Digestion | 17200 | 1.72 | 4-Acid Digestion | 390 | 0.039 | 4-Acid Digestion | 0.99 | 9.9e-05 | 4-Acid Digestion | 6820 | 0.682 | 4-Acid Digestion | 14.1 | 0.00141 | 4-Acid Digestion | 33.2 | 0.00332 | 4-Acid Digestion | 59 | 0.0059 | Aqua Regia Digestion | 650 | 0.065 | 4-Acid Digestion | 23.2 | 0.00232 | 4-Acid Digestion |  |  |  | 9.04 | 0.000904 | 4-Acid Digestion |  |  |  | 83 | 0.0083 | Aqua Regia Digestion | 0.002 | 2e-07 | 4-Acid Digestion | [6 empty] | 2080 | 0.208 | 4-Acid Digestion | 727 | 0.0727 | 4-Acid Digestion | 14 | 0.0014 | 4-Acid Digestion | [9 empty] | 3.64 | 0.000364 | 4-Acid Digestion | 121 | 0.0121 | 4-Acid Digestion | 1.05 | 0.000105 | 4-Acid Digestion | 0.67 | 6.7e-05 | 4-Acid Digestion |  |  |  | 14.2 | 0.00142 | 4-Acid Digestion | 4600 | 0.46 | 4-Acid Digestion | 0.83 | 8.3e-05 | 4-Acid Digestion | 0.26 | 2.6e-05 | 4-Acid Digestion | 2.66 | 0.000266 | 4-Acid Digestion | 67 | 0.0067 | Aqua Regia Digestion | 2.94 | 0.000294 | 4-Acid Digestion | 15.6 | 0.00156 | 4-Acid Digestion | 1.7 | 0.00017 | 4-Acid Digestion | 98 | 0.0098 | 4-Acid Digestion | 131 | 0.0131 | 4-Acid Digestion
OREAS0023a | Blank/lithogeochem/low-level | primary | granodiorite | barren | no | Archived | C:/Users/Zeb/Documents/GitHub/OREAS-Catalogue-Info/oreas-catalogue-2024-05-24.csv | https://www.oreas.com/crm/OREAS-23a/ | 0.1 | 1e-05 | 4-Acid Digestion |  |  |  | 37 | 0.0037 | 4-Acid Digestion | 0.003 | 3e-07 | Pb Fire Assay |  |  |  | 1092 | 0.1092 | 4-Acid Digestion |  |  |  | 0.15 | 1.5e-05 | 4-Acid Digestion |  |  |  | 0.15 | 1.5e-05 | 4-Acid Digestion | [6 empty] | 14.8 | 0.00148 | 4-Acid Digestion | [6 empty] | 42.1 | 0.00421 | 4-Acid Digestion | [54 empty] | 9.6 | 0.00096 | 4-Acid Digestion | [15 empty] | 21.3 | 0.00213 | 4-Acid Digestion | [24 empty] | 0.45 | 4.5e-05 | 4-Acid Digestion | [12 empty] | 3.1 | 0.00031 | 4-Acid Digestion | [12 empty] | 20.9 | 0.00209 | 4-Acid Digestion | [9 empty] | 6.2 | 0.00062 | 4-Acid Digestion |  |  |  | 3.7 | 0.00037 | 4-Acid Digestion | [6 empty] | 69 | 0.0069 | 4-Acid Digestion
OREAS0023b | Blank/lithogeochem/low-level | primary | granodiorite | barren | no | Current | C:/Users/Zeb/Documents/GitHub/OREAS-Catalogue-Info/oreas-catalogue-2024-05-24.csv | https://www.oreas.com/crm/OREAS-23b/ | 0.065 | 6.5e-06 | 4-Acid Digestion | 78600 | 7.86 | 4-Acid Digestion | 25.1 | 0.00251 | 4-Acid Digestion | 0.003 | 3e-07 | Pb Fire Assay |  |  |  | 1100 | 0.11 | 4-Acid Digestion | 3.62 | 0.000362 | 4-Acid Digestion | 0.15 | 1.5e-05 | 4-Acid Digestion | 25800 | 2.58 | 4-Acid Digestion | 0.087 | 8.7e-06 | 4-Acid Digestion | 80 | 0.008 | 4-Acid Digestion |  |  |  | 14 | 0.0014 | 4-Acid Digestion | 65 | 0.0065 | 4-Acid Digestion | 15.7 | 0.00157 | 4-Acid Digestion | 46.7 | 0.00467 | 4-Acid Digestion | [9 empty] | 37200 | 3.72 | 4-Acid Digestion | 19.3 | 0.00193 | 4-Acid Digestion | [6 empty] | 3.12 | 0.000312 | 4-Acid Digestion | [6 empty] | 0.053 | 5.3e-06 | 4-Acid Digestion |  |  |  | 33700 | 3.37 | 4-Acid Digestion | 38.1 | 0.00381 | 4-Acid Digestion | 37.3 | 0.00373 | 4-Acid Digestion |  |  |  | 13900 | 1.39 | 4-Acid Digestion | 550 | 0.055 | 4-Acid Digestion | 3.2 | 0.00032 | 4-Acid Digestion | 20300 | 2.03 | 4-Acid Digestion | 21.6 | 0.00216 | 4-Acid Digestion | [6 empty] | 1040 | 0.104 | 4-Acid Digestion | 22.6 | 0.00226 | 4-Acid Digestion | [21 empty] | 680 | 0.068 | 4-Acid Digestion | 0.59 | 5.9e-05 | 4-Acid Digestion | 12.8 | 0.00128 | 4-Acid Digestion | [9 empty] | 4.06 | 0.000406 | 4-Acid Digestion | 301 | 0.0301 | 4-Acid Digestion | 1.64 | 0.000164 | 4-Acid Digestion | [6 empty] | 21.7 | 0.00217 | 4-Acid Digestion | 5080 | 0.508 | 4-Acid Digestion | 1.18 | 0.000118 | 4-Acid Digestion |  |  |  | 6.28 | 0.000628 | 4-Acid Digestion |  |  |  | 3.37 | 0.000337 | 4-Acid Digestion | 27.4 | 0.00274 | 4-Acid Digestion |  |  |  | 70 | 0.007 | 4-Acid Digestion | 95 | 0.0095 | 4-Acid Digestion
OREAS0240 | Au >1 ppm, Au only | primary | greenstone | orogenic lode gold | yes | Current | C:/Users/Zeb/Documents/GitHub/OREAS-Catalogue-Info/oreas-catalogue-2024-05-24.csv | https://www.oreas.com/crm/OREAS-240/ | 1.3 | 0.00013 | Aqua Regia Digestion | 68400 | 6.84 | 4-Acid Digestion | 65 | 0.0065 | 4-Acid Digestion | 5.51 | 0.000551 | Pb Fire Assay | 19.8 | 0.00198 | Aqua Regia Digestion | 129 | 0.0129 | 4-Acid Digestion | 0.43 | 4.3e-05 | 4-Acid Digestion | 0.053 | 5.3e-06 | 4-Acid Digestion | 68500 | 6.85 | 4-Acid Digestion | 0.63 | 6.3e-05 | 4-Acid Digestion | 13.3 | 0.00133 | 4-Acid Digestion |  |  |  | 39.8 | 0.00398 | 4-Acid Digestion | 103 | 0.0103 | 4-Acid Digestion | 0.97 | 9.7e-05 | 4-Acid Digestion | 168 | 0.0168 | 4-Acid Digestion | 3.51 | 0.000351 | 4-Acid Digestion | 2.17 | 0.000217 | 4-Acid Digestion | 0.88 | 8.8e-05 | 4-Acid Digestion | 73100 | 7.31 | 4-Acid Digestion | 15.2 | 0.00152 | 4-Acid Digestion | 3.14 | 0.000314 | 4-Acid Digestion | 0.098 | 9.8e-06 | Aqua Regia Digestion | 1.7 | 0.00017 | 4-Acid Digestion |  |  |  | 0.74 | 7.4e-05 | 4-Acid Digestion | 0.075 | 7.5e-06 | 4-Acid Digestion |  |  |  | 4530 | 0.453 | 4-Acid Digestion | 5.72 | 0.000572 | 4-Acid Digestion | 11.4 | 0.00114 | 4-Acid Digestion | 0.31 | 3.1e-05 | 4-Acid Digestion | 34400 | 3.44 | 4-Acid Digestion | 1250 | 0.125 | 4-Acid Digestion | 1.7 | 0.00017 | 4-Acid Digestion | 16500 | 1.65 | 4-Acid Digestion | 3.37 | 0.000337 | 4-Acid Digestion | 8.32 | 0.000832 | 4-Acid Digestion | 53 | 0.0053 | Aqua Regia Digestion | 400 | 0.04 | 4-Acid Digestion | 28.5 | 0.00285 | 4-Acid Digestion |  |  |  | 1.77 | 0.000177 | 4-Acid Digestion | 0.013 | 1.3e-06 | Aqua Regia Digestion | 6.08 | 0.000608 | Aqua Regia Digestion | 0.002 | 2e-07 | Aqua Regia Digestion | [6 empty] | 3990 | 0.399 | 4-Acid Digestion | 1.48 | 0.000148 | 4-Acid Digestion | 37.9 | 0.00379 | 4-Acid Digestion | [6 empty] | 1.56 | 0.000156 | Aqua Regia Digestion | 1.08 | 0.000108 | 4-Acid Digestion | 213 | 0.0213 | 4-Acid Digestion | 0.23 | 2.3e-05 | 4-Acid Digestion | 0.53 | 5.3e-05 | 4-Acid Digestion | 0.11 | 1.1e-05 | Aqua Regia Digestion | 1.13 | 0.000113 | 4-Acid Digestion | 5720 | 0.572 | 4-Acid Digestion | 0.23 | 2.3e-05 | 4-Acid Digestion | 0.31 | 3.1e-05 | 4-Acid Digestion | 0.33 | 3.3e-05 | 4-Acid Digestion | 130 | 0.013 | Aqua Regia Digestion | 36.9 | 0.00369 | 4-Acid Digestion | 19.2 | 0.00192 | 4-Acid Digestion | 2.1 | 0.00021 | 4-Acid Digestion | 142 | 0.0142 | 4-Acid Digestion | 56 | 0.0056 | 4-Acid Digestion
OREAS0240b | Au >1 ppm, Au only | primary | greenstone | orogenic lode gold | yes | Current | C:/Users/Zeb/Documents/GitHub/OREAS-Catalogue-Info/oreas-catalogue-2024-05-24.csv | https://www.oreas.com/crm/OREAS-240b/ | 1.39 | 0.000139 | Aqua Regia Digestion | 64900 | 6.49 | 4-Acid Digestion | 98 | 0.0098 | 4-Acid Digestion | 5.65 | 0.000565 | Pb Fire Assay | 22.6 | 0.00226 | Aqua Regia Digestion | 324 | 0.0324 | 4-Acid Digestion | 0.47 | 4.7e-05 | 4-Acid Digestion | 0.073 | 7.3e-06 | 4-Acid Digestion | 56600 | 5.66 | 4-Acid Digestion | 0.89 | 8.9e-05 | 4-Acid Digestion | 14.9 | 0.00149 | 4-Acid Digestion |  |  |  | 40.3 | 0.00403 | 4-Acid Digestion | 146 | 0.0146 | 4-Acid Digestion | 1.38 | 0.000138 | 4-Acid Digestion | 164 | 0.0164 | 4-Acid Digestion | 3.35 | 0.000335 | 4-Acid Digestion | 2.03 | 0.000203 | 4-Acid Digestion | 0.87 | 8.7e-05 | 4-Acid Digestion | 73100 | 7.31 | 4-Acid Digestion | 14.8 | 0.00148 | 4-Acid Digestion | 2.89 | 0.000289 | 4-Acid Digestion | 0.095 | 9.5e-06 | 4-Acid Digestion | 1.66 | 0.000166 | 4-Acid Digestion |  |  |  | 0.67 | 6.7e-05 | 4-Acid Digestion | 0.075 | 7.5e-06 | 4-Acid Digestion |  |  |  | 7300 | 0.73 | 4-Acid Digestion | 6.6 | 0.00066 | 4-Acid Digestion | 13.5 | 0.00135 | 4-Acid Digestion | 0.29 | 2.9e-05 | 4-Acid Digestion | 34400 | 3.44 | 4-Acid Digestion | 1400 | 0.14 | 4-Acid Digestion | 2.9 | 0.00029 | 4-Acid Digestion | 18700 | 1.87 | 4-Acid Digestion | 3.54 | 0.000354 | 4-Acid Digestion | 8.74 | 0.000874 | 4-Acid Digestion | 68 | 0.0068 | Aqua Regia Digestion | 430 | 0.043 | 4-Acid Digestion | 40.5 | 0.00405 | 4-Acid Digestion |  |  |  | 1.91 | 0.000191 | 4-Acid Digestion |  |  |  | 8.91 | 0.000891 | Aqua Regia Digestion | 0.002 | 2e-07 | 4-Acid Digestion | [6 empty] | 5490 | 0.549 | 4-Acid Digestion | 2.14 | 0.000214 | 4-Acid Digestion | 33.3 | 0.00333 | 4-Acid Digestion | [6 empty] | 1.6 | 0.00016 | Aqua Regia Digestion | 1.32 | 0.000132 | 4-Acid Digestion | 196 | 0.0196 | 4-Acid Digestion | 0.24 | 2.4e-05 | 4-Acid Digestion | 0.5 | 5e-05 | 4-Acid Digestion | 0.14 | 1.4e-05 | Aqua Regia Digestion | 1.45 | 0.000145 | 4-Acid Digestion | 5430 | 0.543 | 4-Acid Digestion | 0.34 | 3.4e-05 | 4-Acid Digestion | 0.29 | 2.9e-05 | 4-Acid Digestion | 0.42 | 4.2e-05 | 4-Acid Digestion | 116 | 0.0116 | Aqua Regia Digestion | 47.1 | 0.00471 | 4-Acid Digestion | 18.3 | 0.00183 | 4-Acid Digestion | 1.87 | 0.000187 | 4-Acid Digestion | 173 | 0.0173 | 4-Acid Digestion | 53 | 0.0053 | 4-Acid Digestion
OREAS0241 | Au >1 ppm, Au only | primary | greenstone | orogenic lode gold | yes | Current | C:/Users/Zeb/Documents/GitHub/OREAS-Catalogue-Info/oreas-catalogue-2024-05-24.csv | https://www.oreas.com/crm/OREAS-241/ | 1.71 | 0.000171 | Aqua Regia Digestion | 65000 | 6.5 | 4-Acid Digestion | 71 | 0.0071 | 4-Acid Digestion | 6.91 | 0.000691 | Pb Fire Assay | 92 | 0.0092 | Aqua Regia Digestion | 241 | 0.0241 | 4-Acid Digestion | 0.48 | 4.8e-05 | 4-Acid Digestion | 0.067 | 6.7e-06 | 4-Acid Digestion | 58300 | 5.83 | 4-Acid Digestion | 0.64 | 6.4e-05 | 4-Acid Digestion | 13.9 | 0.00139 | 4-Acid Digestion |  |  |  | 40.9 | 0.00409 | 4-Acid Digestion | 83 | 0.0083 | 4-Acid Digestion | 1.07 | 0.000107 | 4-Acid Digestion | 169 | 0.0169 | 4-Acid Digestion | 3.86 | 0.000386 | 4-Acid Digestion | 2.35 | 0.000235 | 4-Acid Digestion | 0.96 | 9.6e-05 | 4-Acid Digestion | 78300 | 7.83 | 4-Acid Digestion | 15.8 | 0.00158 | 4-Acid Digestion | 3.41 | 0.000341 | 4-Acid Digestion | 0.13 | 1.3e-05 | Aqua Regia Digestion | 1.81 | 0.000181 | 4-Acid Digestion | 0.057 | 5.7e-06 | Aqua Regia Digestion | 0.83 | 8.3e-05 | 4-Acid Digestion | 0.078 | 7.8e-06 | 4-Acid Digestion |  |  |  | 5780 | 0.578 | 4-Acid Digestion | 6.18 | 0.000618 | 4-Acid Digestion | 11.5 | 0.00115 | 4-Acid Digestion | 0.35 | 3.5e-05 | 4-Acid Digestion | 33400 | 3.34 | 4-Acid Digestion | 1300 | 0.13 | 4-Acid Digestion | 1.63 | 0.000163 | 4-Acid Digestion | 21200 | 2.12 | 4-Acid Digestion | 3.69 | 0.000369 | 4-Acid Digestion | 9.09 | 0.000909 | 4-Acid Digestion | 46.5 | 0.00465 | Aqua Regia Digestion | 450 | 0.045 | 4-Acid Digestion | 32.2 | 0.00322 | 4-Acid Digestion |  |  |  | 1.98 | 0.000198 | 4-Acid Digestion |  |  |  | 6.33 | 0.000633 | Aqua Regia Digestion | 0.003 | 3e-07 | 4-Acid Digestion | [6 empty] | 4660 | 0.466 | 4-Acid Digestion | 1.9 | 0.00019 | 4-Acid Digestion | 37.4 | 0.00374 | 4-Acid Digestion | 0.93 | 9.3e-05 | 4-Acid Digestion |  |  |  | 1.89 | 0.000189 | Aqua Regia Digestion | 1.13 | 0.000113 | 4-Acid Digestion | 96 | 0.0096 | 4-Acid Digestion | 0.26 | 2.6e-05 | 4-Acid Digestion | 0.61 | 6.1e-05 | 4-Acid Digestion | 0.11 | 1.1e-05 | Aqua Regia Digestion | 1.18 | 0.000118 | 4-Acid Digestion | 6260 | 0.626 | 4-Acid Digestion | 0.26 | 2.6e-05 | 4-Acid Digestion | 0.35 | 3.5e-05 | 4-Acid Digestion | 0.37 | 3.7e-05 | 4-Acid Digestion | 152 | 0.0152 | Aqua Regia Digestion | 32.7 | 0.00327 | 4-Acid Digestion | 21 | 0.0021 | 4-Acid Digestion | 2.28 | 0.000228 | 4-Acid Digestion | 147 | 0.0147 | 4-Acid Digestion | 58 | 0.0058 | 4-Acid Digestion
OREAS0241b | Au >1 ppm, Au only | primary | greenstone | orogenic lode gold | yes | Current | C:/Users/Zeb/Documents/GitHub/OREAS-Catalogue-Info/oreas-catalogue-2024-05-24.csv | https://www.oreas.com/crm/OREAS-241b/ | 1.73 | 0.000173 | Aqua Regia Digestion | 65100 | 6.51 | 4-Acid Digestion | 87 | 0.0087 | 4-Acid Digestion | 7.13 | 0.000713 | Pb Fire Assay | 29.9 | 0.00299 | Aqua Regia Digestion | 257 | 0.0257 | 4-Acid Digestion | 0.46 | 4.6e-05 | 4-Acid Digestion | 0.069 | 6.9e-06 | 4-Acid Digestion | 57900 | 5.79 | 4-Acid Digestion | 0.78 | 7.8e-05 | 4-Acid Digestion | 14.8 | 0.00148 | 4-Acid Digestion |  |  |  | 39.8 | 0.00398 | 4-Acid Digestion | 119 | 0.0119 | 4-Acid Digestion | 1.22 | 0.000122 | 4-Acid Digestion | 166 | 0.0166 | 4-Acid Digestion | 3.63 | 0.000363 | 4-Acid Digestion | 2.21 | 0.000221 | 4-Acid Digestion | 0.97 | 9.7e-05 | 4-Acid Digestion | 75400 | 7.54 | 4-Acid Digestion | 15.3 | 0.00153 | 4-Acid Digestion | 3.06 | 0.000306 | 4-Acid Digestion | 0.1 | 1e-05 | 4-Acid Digestion | 1.75 | 0.000175 | 4-Acid Digestion |  |  |  | 0.76 | 7.6e-05 | 4-Acid Digestion | 0.078 | 7.8e-06 | 4-Acid Digestion |  |  |  | 6290 | 0.629 | 4-Acid Digestion | 6.34 | 0.000634 | 4-Acid Digestion | 12.8 | 0.00128 | 4-Acid Digestion | 0.32 | 3.2e-05 | 4-Acid Digestion | 33100 | 3.31 | 4-Acid Digestion | 1330 | 0.133 | 4-Acid Digestion | 2.19 | 0.000219 | 4-Acid Digestion | 19300 | 1.93 | 4-Acid Digestion | 3.66 | 0.000366 | 4-Acid Digestion | 9.2 | 0.00092 | 4-Acid Digestion | 55 | 0.0055 | Aqua Regia Digestion | 440 | 0.044 | 4-Acid Digestion | 37.3 | 0.00373 | 4-Acid Digestion |  |  |  | 1.99 | 0.000199 | 4-Acid Digestion |  |  |  | 7.91 | 0.000791 | Aqua Regia Digestion | 0.003 | 3e-07 | 4-Acid Digestion | [6 empty] | 4960 | 0.496 | 4-Acid Digestion | 1.98 | 0.000198 | 4-Acid Digestion | 35.3 | 0.00353 | 4-Acid Digestion | [6 empty] | 1.6 | 0.00016 | Aqua Regia Digestion | 1.32 | 0.000132 | 4-Acid Digestion | 156 | 0.0156 | 4-Acid Digestion | 0.25 | 2.5e-05 | 4-Acid Digestion | 0.53 | 5.3e-05 | 4-Acid Digestion | 0.13 | 1.3e-05 | Aqua Regia Digestion | 1.3 | 0.00013 | 4-Acid Digestion | 5920 | 0.592 | 4-Acid Digestion | 0.31 | 3.1e-05 | 4-Acid Digestion | 0.32 | 3.2e-05 | 4-Acid Digestion | 0.4 | 4e-05 | 4-Acid Digestion | 131 | 0.0131 | Aqua Regia Digestion | 38.3 | 0.00383 | 4-Acid Digestion | 19.5 | 0.00195 | 4-Acid Digestion | 2.1 | 0.00021 | 4-Acid Digestion | 163 | 0.0163 | 4-Acid Digestion | 57 | 0.0057 | 4-Acid Digestion
OREAS0242 | Au >1 ppm, Au only | primary | greenstone | orogenic lode gold | yes | Current | C:/Users/Zeb/Documents/GitHub/OREAS-Catalogue-Info/oreas-catalogue-2024-05-24.csv | https://www.oreas.com/crm/OREAS-242/ | 2.05 | 0.000205 | Aqua Regia Digestion | 66900 | 6.69 | 4-Acid Digestion | 68 | 0.0068 | 4-Acid Digestion | 8.67 | 0.000867 | Pb Fire Assay | 52 | 0.0052 | Aqua Regia Digestion | 201 | 0.0201 | 4-Acid Digestion | 0.46 | 4.6e-05 | 4-Acid Digestion | 0.055 | 5.5e-06 | 4-Acid Digestion | 62000 | 6.2 | 4-Acid Digestion | 0.65 | 6.5e-05 | 4-Acid Digestion | 13.7 | 0.00137 | 4-Acid Digestion |  |  |  | 39.5 | 0.00395 | 4-Acid Digestion | 92 | 0.0092 | 4-Acid Digestion | 1.03 | 0.000103 | 4-Acid Digestion | 174 | 0.0174 | 4-Acid Digestion | 3.64 | 0.000364 | 4-Acid Digestion | 2.22 | 0.000222 | 4-Acid Digestion | 0.88 | 8.8e-05 | 4-Acid Digestion | 75800 | 7.58 | 4-Acid Digestion | 15.1 | 0.00151 | 4-Acid Digestion | 3.25 | 0.000325 | 4-Acid Digestion | 0.11 | 1.1e-05 | Aqua Regia Digestion | 1.78 | 0.000178 | 4-Acid Digestion |  |  |  | 0.76 | 7.6e-05 | 4-Acid Digestion | 0.079 | 7.9e-06 | 4-Acid Digestion |  |  |  | 5470 | 0.547 | 4-Acid Digestion | 5.92 | 0.000592 | 4-Acid Digestion | 11.5 | 0.00115 | 4-Acid Digestion | 0.31 | 3.1e-05 | 4-Acid Digestion | 33200 | 3.32 | 4-Acid Digestion | 1270 | 0.127 | 4-Acid Digestion | 1.61 | 0.000161 | 4-Acid Digestion | 18900 | 1.89 | 4-Acid Digestion | 3.58 | 0.000358 | 4-Acid Digestion | 8.68 | 0.000868 | 4-Acid Digestion | 48.9 | 0.00489 | Aqua Regia Digestion | 430 | 0.043 | 4-Acid Digestion | 30.8 | 0.00308 | 4-Acid Digestion |  |  |  | 1.86 | 0.000186 | 4-Acid Digestion | 0.01 | 1e-06 | Aqua Regia Digestion | 6.79 | 0.000679 | Aqua Regia Digestion | 0.002 | 2e-07 | Aqua Regia Digestion | [6 empty] | 4440 | 0.444 | 4-Acid Digestion | 1.78 | 0.000178 | 4-Acid Digestion | 37.3 | 0.00373 | 4-Acid Digestion | [6 empty] | 1.64 | 0.000164 | Aqua Regia Digestion | 1.15 | 0.000115 | 4-Acid Digestion | 147 | 0.0147 | 4-Acid Digestion | 0.25 | 2.5e-05 | 4-Acid Digestion | 0.55 | 5.5e-05 | 4-Acid Digestion | 0.11 | 1.1e-05 | Aqua Regia Digestion | 1.19 | 0.000119 | 4-Acid Digestion | 6020 | 0.602 | 4-Acid Digestion | 0.26 | 2.6e-05 | 4-Acid Digestion | 0.32 | 3.2e-05 | 4-Acid Digestion | 0.36 | 3.6e-05 | 4-Acid Digestion | 142 | 0.0142 | Aqua Regia Digestion | 35 | 0.0035 | 4-Acid Digestion | 20.1 | 0.00201 | 4-Acid Digestion | 2.18 | 0.000218 | 4-Acid Digestion | 147 | 0.0147 | 4-Acid Digestion | 58 | 0.0058 | 4-Acid Digestion
OREAS0243 | Au >1 ppm, Au only | primary | greenstone | orogenic lode gold | yes | Current | C:/Users/Zeb/Documents/GitHub/OREAS-Catalogue-Info/oreas-catalogue-2024-05-24.csv | https://www.oreas.com/crm/OREAS-243/ | 3.06 | 0.000306 | Aqua Regia Digestion | 63800 | 6.38 | 4-Acid Digestion | 85 | 0.0085 | 4-Acid Digestion | 12.39 | 0.001239 | Pb Fire Assay | 85 | 0.0085 | Aqua Regia Digestion | 252 | 0.0252 | 4-Acid Digestion | 0.52 | 5.2e-05 | 4-Acid Digestion | 0.077 | 7.7e-06 | 4-Acid Digestion | 55900 | 5.59 | 4-Acid Digestion | 0.79 | 7.9e-05 | 4-Acid Digestion | 14.9 | 0.00149 | 4-Acid Digestion |  |  |  | 39.3 | 0.00393 | 4-Acid Digestion | 85 | 0.0085 | 4-Acid Digestion | 1.27 | 0.000127 | 4-Acid Digestion | 173 | 0.0173 | 4-Acid Digestion | 3.79 | 0.000379 | 4-Acid Digestion | 2.3 | 0.00023 | 4-Acid Digestion | 0.93 | 9.3e-05 | 4-Acid Digestion | 75500 | 7.55 | 4-Acid Digestion | 15.4 | 0.00154 | 4-Acid Digestion | 3.33 | 0.000333 | 4-Acid Digestion | 0.12 | 1.2e-05 | Aqua Regia Digestion | 1.85 | 0.000185 | 4-Acid Digestion | 0.048 | 4.8e-06 | Aqua Regia Digestion | 0.8 | 8e-05 | 4-Acid Digestion | 0.08 | 8e-06 | 4-Acid Digestion |  |  |  | 6430 | 0.643 | 4-Acid Digestion | 6.71 | 0.000671 | 4-Acid Digestion | 12.3 | 0.00123 | 4-Acid Digestion | 0.35 | 3.5e-05 | 4-Acid Digestion | 31900 | 3.19 | 4-Acid Digestion | 1260 | 0.126 | 4-Acid Digestion | 1.93 | 0.000193 | 4-Acid Digestion | 20400 | 2.04 | 4-Acid Digestion | 3.7 | 0.00037 | 4-Acid Digestion | 9.19 | 0.000919 | 4-Acid Digestion | 46.8 | 0.00468 | Aqua Regia Digestion | 440 | 0.044 | 4-Acid Digestion | 38.3 | 0.00383 | 4-Acid Digestion |  |  |  | 2.06 | 0.000206 | 4-Acid Digestion |  |  |  | 7.59 | 0.000759 | Aqua Regia Digestion | 0.003 | 3e-07 | 4-Acid Digestion | [6 empty] | 5270 | 0.527 | 4-Acid Digestion | 2.24 | 0.000224 | 4-Acid Digestion | 35.9 | 0.00359 | 4-Acid Digestion | 1 | 0.0001 | 4-Acid Digestion |  |  |  | 1.86 | 0.000186 | Aqua Regia Digestion | 1.25 | 0.000125 | 4-Acid Digestion | 98 | 0.0098 | 4-Acid Digestion | 0.26 | 2.6e-05 | 4-Acid Digestion | 0.59 | 5.9e-05 | 4-Acid Digestion | 0.13 | 1.3e-05 | Aqua Regia Digestion | 1.39 | 0.000139 | 4-Acid Digestion | 6000 | 0.6 | 4-Acid Digestion | 0.33 | 3.3e-05 | 4-Acid Digestion | 0.34 | 3.4e-05 | 4-Acid Digestion | 0.42 | 4.2e-05 | 4-Acid Digestion | 145 | 0.0145 | Aqua Regia Digestion | 37.7 | 0.00377 | 4-Acid Digestion | 20.3 | 0.00203 | 4-Acid Digestion | 2.2 | 0.00022 | 4-Acid Digestion | 160 | 0.016 | 4-Acid Digestion | 61 | 0.0061 | 4-Acid Digestion
OREAS0245 | Au >1 ppm, Au only | primary | metasediments | orogenic lode gold | no | Current | C:/Users/Zeb/Documents/GitHub/OREAS-Catalogue-Info/oreas-catalogue-2024-05-24.csv | https://www.oreas.com/crm/OREAS-245/ | 1.44 | 0.000144 | 4-Acid Digestion | 62400 | 6.24 | 4-Acid Digestion | 3778 | 0.3778 | 4-Acid Digestion | 25.73 | 0.002573 | Pb Fire Assay |  |  |  | 549 | 0.0549 | 4-Acid Digestion | 2.34 | 0.000234 | 4-Acid Digestion | 0.7 | 7e-05 | 4-Acid Digestion | 8140 | 0.814 | 4-Acid Digestion | 0.075 | 7.5e-06 | 4-Acid Digestion | 66 | 0.0066 | 4-Acid Digestion |  |  |  | 13 | 0.0013 | 4-Acid Digestion | 103 | 0.0103 | 4-Acid Digestion | 8.71 | 0.000871 | 4-Acid Digestion | 56 | 0.0056 | 4-Acid Digestion | 2.74 | 0.000274 | 4-Acid Digestion | 1.43 | 0.000143 | 4-Acid Digestion | 1 | 0.0001 | 4-Acid Digestion | 34500 | 3.45 | 4-Acid Digestion | 17 | 0.0017 | 4-Acid Digestion | 4.2 | 0.00042 | 4-Acid Digestion |  |  |  | 3.15 | 0.000315 | 4-Acid Digestion |  |  |  | 0.52 | 5.2e-05 | 4-Acid Digestion | 0.059 | 5.9e-06 | 4-Acid Digestion |  |  |  | 25500 | 2.55 | 4-Acid Digestion | 32.6 | 0.00326 | 4-Acid Digestion | 38 | 0.0038 | 4-Acid Digestion | 0.23 | 2.3e-05 | 4-Acid Digestion | 12700 | 1.27 | 4-Acid Digestion | 350 | 0.035 | 4-Acid Digestion | 1.43 | 0.000143 | 4-Acid Digestion | 4830 | 0.483 | 4-Acid Digestion | 10.7 | 0.00107 | 4-Acid Digestion | 29 | 0.0029 | 4-Acid Digestion |  |  |  | 490 | 0.049 | 4-Acid Digestion | 32.6 | 0.00326 | 4-Acid Digestion |  |  |  | 7.82 | 0.000782 | 4-Acid Digestion | [6 empty] | 0.002 | 2e-07 | 4-Acid Digestion | [6 empty] | 7650 | 0.765 | 4-Acid Digestion | 3471 | 0.3471 | 4-Acid Digestion | 11.5 | 0.00115 | 4-Acid Digestion | [9 empty] | 3.38 | 0.000338 | 4-Acid Digestion | 96 | 0.0096 | 4-Acid Digestion | 0.86 | 8.6e-05 | 4-Acid Digestion | 0.51 | 5.1e-05 | 4-Acid Digestion |  |  |  | 12.3 | 0.00123 | 4-Acid Digestion | 3500 | 0.35 | 4-Acid Digestion | 0.82 | 8.2e-05 | 4-Acid Digestion | 0.22 | 2.2e-05 | 4-Acid Digestion | 2.48 | 0.000248 | 4-Acid Digestion |  |  |  | 6.76 | 0.000676 | 4-Acid Digestion | 12.5 | 0.00125 | 4-Acid Digestion | 1.48 | 0.000148 | 4-Acid Digestion | 92 | 0.0092 | 4-Acid Digestion | 107 | 0.0107 | 4-Acid Digestion
OREAS0247 | Au >1 ppm, Au only | primary | metasediments | orogenic lode gold | no | Current | C:/Users/Zeb/Documents/GitHub/OREAS-Catalogue-Info/oreas-catalogue-2024-05-24.csv | https://www.oreas.com/crm/OREAS-247/ | 2.16 | 0.000216 | 4-Acid Digestion | 60800 | 6.08 | 4-Acid Digestion | 3514 | 0.3514 | 4-Acid Digestion | 42.96 | 0.004296 | Pb Fire Assay |  |  |  | 550 | 0.055 | 4-Acid Digestion | 2.23 | 0.000223 | 4-Acid Digestion | 0.58 | 5.8e-05 | 4-Acid Digestion | 8260 | 0.826 | 4-Acid Digestion | 0.065 | 6.5e-06 | 4-Acid Digestion | 67 | 0.0067 | 4-Acid Digestion |  |  |  | 12 | 0.0012 | 4-Acid Digestion | 97 | 0.0097 | 4-Acid Digestion | 8.49 | 0.000849 | 4-Acid Digestion | 42.2 | 0.00422 | 4-Acid Digestion | 2.73 | 0.000273 | 4-Acid Digestion | 1.49 | 0.000149 | 4-Acid Digestion | 0.96 | 9.6e-05 | 4-Acid Digestion | 33200 | 3.32 | 4-Acid Digestion | 16.3 | 0.00163 | 4-Acid Digestion | 4.23 | 0.000423 | 4-Acid Digestion |  |  |  | 3.57 | 0.000357 | 4-Acid Digestion |  |  |  | 0.54 | 5.4e-05 | 4-Acid Digestion | 0.058 | 5.8e-06 | 4-Acid Digestion |  |  |  | 24500 | 2.45 | 4-Acid Digestion | 33.1 | 0.00331 | 4-Acid Digestion | 31.8 | 0.00318 | 4-Acid Digestion | 0.24 | 2.4e-05 | 4-Acid Digestion | 12200 | 1.22 | 4-Acid Digestion | 360 | 0.036 | 4-Acid Digestion | 1.76 | 0.000176 | 4-Acid Digestion | 4990 | 0.499 | 4-Acid Digestion | 11.7 | 0.00117 | 4-Acid Digestion | 29.3 | 0.00293 | 4-Acid Digestion |  |  |  | 480 | 0.048 | 4-Acid Digestion | 31.9 | 0.00319 | 4-Acid Digestion |  |  |  | 7.9 | 0.00079 | 4-Acid Digestion | [6 empty] | 0.002 | 2e-07 | 4-Acid Digestion | [6 empty] | 7140 | 0.714 | 4-Acid Digestion | 3295 | 0.3295 | 4-Acid Digestion | 11.4 | 0.00114 | 4-Acid Digestion | [9 empty] | 3.31 | 0.000331 | 4-Acid Digestion | 96 | 0.0096 | 4-Acid Digestion | 0.92 | 9.2e-05 | 4-Acid Digestion | 0.53 | 5.3e-05 | 4-Acid Digestion |  |  |  | 12.6 | 0.00126 | 4-Acid Digestion | 3900 | 0.39 | 4-Acid Digestion | 0.8 | 8e-05 | 4-Acid Digestion | 0.23 | 2.3e-05 | 4-Acid Digestion | 2.53 | 0.000253 | 4-Acid Digestion |  |  |  | 7.88 | 0.000788 | 4-Acid Digestion | 13.1 | 0.00131 | 4-Acid Digestion | 1.54 | 0.000154 | 4-Acid Digestion | 86 | 0.0086 | 4-Acid Digestion | 125 | 0.0125 | 4-Acid Digestion
OREAS0024b | Blank/lithogeochem/low-level | primary | granodiorite | barren | yes | Archived | C:/Users/Zeb/Documents/GitHub/OREAS-Catalogue-Info/oreas-catalogue-2024-05-24.csv | https://www.oreas.com/crm/OREAS-24b/ |  |  |  | 80200 | 8.02 | 4-Acid Digestion | 7.96 | 0.000796 | Aqua Regia Digestion (sample weights 0.15-50g) | 0.003 | 3e-07 | Pb Fire Assay |  |  |  | 716 | 0.0716 | 4-Acid Digestion | 2.92 | 0.000292 | 4-Acid Digestion | 0.68 | 6.8e-05 | 4-Acid Digestion | 10800 | 1.08 | 4-Acid Digestion |  |  |  | 84 | 0.0084 | 4-Acid Digestion |  |  |  | 16.9 | 0.00169 | 4-Acid Digestion | 118 | 0.0118 | 4-Acid Digestion | 10.7 | 0.00107 | 4-Acid Digestion | 38 | 0.0038 | 4-Acid Digestion | 5.83 | 0.000583 | Borate / Peroxide Fusion ICP | 3.41 | 0.000341 | Borate / Peroxide Fusion ICP | 1.39 | 0.000139 | Borate / Peroxide Fusion ICP | 43900 | 4.39 | 4-Acid Digestion | 20.1 | 0.00201 | 4-Acid Digestion | 6.27 | 0.000627 | Borate / Peroxide Fusion ICP |  |  |  | 3.9 | 0.00039 | 4-Acid Digestion |  |  |  | 1.17 | 0.000117 | Borate / Peroxide Fusion ICP | [6 empty] | 28100 | 2.81 | 4-Acid Digestion | 42.4 | 0.00424 | 4-Acid Digestion | 52 | 0.0052 | 4-Acid Digestion | 0.49 | 4.9e-05 | Borate / Peroxide Fusion ICP | 16500 | 1.65 | 4-Acid Digestion | 440 | 0.044 | 4-Acid Digestion | 4.03 | 0.000403 | 4-Acid Digestion | 8460 | 0.846 | 4-Acid Digestion | 14.6 | 0.00146 | 4-Acid Digestion | 38.7 | 0.00387 | Borate / Peroxide Fusion ICP | 61 | 0.0061 | Borate / Peroxide Fusion ICP | 690 | 0.069 | 4-Acid Digestion | 23.1 | 0.00231 | 4-Acid Digestion |  |  |  | 10.2 | 0.00102 | Borate / Peroxide Fusion ICP |  |  |  | 161 | 0.0161 | Borate / Peroxide Fusion ICP | [9 empty] | 1980 | 0.198 | 4-Acid Digestion | 1 | 0.0001 | 4-Acid Digestion | 15.3 | 0.00153 | 4-Acid Digestion |  |  |  | 308507.048 | 30.8507048 | Borate Fusion XRF | 7.17 | 0.000717 | Borate / Peroxide Fusion ICP | 4.25 | 0.000425 | 4-Acid Digestion | 124 | 0.0124 | 4-Acid Digestion | 1.23 | 0.000123 | 4-Acid Digestion | 0.98 | 9.8e-05 | Borate / Peroxide Fusion ICP |  |  |  | 16.4 | 0.00164 | 4-Acid Digestion | 4680 | 0.468 | 4-Acid Digestion | 0.86 | 8.6e-05 | 4-Acid Digestion | 0.5 | 5e-05 | Borate / Peroxide Fusion ICP | 3.06 | 0.000306 | 4-Acid Digestion | 112 | 0.0112 | Borate / Peroxide Fusion ICP | 3.64 | 0.000364 | 4-Acid Digestion | 19.9 | 0.00199 | 4-Acid Digestion | 3.24 | 0.000324 | Borate / Peroxide Fusion ICP | 105 | 0.0105 | 4-Acid Digestion | 134 | 0.0134 | 4-Acid Digestion
OREAS0024c | Blank/lithogeochem/low-level | primary | basalt | barren | no | Archived | C:/Users/Zeb/Documents/GitHub/OREAS-Catalogue-Info/oreas-catalogue-2024-05-24.csv | https://www.oreas.com/crm/OREAS-24c/ | 0.2 | 2e-05 | 4-Acid Digestion | 74500 | 7.45 | 4-Acid Digestion | 0.2 | 2e-05 | 4-Acid Digestion | 0.001 | 1e-07 | Pb Fire Assay |  |  |  | 269 | 0.0269 | 4-Acid Digestion | 1.05 | 0.000105 | 4-Acid Digestion | 0.1 | 1e-05 | 4-Acid Digestion | 58600 | 5.86 | 4-Acid Digestion | 0.1 | 1e-05 | 4-Acid Digestion | [6 empty] | 42.7 | 0.00427 | 4-Acid Digestion | 193 | 0.0193 | 4-Acid Digestion |  |  |  | 48.6 | 0.00486 | 4-Acid Digestion | [9 empty] | 76200 | 7.62 | 4-Acid Digestion | [9 empty] | 3.75 | 0.000375 | 4-Acid Digestion | [12 empty] | 7350 | 0.735 | 4-Acid Digestion |  |  |  | 8.32 | 0.000832 | 4-Acid Digestion |  |  |  | 39300 | 3.93 | 4-Acid Digestion | 1080 | 0.108 | 4-Acid Digestion | 2.49 | 0.000249 | 4-Acid Digestion | 24200 | 2.42 | 4-Acid Digestion | 23.8 | 0.00238 | 4-Acid Digestion | [6 empty] | 1560 | 0.156 | 4-Acid Digestion | 2.9 | 0.00029 | 4-Acid Digestion | [24 empty] | 0.1 | 1e-05 | 4-Acid Digestion | 21.6 | 0.00216 | 4-Acid Digestion | [9 empty] | 1.51 | 0.000151 | 4-Acid Digestion | 442 | 0.0442 | 4-Acid Digestion | 1.48 | 0.000148 | 4-Acid Digestion | [6 empty] | 3.08 | 0.000308 | 4-Acid Digestion | 10600 | 1.06 | 4-Acid Digestion | [6 empty] | 0.76 | 7.6e-05 | 4-Acid Digestion |  |  |  | 0.53 | 5.3e-05 | 4-Acid Digestion | 22.3 | 0.00223 | 4-Acid Digestion |  |  |  | 108 | 0.0108 | 4-Acid Digestion | 143 | 0.0143 | 4-Acid Digestion
OREAS0024d | Blank/lithogeochem/low-level | primary | basalt | barren | no | Current | C:/Users/Zeb/Documents/GitHub/OREAS-Catalogue-Info/oreas-catalogue-2024-05-24.csv | https://www.oreas.com/crm/OREAS-24d/ | 0.2 | 2e-05 | 4-Acid Digestion | 77700 | 7.77 | 4-Acid Digestion | 1.35 | 0.000135 | 4-Acid Digestion | 0.001 | 1e-07 | Pb Fire Assay |  |  |  | 536 | 0.0536 | 4-Acid Digestion | 2.14 | 0.000214 | 4-Acid Digestion | 0.03 | 3e-06 | 4-Acid Digestion | 56200 | 5.62 | 4-Acid Digestion | 0.12 | 1.2e-05 | 4-Acid Digestion | 59 | 0.0059 | 4-Acid Digestion |  |  |  | 44.2 | 0.00442 | 4-Acid Digestion | 147 | 0.0147 | 4-Acid Digestion | 1.18 | 0.000118 | 4-Acid Digestion | 43.2 | 0.00432 | 4-Acid Digestion | [9 empty] | 79700 | 7.97 | 4-Acid Digestion | 22.1 | 0.00221 | 4-Acid Digestion | [6 empty] | 4.7 | 0.00047 | 4-Acid Digestion | [6 empty] | 0.074 | 7.4e-06 | 4-Acid Digestion |  |  |  | 16900 | 1.69 | 4-Acid Digestion | 29.1 | 0.00291 | 4-Acid Digestion | 10.8 | 0.00108 | 4-Acid Digestion | 0.23 | 2.3e-05 | 4-Acid Digestion | 45600 | 4.56 | 4-Acid Digestion | 1150 | 0.115 | 4-Acid Digestion | 4.46 | 0.000446 | 4-Acid Digestion | 23300 | 2.33 | 4-Acid Digestion | 44.6 | 0.00446 | 4-Acid Digestion | [6 empty] | 2520 | 0.252 | 4-Acid Digestion | 3.56 | 0.000356 | 4-Acid Digestion | [21 empty] | 420 | 0.042 | 4-Acid Digestion |  |  |  | 20 | 0.002 | 4-Acid Digestion | [9 empty] | 1.89 | 0.000189 | 4-Acid Digestion | 748 | 0.0748 | 4-Acid Digestion | 3.01 | 0.000301 | 4-Acid Digestion | 0.79 | 7.9e-05 | 4-Acid Digestion |  |  |  | 3.78 | 0.000378 | 4-Acid Digestion | 12200 | 1.22 | 4-Acid Digestion | 0.12 | 1.2e-05 | 4-Acid Digestion |  |  |  | 1.4 | 0.00014 | 4-Acid Digestion | [6 empty] | 20.4 | 0.00204 | 4-Acid Digestion |  |  |  | 104 | 0.0104 | 4-Acid Digestion | 205 | 0.0205 | 4-Acid Digestion
OREAS0024P | Blank/lithogeochem/low-level | primary | basalt | barren | no | Archived | C:/Users/Zeb/Documents/GitHub/OREAS-Catalogue-Info/oreas-catalogue-2024-05-24.csv | https://www.oreas.com/crm/OREAS-24P/ | 0.1 | 1e-05 | 4-Acid Digestion | 76600 | 7.66 | Borate Fusion XRF | 2 | 0.0002 | 4-Acid Digestion | 0.002 | 2e-07 | Pb Fire Assay |  |  |  | 285 | 0.0285 | Borate / Peroxide Fusion ICP |  |  |  | 0.05 | 5e-06 | 4-Acid Digestion | 60700 | 6.07 | Borate Fusion XRF | 0.3 | 3e-05 | 4-Acid Digestion | 37.6 | 0.00376 | Borate / Peroxide Fusion ICP |  |  |  | 44 | 0.0044 | 4-Acid Digestion | 221 | 0.0221 | 4-Acid Digestion |  |  |  | 52 | 0.0052 | 4-Acid Digestion | 4.6 | 0.00046 | Borate / Peroxide Fusion ICP | 2.2 | 0.00022 | Borate / Peroxide Fusion ICP | 1.6 | 0.00016 | Borate / Peroxide Fusion ICP | 79700 | 7.97 | Borate Fusion XRF |  |  |  | 5.3 | 0.00053 | Borate / Peroxide Fusion ICP | [9 empty] | 0.8 | 8e-05 | Borate / Peroxide Fusion ICP | [6 empty] | 7000 | 0.7 | Borate Fusion XRF | 17.4 | 0.00174 | Borate / Peroxide Fusion ICP |  |  |  | 0.2 | 2e-05 | Borate / Peroxide Fusion ICP | 41300 | 4.13 | Borate Fusion XRF | 1100 | 0.11 | Borate Fusion XRF |  |  |  | 23100 | 2.31 | Borate Fusion XRF | 21 | 0.0021 | Borate / Peroxide Fusion ICP | 19.9 | 0.00199 | Borate / Peroxide Fusion ICP |  |  |  | 1360 | 0.136 | Borate Fusion XRF | 2.9 | 0.00029 | 4-Acid Digestion | 2 | 0.0002 | Pb Fire Assay | 4.7 | 0.00047 | Borate / Peroxide Fusion ICP | 1 | 0.0001 | Pb Fire Assay | 22.4 | 0.00224 | Borate / Peroxide Fusion ICP | [12 empty] | 0.14 | 1.4e-05 | 4-Acid Digestion | [6 empty] | 242000 | 24.2 | Borate Fusion XRF | 4.7 | 0.00047 | Borate / Peroxide Fusion ICP | 2 | 0.0002 | Borate / Peroxide Fusion ICP | 403 | 0.0403 | Borate / Peroxide Fusion ICP |  |  |  | 0.81 | 8.1e-05 | Borate / Peroxide Fusion ICP |  |  |  | 2.85 | 0.000285 | Borate / Peroxide Fusion ICP | 11000 | 1.1 | Borate Fusion XRF |  |  |  | 0.3 | 3e-05 | Borate / Peroxide Fusion ICP | 0.75 | 7.5e-05 | Borate / Peroxide Fusion ICP | [6 empty] | 22.9 | 0.00229 | Borate / Peroxide Fusion ICP | 1.83 | 0.000183 | Borate / Peroxide Fusion ICP | 114 | 0.0114 | 4-Acid Digestion | 141 | 0.0141 | Borate / Peroxide Fusion ICP
OREAS0250 | Au <1 ppm, Au only | oxide | weathered greenstone | orogenic lode gold | no | Archived | C:/Users/Zeb/Documents/GitHub/OREAS-Catalogue-Info/oreas-catalogue-2024-05-24.csv | https://www.oreas.com/crm/OREAS-250/ | 0.258 | 2.58e-05 | Aqua Regia Digestion | 13400 | 1.34 | Aqua Regia Digestion | 11.8 | 0.00118 | Aqua Regia Digestion | 0.309 | 3.09e-05 | Pb Fire Assay | 10 | 0.001 | Aqua Regia Digestion | 69 | 0.0069 | Aqua Regia Digestion | 0.6 | 6e-05 | Aqua Regia Digestion | 0.081 | 8.1e-06 | Aqua Regia Digestion | 8840 | 0.884 | Aqua Regia Digestion | 0.12 | 1.2e-05 | Aqua Regia Digestion | 39.7 | 0.00397 | Aqua Regia Digestion | [6 empty] | 49.5 | 0.00495 | Aqua Regia Digestion | 0.85 | 8.5e-05 | Aqua Regia Digestion | 44.7 | 0.00447 | Aqua Regia Digestion | 2.9 | 0.00029 | Aqua Regia Digestion | 1.33 | 0.000133 | Aqua Regia Digestion | 0.75 | 7.5e-05 | Aqua Regia Digestion | 50800 | 5.08 | Aqua Regia Digestion | 4.18 | 0.000418 | Aqua Regia Digestion | 3.63 | 0.000363 | Aqua Regia Digestion |  |  |  | 0.87 | 8.7e-05 | Aqua Regia Digestion |  |  |  | 0.49 | 4.9e-05 | Aqua Regia Digestion | 0.04 | 4e-06 | Aqua Regia Digestion |  |  |  | 1110 | 0.111 | Aqua Regia Digestion | 17.5 | 0.00175 | Aqua Regia Digestion | 7.23 | 0.000723 | Aqua Regia Digestion | 0.14 | 1.4e-05 | Aqua Regia Digestion | 17300 | 1.73 | Aqua Regia Digestion | 580 | 0.058 | Aqua Regia Digestion | 0.94 | 9.4e-05 | Aqua Regia Digestion | 1860 | 0.186 | Aqua Regia Digestion | 1 | 0.0001 | Aqua Regia Digestion | 17.5 | 0.00175 | Aqua Regia Digestion | 119 | 0.0119 | Aqua Regia Digestion | 990 | 0.099 | Aqua Regia Digestion | 8.06 | 0.000806 | Aqua Regia Digestion |  |  |  | 4.39 | 0.000439 | Aqua Regia Digestion |  |  |  | 11.2 | 0.00112 | Aqua Regia Digestion | [9 empty] | 120 | 0.012 | Aqua Regia Digestion | 0.44 | 4.4e-05 | Aqua Regia Digestion | 5.08 | 0.000508 | Aqua Regia Digestion | 1 | 0.0001 | Aqua Regia Digestion |  |  |  | 3.86 | 0.000386 | Aqua Regia Digestion | 0.71 | 7.1e-05 | Aqua Regia Digestion | 66 | 0.0066 | Aqua Regia Digestion | 0.05 | 5e-06 | Aqua Regia Digestion | 0.52 | 5.2e-05 | Aqua Regia Digestion | 0.05 | 5e-06 | Aqua Regia Digestion | 3.06 | 0.000306 | Aqua Regia Digestion | 1710 | 0.171 | Aqua Regia Digestion | 0.068 | 6.8e-06 | Aqua Regia Digestion | 0.17 | 1.7e-05 | Aqua Regia Digestion | 0.59 | 5.9e-05 | Aqua Regia Digestion | 41.4 | 0.00414 | Aqua Regia Digestion |  |  |  | 12.3 | 0.00123 | Aqua Regia Digestion | 1 | 0.0001 | Aqua Regia Digestion | 82 | 0.0082 | Aqua Regia Digestion
OREAS0250b | Au <1 ppm, Au only | oxide | weathered greenstone/ sediments/ scoria | orogenic lode gold | yes | Archived | C:/Users/Zeb/Documents/GitHub/OREAS-Catalogue-Info/oreas-catalogue-2024-05-24.csv | https://www.oreas.com/crm/OREAS-250b/ | 0.073 | 7.3e-06 | Aqua Regia Digestion | 54500 | 5.45 | 4-Acid Digestion | 3.82 | 0.000382 | 4-Acid Digestion | 0.332 | 3.32e-05 | Pb Fire Assay | 10 | 0.001 | Aqua Regia Digestion | 425 | 0.0425 | 4-Acid Digestion | 2.43 | 0.000243 | 4-Acid Digestion | 0.13 | 1.3e-05 | 4-Acid Digestion | 19000 | 1.9 | 4-Acid Digestion | 0.032 | 3.2e-06 | Aqua Regia Digestion | 76 | 0.0076 | 4-Acid Digestion |  |  |  | 27.9 | 0.00279 | 4-Acid Digestion | 118 | 0.0118 | 4-Acid Digestion | 3.06 | 0.000306 | 4-Acid Digestion | 24.7 | 0.00247 | 4-Acid Digestion | 4.41 | 0.000441 | 4-Acid Digestion | 1.9 | 0.00019 | 4-Acid Digestion | 2.07 | 0.000207 | 4-Acid Digestion | 46000 | 4.6 | 4-Acid Digestion | 17 | 0.0017 | 4-Acid Digestion | 6.28 | 0.000628 | 4-Acid Digestion | 0.18 | 1.8e-05 | 4-Acid Digestion | 5.22 | 0.000522 | 4-Acid Digestion |  |  |  | 0.75 | 7.5e-05 | 4-Acid Digestion | 0.055 | 5.5e-06 | 4-Acid Digestion |  |  |  | 15400 | 1.54 | 4-Acid Digestion | 41.7 | 0.00417 | 4-Acid Digestion | 19.1 | 0.00191 | 4-Acid Digestion | 0.2 | 2e-05 | 4-Acid Digestion | 13800 | 1.38 | 4-Acid Digestion | 560 | 0.056 | 4-Acid Digestion | 2.2 | 0.00022 | 4-Acid Digestion | 14200 | 1.42 | 4-Acid Digestion | 39.5 | 0.00395 | 4-Acid Digestion | 37.8 | 0.00378 | 4-Acid Digestion | 86 | 0.0086 | Aqua Regia Digestion | 1290 | 0.129 | 4-Acid Digestion | 8.64 | 0.000864 | 4-Acid Digestion |  |  |  | 9.62 | 0.000962 | 4-Acid Digestion |  |  |  | 9.71 | 0.000971 | Aqua Regia Digestion | 0.002 | 2e-07 | 4-Acid Digestion | [6 empty] | 90 | 0.009 | Aqua Regia Digestion | 0.33 | 3.3e-05 | 4-Acid Digestion | 10.4 | 0.00104 | 4-Acid Digestion | [6 empty] | 5.08 | 0.000508 | Aqua Regia Digestion | 2.41 | 0.000241 | 4-Acid Digestion | 403 | 0.0403 | 4-Acid Digestion | 2.49 | 0.000249 | 4-Acid Digestion | 0.87 | 8.7e-05 | 4-Acid Digestion |  |  |  | 8.28 | 0.000828 | 4-Acid Digestion | 6330 | 0.633 | 4-Acid Digestion | 0.25 | 2.5e-05 | 4-Acid Digestion | 0.24 | 2.4e-05 | 4-Acid Digestion | 1.81 | 0.000181 | 4-Acid Digestion | 29 | 0.0029 | Aqua Regia Digestion | 1.46 | 0.000146 | 4-Acid Digestion | 19.1 | 0.00191 | 4-Acid Digestion | 1.48 | 0.000148 | 4-Acid Digestion | 95 | 0.0095 | 4-Acid Digestion | 230 | 0.023 | 4-Acid Digestion
OREAS0250c | Au <1 ppm, Au only | oxide | weathered greenstone/ sediments/ scoria | orogenic lode gold | yes | Current | C:/Users/Zeb/Documents/GitHub/OREAS-Catalogue-Info/oreas-catalogue-2024-05-24.csv | https://www.oreas.com/crm/OREAS-250c/ | 0.079 | 7.9e-06 | Aqua Regia Digestion | 51800 | 5.18 | 4-Acid Digestion | 54 | 0.0054 | 4-Acid Digestion | 0.313 | 3.13e-05 | Pb Fire Assay | 10 | 0.001 | Aqua Regia Digestion | 354 | 0.0354 | 4-Acid Digestion | 1.97 | 0.000197 | 4-Acid Digestion | 0.29 | 2.9e-05 | 4-Acid Digestion | 17200 | 1.72 | 4-Acid Digestion | 0.075 | 7.5e-06 | 4-Acid Digestion | 70 | 0.007 | 4-Acid Digestion |  |  |  | 20.6 | 0.00206 | 4-Acid Digestion | 100 | 0.01 | 4-Acid Digestion | 2.62 | 0.000262 | 4-Acid Digestion | 24.1 | 0.00241 | 4-Acid Digestion | 3.67 | 0.000367 | 4-Acid Digestion | 1.59 | 0.000159 | 4-Acid Digestion | 1.6 | 0.00016 | 4-Acid Digestion | 40400 | 4.04 | 4-Acid Digestion | 15.3 | 0.00153 | 4-Acid Digestion | 5.2 | 0.00052 | 4-Acid Digestion | 0.1 | 1e-05 | Aqua Regia Digestion | 4.34 | 0.000434 | 4-Acid Digestion |  |  |  | 0.63 | 6.3e-05 | 4-Acid Digestion | 0.059 | 5.9e-06 | 4-Acid Digestion |  |  |  | 13200 | 1.32 | 4-Acid Digestion | 38 | 0.0038 | 4-Acid Digestion | 21.7 | 0.00217 | 4-Acid Digestion | 0.18 | 1.8e-05 | 4-Acid Digestion | 15500 | 1.55 | 4-Acid Digestion | 490 | 0.049 | 4-Acid Digestion | 1.96 | 0.000196 | 4-Acid Digestion | 10700 | 1.07 | 4-Acid Digestion | 31.8 | 0.00318 | 4-Acid Digestion | 32.1 | 0.00321 | 4-Acid Digestion | 73 | 0.0073 | Aqua Regia Digestion | 950 | 0.095 | 4-Acid Digestion | 9.92 | 0.000992 | 4-Acid Digestion |  |  |  | 8.51 | 0.000851 | 4-Acid Digestion |  |  |  | 19.1 | 0.00191 | Aqua Regia Digestion | 0.002 | 2e-07 | 4-Acid Digestion | [6 empty] | 270 | 0.027 | 4-Acid Digestion | 0.88 | 8.8e-05 | 4-Acid Digestion | 9.89 | 0.000989 | 4-Acid Digestion | [9 empty] | 3.59 | 0.000359 | 4-Acid Digestion | 311 | 0.0311 | 4-Acid Digestion | 2.07 | 0.000207 | 4-Acid Digestion | 0.69 | 6.9e-05 | 4-Acid Digestion |  |  |  | 8.68 | 0.000868 | 4-Acid Digestion | 5670 | 0.567 | 4-Acid Digestion | 0.35 | 3.5e-05 | 4-Acid Digestion | 0.2 | 2e-05 | 4-Acid Digestion | 1.62 | 0.000162 | 4-Acid Digestion | 33.7 | 0.00337 | Aqua Regia Digestion | 2.05 | 0.000205 | 4-Acid Digestion | 15.7 | 0.00157 | 4-Acid Digestion | 1.28 | 0.000128 | 4-Acid Digestion | 75 | 0.0075 | 4-Acid Digestion | 188 | 0.0188 | 4-Acid Digestion
OREAS0251 | Au <1 ppm, Au only | oxide | weathered greenstone | orogenic lode gold | no | Archived | C:/Users/Zeb/Documents/GitHub/OREAS-Catalogue-Info/oreas-catalogue-2024-05-24.csv | https://www.oreas.com/crm/OREAS-251/ | 0.173 | 1.73e-05 | Aqua Regia Digestion | 13100 | 1.31 | Aqua Regia Digestion | 13 | 0.0013 | Aqua Regia Digestion | 0.504 | 5.04e-05 | Pb Fire Assay | 10 | 0.001 | Aqua Regia Digestion | 68 | 0.0068 | Aqua Regia Digestion | 0.6 | 6e-05 | Aqua Regia Digestion | 0.096 | 9.6e-06 | Aqua Regia Digestion | 8660 | 0.866 | Aqua Regia Digestion | 0.16 | 1.6e-05 | Aqua Regia Digestion | 39.1 | 0.00391 | Aqua Regia Digestion | [6 empty] | 55 | 0.0055 | Aqua Regia Digestion | 0.83 | 8.3e-05 | Aqua Regia Digestion | 47.5 | 0.00475 | Aqua Regia Digestion | 2.86 | 0.000286 | Aqua Regia Digestion | 1.32 | 0.000132 | Aqua Regia Digestion | 0.75 | 7.5e-05 | Aqua Regia Digestion | 50500 | 5.05 | Aqua Regia Digestion | 4.3 | 0.00043 | Aqua Regia Digestion | 3.61 | 0.000361 | Aqua Regia Digestion |  |  |  | 0.84 | 8.4e-05 | Aqua Regia Digestion |  |  |  | 0.49 | 4.9e-05 | Aqua Regia Digestion | 0.04 | 4e-06 | Aqua Regia Digestion |  |  |  | 1130 | 0.113 | Aqua Regia Digestion | 17.5 | 0.00175 | Aqua Regia Digestion | 7.1 | 0.00071 | Aqua Regia Digestion | 0.14 | 1.4e-05 | Aqua Regia Digestion | 17300 | 1.73 | Aqua Regia Digestion | 560 | 0.056 | Aqua Regia Digestion | 1.02 | 0.000102 | Aqua Regia Digestion | 1860 | 0.186 | Aqua Regia Digestion | 0.5 | 5e-05 | Aqua Regia Digestion | 17.3 | 0.00173 | Aqua Regia Digestion | 119 | 0.0119 | Aqua Regia Digestion | 970 | 0.097 | Aqua Regia Digestion | 10.5 | 0.00105 | Aqua Regia Digestion |  |  |  | 4.37 | 0.000437 | Aqua Regia Digestion |  |  |  | 11.5 | 0.00115 | Aqua Regia Digestion | [9 empty] | 170 | 0.017 | Aqua Regia Digestion | 0.6 | 6e-05 | Aqua Regia Digestion | 5.2 | 0.00052 | Aqua Regia Digestion | 1 | 0.0001 | Aqua Regia Digestion |  |  |  | 3.82 | 0.000382 | Aqua Regia Digestion | 0.7 | 7e-05 | Aqua Regia Digestion | 65 | 0.0065 | Aqua Regia Digestion | 0.05 | 5e-06 | Aqua Regia Digestion | 0.52 | 5.2e-05 | Aqua Regia Digestion | 0.05 | 5e-06 | Aqua Regia Digestion | 3.06 | 0.000306 | Aqua Regia Digestion | 1680 | 0.168 | Aqua Regia Digestion | 0.068 | 6.8e-06 | Aqua Regia Digestion | 0.16 | 1.6e-05 | Aqua Regia Digestion | 0.58 | 5.8e-05 | Aqua Regia Digestion | 42.1 | 0.00421 | Aqua Regia Digestion | 1 | 0.0001 | Aqua Regia Digestion | 12.3 | 0.00123 | Aqua Regia Digestion | 0.98 | 9.8e-05 | Aqua Regia Digestion | 89 | 0.0089 | Aqua Regia Digestion
OREAS0251b | Au <1 ppm, Au only | oxide | weathered greenstone/ sediments/ scoria | orogenic lode gold | yes | Archived | C:/Users/Zeb/Documents/GitHub/OREAS-Catalogue-Info/oreas-catalogue-2024-05-24.csv | https://www.oreas.com/crm/OREAS-251b/ | 0.104 | 1.04e-05 | Aqua Regia Digestion | 48000 | 4.8 | 4-Acid Digestion | 12.9 | 0.00129 | 4-Acid Digestion | 0.505 | 5.05e-05 | Pb Fire Assay | 10 | 0.001 | Aqua Regia Digestion | 311 | 0.0311 | 4-Acid Digestion | 1.25 | 0.000125 | 4-Acid Digestion | 0.31 | 3.1e-05 | 4-Acid Digestion | 20100 | 2.01 | 4-Acid Digestion | 0.027 | 2.7e-06 | 4-Acid Digestion | 51 | 0.0051 | 4-Acid Digestion |  |  |  | 18 | 0.0018 | 4-Acid Digestion | 115 | 0.0115 | 4-Acid Digestion | 2.8 | 0.00028 | 4-Acid Digestion | 26.7 | 0.00267 | 4-Acid Digestion | 3.14 | 0.000314 | 4-Acid Digestion | 1.54 | 0.000154 | 4-Acid Digestion | 1.1 | 0.00011 | 4-Acid Digestion | 36900 | 3.69 | 4-Acid Digestion | 12.6 | 0.00126 | 4-Acid Digestion | 4.03 | 0.000403 | 4-Acid Digestion | 0.11 | 1.1e-05 | 4-Acid Digestion | 2.94 | 0.000294 | 4-Acid Digestion | 0.018 | 1.8e-06 | Aqua Regia Digestion | 0.57 | 5.7e-05 | 4-Acid Digestion | 0.065 | 6.5e-06 | 4-Acid Digestion |  |  |  | 11700 | 1.17 | 4-Acid Digestion | 25.8 | 0.00258 | 4-Acid Digestion | 21 | 0.0021 | 4-Acid Digestion | 0.2 | 2e-05 | 4-Acid Digestion | 16700 | 1.67 | 4-Acid Digestion | 420 | 0.042 | 4-Acid Digestion | 1.84 | 0.000184 | 4-Acid Digestion | 7740 | 0.774 | 4-Acid Digestion | 14.4 | 0.00144 | 4-Acid Digestion | 23.7 | 0.00237 | 4-Acid Digestion | 57 | 0.0057 | Aqua Regia Digestion | 700 | 0.07 | 4-Acid Digestion | 9.06 | 0.000906 | 4-Acid Digestion | 0.01 | 1e-06 | Aqua Regia Digestion | 6.21 | 0.000621 | 4-Acid Digestion |  |  |  | 8.58 | 0.000858 | Aqua Regia Digestion | 0.002 | 2e-07 | 4-Acid Digestion | [6 empty] | 170 | 0.017 | 4-Acid Digestion | 0.79 | 7.9e-05 | 4-Acid Digestion | 9.68 | 0.000968 | 4-Acid Digestion | 1 | 0.0001 | 4-Acid Digestion |  |  |  | 3.05 | 0.000305 | Aqua Regia Digestion | 3.65 | 0.000365 | 4-Acid Digestion | 196 | 0.0196 | 4-Acid Digestion | 1.03 | 0.000103 | 4-Acid Digestion | 0.58 | 5.8e-05 | 4-Acid Digestion | 0.1 | 1e-05 | Aqua Regia Digestion | 8.65 | 0.000865 | 4-Acid Digestion | 4810 | 0.481 | 4-Acid Digestion | 0.35 | 3.5e-05 | 4-Acid Digestion | 0.21 | 2.1e-05 | 4-Acid Digestion | 1.27 | 0.000127 | 4-Acid Digestion | 19.5 | 0.00195 | Aqua Regia Digestion | 1.97 | 0.000197 | 4-Acid Digestion | 15.2 | 0.00152 | 4-Acid Digestion | 1.39 | 0.000139 | 4-Acid Digestion | 60 | 0.006 | 4-Acid Digestion | 108 | 0.0108 | 4-Acid Digestion
OREAS0252 | Au <1 ppm, Au only | oxide | weathered greenstone | orogenic lode gold | no | Archived | C:/Users/Zeb/Documents/GitHub/OREAS-Catalogue-Info/oreas-catalogue-2024-05-24.csv | https://www.oreas.com/crm/OREAS-252/ | 0.185 | 1.85e-05 | Aqua Regia Digestion | 13200 | 1.32 | Aqua Regia Digestion | 16.2 | 0.00162 | Aqua Regia Digestion | 0.674 | 6.74e-05 | Pb Fire Assay | 10 | 0.001 | Aqua Regia Digestion | 69 | 0.0069 | Aqua Regia Digestion | 0.62 | 6.2e-05 | Aqua Regia Digestion | 0.11 | 1.1e-05 | Aqua Regia Digestion | 8430 | 0.843 | Aqua Regia Digestion | 0.19 | 1.9e-05 | Aqua Regia Digestion | 39.2 | 0.00392 | Aqua Regia Digestion | [6 empty] | 59 | 0.0059 | Aqua Regia Digestion | 0.81 | 8.1e-05 | Aqua Regia Digestion | 49.4 | 0.00494 | Aqua Regia Digestion | 2.76 | 0.000276 | Aqua Regia Digestion | 1.27 | 0.000127 | Aqua Regia Digestion | 0.74 | 7.4e-05 | Aqua Regia Digestion | 49700 | 4.97 | Aqua Regia Digestion | 4.19 | 0.000419 | Aqua Regia Digestion | 3.51 | 0.000351 | Aqua Regia Digestion |  |  |  | 0.8 | 8e-05 | Aqua Regia Digestion |  |  |  | 0.46 | 4.6e-05 | Aqua Regia Digestion | 0.027 | 2.7e-06 | Aqua Regia Digestion |  |  |  | 1200 | 0.12 | Aqua Regia Digestion | 17.5 | 0.00175 | Aqua Regia Digestion | 7.39 | 0.000739 | Aqua Regia Digestion | 0.13 | 1.3e-05 | Aqua Regia Digestion | 16600 | 1.66 | Aqua Regia Digestion | 550 | 0.055 | Aqua Regia Digestion | 1.08 | 0.000108 | Aqua Regia Digestion | 1710 | 0.171 | Aqua Regia Digestion | 0.5 | 5e-05 | Aqua Regia Digestion | 17 | 0.0017 | Aqua Regia Digestion | 117 | 0.0117 | Aqua Regia Digestion | 940 | 0.094 | Aqua Regia Digestion | 11.8 | 0.00118 | Aqua Regia Digestion |  |  |  | 4.38 | 0.000438 | Aqua Regia Digestion |  |  |  | 11.8 | 0.00118 | Aqua Regia Digestion | [9 empty] | 190 | 0.019 | Aqua Regia Digestion | 0.52 | 5.2e-05 | Aqua Regia Digestion | 5.25 | 0.000525 | Aqua Regia Digestion | 1 | 0.0001 | Aqua Regia Digestion |  |  |  | 3.78 | 0.000378 | Aqua Regia Digestion | 0.68 | 6.8e-05 | Aqua Regia Digestion | 62 | 0.0062 | Aqua Regia Digestion | 0.05 | 5e-06 | Aqua Regia Digestion | 0.5 | 5e-05 | Aqua Regia Digestion | 0.05 | 5e-06 | Aqua Regia Digestion | 3.26 | 0.000326 | Aqua Regia Digestion | 1620 | 0.162 | Aqua Regia Digestion | 0.07 | 7e-06 | Aqua Regia Digestion | 0.15 | 1.5e-05 | Aqua Regia Digestion | 0.61 | 6.1e-05 | Aqua Regia Digestion | 42.5 | 0.00425 | Aqua Regia Digestion | 0.5 | 5e-05 | Aqua Regia Digestion | 11.8 | 0.00118 | Aqua Regia Digestion | 0.96 | 9.6e-05 | Aqua Regia Digestion | 91 | 0.0091 | Aqua Regia Digestion
OREAS0252b | Au <1 ppm, Au only | oxide | weathered greenstone/ sediments/ scoria | orogenic lode gold | yes | Archived | C:/Users/Zeb/Documents/GitHub/OREAS-Catalogue-Info/oreas-catalogue-2024-05-24.csv | https://www.oreas.com/crm/OREAS-252b/ | 0.211 | 2.11e-05 | Aqua Regia Digestion | 77000 | 7.7 | 4-Acid Digestion | 202 | 0.0202 | 4-Acid Digestion | 0.837 | 8.37e-05 | Pb Fire Assay | 10 | 0.001 | Aqua Regia Digestion | 634 | 0.0634 | 4-Acid Digestion | 2.95 | 0.000295 | 4-Acid Digestion | 3.63 | 0.000363 | 4-Acid Digestion | 14600 | 1.46 | 4-Acid Digestion | 0.05 | 5e-06 | Aqua Regia Digestion | 93 | 0.0093 | 4-Acid Digestion |  |  |  | 26.2 | 0.00262 | 4-Acid Digestion | 145 | 0.0145 | 4-Acid Digestion | 6.67 | 0.000667 | 4-Acid Digestion | 37.8 | 0.00378 | 4-Acid Digestion | 4.87 | 0.000487 | 4-Acid Digestion | 2.33 | 0.000233 | 4-Acid Digestion | 1.98 | 0.000198 | 4-Acid Digestion | 51300 | 5.13 | 4-Acid Digestion | 21.5 | 0.00215 | 4-Acid Digestion | 6.59 | 0.000659 | 4-Acid Digestion | 0.2 | 2e-05 | 4-Acid Digestion | 5.34 | 0.000534 | 4-Acid Digestion |  |  |  | 0.87 | 8.7e-05 | 4-Acid Digestion | 0.077 | 7.7e-06 | 4-Acid Digestion |  |  |  | 22500 | 2.25 | 4-Acid Digestion | 48.7 | 0.00487 | 4-Acid Digestion | 26.5 | 0.00265 | 4-Acid Digestion | 0.29 | 2.9e-05 | 4-Acid Digestion | 13600 | 1.36 | 4-Acid Digestion | 470 | 0.047 | 4-Acid Digestion | 2.16 | 0.000216 | 4-Acid Digestion | 10200 | 1.02 | 4-Acid Digestion | 29.3 | 0.00293 | 4-Acid Digestion | 42.5 | 0.00425 | 4-Acid Digestion | 83 | 0.0083 | Aqua Regia Digestion | 980 | 0.098 | 4-Acid Digestion | 17 | 0.0017 | 4-Acid Digestion |  |  |  | 11.1 | 0.00111 | 4-Acid Digestion |  |  |  | 13 | 0.0013 | Aqua Regia Digestion | 0.002 | 2e-07 | 4-Acid Digestion | [6 empty] | 150 | 0.015 | 4-Acid Digestion | 9.64 | 0.000964 | 4-Acid Digestion | 16.4 | 0.00164 | 4-Acid Digestion | [6 empty] | 5.37 | 0.000537 | Aqua Regia Digestion | 5.89 | 0.000589 | 4-Acid Digestion | 272 | 0.0272 | 4-Acid Digestion | 1.93 | 0.000193 | 4-Acid Digestion | 0.92 | 9.2e-05 | 4-Acid Digestion | 0.064 | 6.4e-06 | Aqua Regia Digestion | 13.5 | 0.00135 | 4-Acid Digestion | 6170 | 0.617 | 4-Acid Digestion | 0.58 | 5.8e-05 | 4-Acid Digestion | 0.32 | 3.2e-05 | 4-Acid Digestion | 2.79 | 0.000279 | 4-Acid Digestion | 35.7 | 0.00357 | Aqua Regia Digestion | 36.4 | 0.00364 | 4-Acid Digestion | 21.9 | 0.00219 | 4-Acid Digestion | 2.05 | 0.000205 | 4-Acid Digestion | 110 | 0.011 | 4-Acid Digestion | 214 | 0.0214 | 4-Acid Digestion
OREAS0252c | Au <1 ppm, Au only | oxide | weathered greenstone/ sediments/ scoria | orogenic lode gold | yes | Current | C:/Users/Zeb/Documents/GitHub/OREAS-Catalogue-Info/oreas-catalogue-2024-05-24.csv | https://www.oreas.com/crm/OREAS-252c/ | 0.192 | 1.92e-05 | Aqua Regia Digestion | 50300 | 5.03 | 4-Acid Digestion | 15 | 0.0015 | 4-Acid Digestion | 0.82 | 8.2e-05 | Pb Fire Assay | 10 | 0.001 | Aqua Regia Digestion | 339 | 0.0339 | 4-Acid Digestion | 1.86 | 0.000186 | 4-Acid Digestion | 0.34 | 3.4e-05 | 4-Acid Digestion | 14900 | 1.49 | 4-Acid Digestion | 0.066 | 6.6e-06 | 4-Acid Digestion | 68 | 0.0068 | 4-Acid Digestion |  |  |  | 19.1 | 0.00191 | 4-Acid Digestion | 102 | 0.0102 | 4-Acid Digestion | 2.65 | 0.000265 | 4-Acid Digestion | 26.8 | 0.00268 | 4-Acid Digestion | 3.4 | 0.00034 | 4-Acid Digestion | 1.52 | 0.000152 | 4-Acid Digestion | 1.45 | 0.000145 | 4-Acid Digestion | 38600 | 3.86 | 4-Acid Digestion | 14.7 | 0.00147 | 4-Acid Digestion | 4.88 | 0.000488 | 4-Acid Digestion | 0.095 | 9.5e-06 | Aqua Regia Digestion | 4.17 | 0.000417 | 4-Acid Digestion |  |  |  | 0.6 | 6e-05 | 4-Acid Digestion | 0.057 | 5.7e-06 | 4-Acid Digestion |  |  |  | 12800 | 1.28 | 4-Acid Digestion | 37 | 0.0037 | 4-Acid Digestion | 24 | 0.0024 | 4-Acid Digestion | 0.17 | 1.7e-05 | 4-Acid Digestion | 14400 | 1.44 | 4-Acid Digestion | 440 | 0.044 | 4-Acid Digestion | 2.27 | 0.000227 | 4-Acid Digestion | 9290 | 0.929 | 4-Acid Digestion | 29.2 | 0.00292 | 4-Acid Digestion | 31.2 | 0.00312 | 4-Acid Digestion | 69 | 0.0069 | Aqua Regia Digestion | 850 | 0.085 | 4-Acid Digestion | 10.4 | 0.00104 | 4-Acid Digestion |  |  |  | 8.28 | 0.000828 | 4-Acid Digestion |  |  |  | 14 | 0.0014 | Aqua Regia Digestion | 0.002 | 2e-07 | 4-Acid Digestion | [6 empty] | 110 | 0.011 | 4-Acid Digestion | 0.86 | 8.6e-05 | 4-Acid Digestion | 9.78 | 0.000978 | 4-Acid Digestion | [9 empty] | 3.89 | 0.000389 | 4-Acid Digestion | 273 | 0.0273 | 4-Acid Digestion | 1.92 | 0.000192 | 4-Acid Digestion | 0.67 | 6.7e-05 | 4-Acid Digestion |  |  |  | 8.8 | 0.00088 | 4-Acid Digestion | 5230 | 0.523 | 4-Acid Digestion | 0.36 | 3.6e-05 | 4-Acid Digestion | 0.19 | 1.9e-05 | 4-Acid Digestion | 1.53 | 0.000153 | 4-Acid Digestion | 31.8 | 0.00318 | Aqua Regia Digestion | 2.59 | 0.000259 | 4-Acid Digestion | 15.1 | 0.00151 | 4-Acid Digestion | 1.25 | 0.000125 | 4-Acid Digestion | 71 | 0.0071 | 4-Acid Digestion | 179 | 0.0179 | 4-Acid Digestion
OREAS0253 | Au >1 ppm, Au only | oxide | weathered greenstone/ basaltic scoria | orogenic lode gold | no | Current | C:/Users/Zeb/Documents/GitHub/OREAS-Catalogue-Info/oreas-catalogue-2024-05-24.csv | https://www.oreas.com/crm/OREAS-253/ | [9 empty] | 1.22 | 0.000122 | Pb Fire Assay
OREAS0253b | Au >1 ppm, Au only | oxide | weathered greenstone/ sediments/ scoria | orogenic lode gold | yes | Current | C:/Users/Zeb/Documents/GitHub/OREAS-Catalogue-Info/oreas-catalogue-2024-05-24.csv | https://www.oreas.com/crm/OREAS-253b/ | 0.286 | 2.86e-05 | Aqua Regia Digestion | 63000 | 6.3 | 4-Acid Digestion | 235 | 0.0235 | 4-Acid Digestion | 1.24 | 0.000124 | Pb Fire Assay | 10 | 0.001 | Aqua Regia Digestion | 482 | 0.0482 | 4-Acid Digestion | 2.13 | 0.000213 | 4-Acid Digestion | 4.34 | 0.000434 | 4-Acid Digestion | 12400 | 1.24 | 4-Acid Digestion | 0.059 | 5.9e-06 | 4-Acid Digestion | 76 | 0.0076 | 4-Acid Digestion |  |  |  | 15 | 0.0015 | 4-Acid Digestion | 120 | 0.012 | 4-Acid Digestion | 5.06 | 0.000506 | 4-Acid Digestion | 38.6 | 0.00386 | 4-Acid Digestion | 3.84 | 0.000384 | 4-Acid Digestion | 1.81 | 0.000181 | 4-Acid Digestion | 1.45 | 0.000145 | 4-Acid Digestion | 40200 | 4.02 | 4-Acid Digestion | 17.3 | 0.00173 | 4-Acid Digestion | 5.24 | 0.000524 | 4-Acid Digestion | 0.1 | 1e-05 | Aqua Regia Digestion | 4.33 | 0.000433 | 4-Acid Digestion | 0.039 | 3.9e-06 | Aqua Regia Digestion | 0.64 | 6.4e-05 | 4-Acid Digestion | 0.07 | 7e-06 | 4-Acid Digestion |  |  |  | 17400 | 1.74 | 4-Acid Digestion | 39.7 | 0.00397 | 4-Acid Digestion | 25.5 | 0.00255 | 4-Acid Digestion | 0.25 | 2.5e-05 | 4-Acid Digestion | 12400 | 1.24 | 4-Acid Digestion | 320 | 0.032 | 4-Acid Digestion | 2.48 | 0.000248 | 4-Acid Digestion | 6450 | 0.645 | 4-Acid Digestion | 18.5 | 0.00185 | 4-Acid Digestion | 33.6 | 0.00336 | 4-Acid Digestion | 54 | 0.0054 | Aqua Regia Digestion | 680 | 0.068 | 4-Acid Digestion | 15 | 0.0015 | 4-Acid Digestion | 0.01 | 1e-06 | Aqua Regia Digestion | 8.99 | 0.000899 | 4-Acid Digestion |  |  |  | 11.6 | 0.00116 | Aqua Regia Digestion | 0.002 | 2e-07 | 4-Acid Digestion | [6 empty] | 210 | 0.021 | 4-Acid Digestion | 11.1 | 0.00111 | 4-Acid Digestion | 13.2 | 0.00132 | 4-Acid Digestion | 1 | 0.0001 | 4-Acid Digestion |  |  |  | 4.4 | 0.00044 | Aqua Regia Digestion | 6.92 | 0.000692 | 4-Acid Digestion | 186 | 0.0186 | 4-Acid Digestion | 1.27 | 0.000127 | 4-Acid Digestion | 0.73 | 7.3e-05 | 4-Acid Digestion | 0.069 | 6.9e-06 | Aqua Regia Digestion | 12.9 | 0.00129 | 4-Acid Digestion | 4680 | 0.468 | 4-Acid Digestion | 0.5 | 5e-05 | 4-Acid Digestion | 0.24 | 2.4e-05 | 4-Acid Digestion | 2.14 | 0.000214 | 4-Acid Digestion | 30.6 | 0.00306 | Aqua Regia Digestion | 40.6 | 0.00406 | 4-Acid Digestion | 17.2 | 0.00172 | 4-Acid Digestion | 1.64 | 0.000164 | 4-Acid Digestion | 73 | 0.0073 | 4-Acid Digestion | 157 | 0.0157 | 4-Acid Digestion
OREAS0254 | Au >1 ppm, Au only | oxide | weathered greenstone/ basaltic scoria | orogenic lode gold | no | Archived | C:/Users/Zeb/Documents/GitHub/OREAS-Catalogue-Info/oreas-catalogue-2024-05-24.csv | https://www.oreas.com/crm/OREAS-254/ | [9 empty] | 2.55 | 0.000255 | Pb Fire Assay
OREAS0254b | Au >1 ppm, Au only | oxide | weathered greenstone/ basaltic scoria | orogenic lode gold | no | Archived | C:/Users/Zeb/Documents/GitHub/OREAS-Catalogue-Info/oreas-catalogue-2024-05-24.csv | https://www.oreas.com/crm/OREAS-254b/ | 0.453 | 4.53e-05 | 4-Acid Digestion | 54500 | 5.45 | 4-Acid Digestion | 13.7 | 0.00137 | 4-Acid Digestion | 2.53 | 0.000253 | Pb Fire Assay |  |  |  | 407 | 0.0407 | 4-Acid Digestion | 2.2 | 0.00022 | 4-Acid Digestion | 0.25 | 2.5e-05 | 4-Acid Digestion | 16400 | 1.64 | 4-Acid Digestion | 0.073 | 7.3e-06 | 4-Acid Digestion | 66 | 0.0066 | 4-Acid Digestion |  |  |  | 27.3 | 0.00273 | 4-Acid Digestion | 152 | 0.0152 | 4-Acid Digestion | 2.66 | 0.000266 | 4-Acid Digestion | 42.9 | 0.00429 | 4-Acid Digestion | 3.87 | 0.000387 | 4-Acid Digestion | 1.73 | 0.000173 | 4-Acid Digestion | 1.78 | 0.000178 | 4-Acid Digestion | 43800 | 4.38 | 4-Acid Digestion | 16 | 0.0016 | 4-Acid Digestion | 5.45 | 0.000545 | 4-Acid Digestion |  |  |  | 4.76 | 0.000476 | 4-Acid Digestion |  |  |  | 0.69 | 6.9e-05 | 4-Acid Digestion | 0.052 | 5.2e-06 | 4-Acid Digestion |  |  |  | 14900 | 1.49 | 4-Acid Digestion | 36.3 | 0.00363 | 4-Acid Digestion | 20.2 | 0.00202 | 4-Acid Digestion | 0.19 | 1.9e-05 | 4-Acid Digestion | 14900 | 1.49 | 4-Acid Digestion | 540 | 0.054 | 4-Acid Digestion | 3.46 | 0.000346 | 4-Acid Digestion | 12300 | 1.23 | 4-Acid Digestion | 32.8 | 0.00328 | 4-Acid Digestion | 32.3 | 0.00323 | 4-Acid Digestion |  |  |  | 1090 | 0.109 | 4-Acid Digestion | 9.85 | 0.000985 | 4-Acid Digestion |  |  |  | 8.51 | 0.000851 | 4-Acid Digestion | [6 empty] | 0.002 | 2e-07 | 4-Acid Digestion | [6 empty] | 240 | 0.024 | 4-Acid Digestion | 0.73 | 7.3e-05 | 4-Acid Digestion | 11.9 | 0.00119 | 4-Acid Digestion | [9 empty] | 2.08 | 0.000208 | 4-Acid Digestion | 333 | 0.0333 | 4-Acid Digestion | 2.1 | 0.00021 | 4-Acid Digestion | 0.74 | 7.4e-05 | 4-Acid Digestion |  |  |  | 7.33 | 0.000733 | 4-Acid Digestion | 5630 | 0.563 | 4-Acid Digestion | 0.27 | 2.7e-05 | 4-Acid Digestion | 0.23 | 2.3e-05 | 4-Acid Digestion | 1.63 | 0.000163 | 4-Acid Digestion |  |  |  | 3.76 | 0.000376 | 4-Acid Digestion | 17.2 | 0.00172 | 4-Acid Digestion | 1.35 | 0.000135 | 4-Acid Digestion | 89 | 0.0089 | 4-Acid Digestion | 203 | 0.0203 | 4-Acid Digestion
OREAS0254c | Au >1 ppm, Au only | oxide | weathered greenstone/ sediments/ scoria | orogenic lode gold | yes | Current | C:/Users/Zeb/Documents/GitHub/OREAS-Catalogue-Info/oreas-catalogue-2024-05-24.csv | https://www.oreas.com/crm/OREAS-254c/ | 0.928 | 9.28e-05 | Aqua Regia Digestion | 50800 | 5.08 | 4-Acid Digestion | 17.6 | 0.00176 | 4-Acid Digestion | 2.57 | 0.000257 | Pb Fire Assay | 10 | 0.001 | Aqua Regia Digestion | 340 | 0.034 | 4-Acid Digestion | 1.93 | 0.000193 | 4-Acid Digestion | 0.35 | 3.5e-05 | 4-Acid Digestion | 14600 | 1.46 | 4-Acid Digestion | 0.071 | 7.1e-06 | 4-Acid Digestion | 70 | 0.007 | 4-Acid Digestion |  |  |  | 20.1 | 0.00201 | 4-Acid Digestion | 111 | 0.0111 | 4-Acid Digestion | 2.47 | 0.000247 | 4-Acid Digestion | 31.4 | 0.00314 | 4-Acid Digestion | 3.44 | 0.000344 | 4-Acid Digestion | 1.59 | 0.000159 | 4-Acid Digestion | 1.5 | 0.00015 | 4-Acid Digestion | 39300 | 3.93 | 4-Acid Digestion | 15 | 0.0015 | 4-Acid Digestion | 5.31 | 0.000531 | 4-Acid Digestion | 0.11 | 1.1e-05 | Aqua Regia Digestion | 4.41 | 0.000441 | 4-Acid Digestion | 0.035 | 3.5e-06 | Aqua Regia Digestion | 0.61 | 6.1e-05 | 4-Acid Digestion | 0.06 | 6e-06 | 4-Acid Digestion |  |  |  | 12900 | 1.29 | 4-Acid Digestion | 37.9 | 0.00379 | 4-Acid Digestion | 24.1 | 0.00241 | 4-Acid Digestion | 0.17 | 1.7e-05 | 4-Acid Digestion | 15100 | 1.51 | 4-Acid Digestion | 460 | 0.046 | 4-Acid Digestion | 3.87 | 0.000387 | 4-Acid Digestion | 9690 | 0.969 | 4-Acid Digestion | 30.5 | 0.00305 | 4-Acid Digestion | 32 | 0.0032 | 4-Acid Digestion | 76 | 0.0076 | Aqua Regia Digestion | 890 | 0.089 | 4-Acid Digestion | 10.7 | 0.00107 | 4-Acid Digestion |  |  |  | 8.49 | 0.000849 | 4-Acid Digestion |  |  |  | 15.3 | 0.00153 | Aqua Regia Digestion | 0.002 | 2e-07 | 4-Acid Digestion | [6 empty] | 200 | 0.02 | 4-Acid Digestion | 1.17 | 0.000117 | 4-Acid Digestion | 10.1 | 0.00101 | 4-Acid Digestion | [9 empty] | 3.75 | 0.000375 | 4-Acid Digestion | 285 | 0.0285 | 4-Acid Digestion | 1.97 | 0.000197 | 4-Acid Digestion | 0.68 | 6.8e-05 | 4-Acid Digestion |  |  |  | 8.37 | 0.000837 | 4-Acid Digestion | 5320 | 0.532 | 4-Acid Digestion | 0.36 | 3.6e-05 | 4-Acid Digestion | 0.2 | 2e-05 | 4-Acid Digestion | 1.53 | 0.000153 | 4-Acid Digestion | 34.1 | 0.00341 | Aqua Regia Digestion | 3.2 | 0.00032 | 4-Acid Digestion | 15.4 | 0.00154 | 4-Acid Digestion | 1.26 | 0.000126 | 4-Acid Digestion | 75 | 0.0075 | 4-Acid Digestion | 189 | 0.0189 | 4-Acid Digestion
OREAS0255 | Au >1 ppm, Au only | oxide | weathered greenstone/ basaltic scoria | orogenic lode gold | no | Archived | C:/Users/Zeb/Documents/GitHub/OREAS-Catalogue-Info/oreas-catalogue-2024-05-24.csv | https://www.oreas.com/crm/OREAS-255/ | [9 empty] | 4.08 | 0.000408 | Pb Fire Assay
OREAS0255b | Au >1 ppm, Au only | oxide | weathered greenstone/ sediments/ scoria | orogenic lode gold | yes | Archived | C:/Users/Zeb/Documents/GitHub/OREAS-Catalogue-Info/oreas-catalogue-2024-05-24.csv | https://www.oreas.com/crm/OREAS-255b/ | 0.793 | 7.93e-05 | Aqua Regia Digestion | 72200 | 7.22 | 4-Acid Digestion | 433 | 0.0433 | 4-Acid Digestion | 4.16 | 0.000416 | Pb Fire Assay | 10 | 0.001 | Aqua Regia Digestion | 548 | 0.0548 | 4-Acid Digestion | 2.48 | 0.000248 | 4-Acid Digestion | 8.11 | 0.000811 | 4-Acid Digestion | 10500 | 1.05 | 4-Acid Digestion | 0.071 | 7.1e-06 | Aqua Regia Digestion | 78 | 0.0078 | 4-Acid Digestion |  |  |  | 18.6 | 0.00186 | 4-Acid Digestion | 179 | 0.0179 | 4-Acid Digestion | 5.41 | 0.000541 | 4-Acid Digestion | 69 | 0.0069 | 4-Acid Digestion | 3.98 | 0.000398 | 4-Acid Digestion | 1.81 | 0.000181 | 4-Acid Digestion | 1.67 | 0.000167 | 4-Acid Digestion | 45900 | 4.59 | 4-Acid Digestion | 19.7 | 0.00197 | 4-Acid Digestion | 5.53 | 0.000553 | 4-Acid Digestion | 0.17 | 1.7e-05 | 4-Acid Digestion | 4.61 | 0.000461 | 4-Acid Digestion | 0.091 | 9.1e-06 | Aqua Regia Digestion | 0.68 | 6.8e-05 | 4-Acid Digestion | 0.064 | 6.4e-06 | 4-Acid Digestion |  |  |  | 18200 | 1.82 | 4-Acid Digestion | 41.8 | 0.00418 | 4-Acid Digestion | 26.2 | 0.00262 | 4-Acid Digestion | 0.22 | 2.2e-05 | 4-Acid Digestion | 13300 | 1.33 | 4-Acid Digestion | 330 | 0.033 | 4-Acid Digestion | 4.37 | 0.000437 | 4-Acid Digestion | 7360 | 0.736 | 4-Acid Digestion | 23.5 | 0.00235 | 4-Acid Digestion | 36.1 | 0.00361 | 4-Acid Digestion | 76 | 0.0076 | Aqua Regia Digestion | 760 | 0.076 | 4-Acid Digestion | 16.4 | 0.00164 | 4-Acid Digestion |  |  |  | 9.41 | 0.000941 | 4-Acid Digestion |  |  |  | 10 | 0.001 | Aqua Regia Digestion | 0.002 | 2e-07 | 4-Acid Digestion | [6 empty] | 390 | 0.039 | 4-Acid Digestion | 21.3 | 0.00213 | 4-Acid Digestion | 17.1 | 0.00171 | 4-Acid Digestion | 0.95 | 9.5e-05 | 4-Acid Digestion |  |  |  | 4.59 | 0.000459 | Aqua Regia Digestion | 8.27 | 0.000827 | 4-Acid Digestion | 230 | 0.023 | 4-Acid Digestion | 1.59 | 0.000159 | 4-Acid Digestion | 0.77 | 7.7e-05 | 4-Acid Digestion | 0.17 | 1.7e-05 | Aqua Regia Digestion | 11.1 | 0.00111 | 4-Acid Digestion | 5110 | 0.511 | 4-Acid Digestion | 0.46 | 4.6e-05 | 4-Acid Digestion | 0.24 | 2.4e-05 | 4-Acid Digestion | 2.2 | 0.00022 | 4-Acid Digestion | 48.3 | 0.00483 | Aqua Regia Digestion | 82 | 0.0082 | 4-Acid Digestion | 17.1 | 0.00171 | 4-Acid Digestion | 1.59 | 0.000159 | 4-Acid Digestion | 86 | 0.0086 | 4-Acid Digestion | 183 | 0.0183 | 4-Acid Digestion
OREAS0255c | Au >1 ppm, Au only | oxide | weathered greenstone/ sediments/ scoria | orogenic lode gold | yes | Current | C:/Users/Zeb/Documents/GitHub/OREAS-Catalogue-Info/oreas-catalogue-2024-05-24.csv | https://www.oreas.com/crm/OREAS-255c/ | 1.04 | 0.000104 | Aqua Regia Digestion | 63100 | 6.31 | 4-Acid Digestion | 174 | 0.0174 | 4-Acid Digestion | 4.17 | 0.000417 | Pb Fire Assay | 10 | 0.001 | Aqua Regia Digestion | 445 | 0.0445 | 4-Acid Digestion | 2.1 | 0.00021 | 4-Acid Digestion | 3.16 | 0.000316 | 4-Acid Digestion | 12600 | 1.26 | 4-Acid Digestion | 0.095 | 9.5e-06 | 4-Acid Digestion | 73 | 0.0073 | 4-Acid Digestion |  |  |  | 21 | 0.0021 | 4-Acid Digestion | 169 | 0.0169 | 4-Acid Digestion | 3.81 | 0.000381 | 4-Acid Digestion | 59 | 0.0059 | 4-Acid Digestion | 3.58 | 0.000358 | 4-Acid Digestion | 1.69 | 0.000169 | 4-Acid Digestion | 1.49 | 0.000149 | 4-Acid Digestion | 44000 | 4.4 | 4-Acid Digestion | 17.7 | 0.00177 | 4-Acid Digestion | 5.05 | 0.000505 | 4-Acid Digestion | 0.12 | 1.2e-05 | Aqua Regia Digestion | 4.39 | 0.000439 | 4-Acid Digestion |  |  |  | 0.64 | 6.4e-05 | 4-Acid Digestion | 0.065 | 6.5e-06 | 4-Acid Digestion |  |  |  | 15800 | 1.58 | 4-Acid Digestion | 39.6 | 0.00396 | 4-Acid Digestion | 26.5 | 0.00265 | 4-Acid Digestion | 0.2 | 2e-05 | 4-Acid Digestion | 16200 | 1.62 | 4-Acid Digestion | 430 | 0.043 | 4-Acid Digestion | 4.85 | 0.000485 | 4-Acid Digestion | 8110 | 0.811 | 4-Acid Digestion | 26.3 | 0.00263 | 4-Acid Digestion | 32.5 | 0.00325 | 4-Acid Digestion | 84 | 0.0084 | Aqua Regia Digestion | 770 | 0.077 | 4-Acid Digestion | 15.2 | 0.00152 | 4-Acid Digestion |  |  |  | 8.67 | 0.000867 | 4-Acid Digestion |  |  |  | 14.6 | 0.00146 | Aqua Regia Digestion | 0.001 | 1e-07 | 4-Acid Digestion | [6 empty] | 390 | 0.039 | 4-Acid Digestion | 8.01 | 0.000801 | 4-Acid Digestion | 14.6 | 0.00146 | 4-Acid Digestion | [9 empty] | 5.65 | 0.000565 | 4-Acid Digestion | 241 | 0.0241 | 4-Acid Digestion | 1.76 | 0.000176 | 4-Acid Digestion | 0.69 | 6.9e-05 | 4-Acid Digestion | 0.12 | 1.2e-05 | Aqua Regia Digestion | 9.9 | 0.00099 | 4-Acid Digestion | 5150 | 0.515 | 4-Acid Digestion | 0.46 | 4.6e-05 | 4-Acid Digestion | 0.21 | 2.1e-05 | 4-Acid Digestion | 1.82 | 0.000182 | 4-Acid Digestion | 44.8 | 0.00448 | Aqua Regia Digestion | 33.2 | 0.00332 | 4-Acid Digestion | 16.1 | 0.00161 | 4-Acid Digestion | 1.42 | 0.000142 | 4-Acid Digestion | 84 | 0.0084 | 4-Acid Digestion | 181 | 0.0181 | 4-Acid Digestion
OREAS0256 | Au >1 ppm, Au only | oxide | weathered greenstone/ basaltic scoria | orogenic lode gold | no | Archived | C:/Users/Zeb/Documents/GitHub/OREAS-Catalogue-Info/oreas-catalogue-2024-05-24.csv | https://www.oreas.com/crm/OREAS-256/ | [9 empty] | 7.66 | 0.000766 | Pb Fire Assay
OREAS0256b | Au >1 ppm, Au only | oxide | weathered greenstone/ sediments/ scoria | orogenic lode gold | yes | Archived | C:/Users/Zeb/Documents/GitHub/OREAS-Catalogue-Info/oreas-catalogue-2024-05-24.csv | https://www.oreas.com/crm/OREAS-256b/ | 1.33 | 0.000133 | Aqua Regia Digestion | 64200 | 6.42 | 4-Acid Digestion | 276 | 0.0276 | 4-Acid Digestion | 7.84 | 0.000784 | Pb Fire Assay | 10 | 0.001 | Aqua Regia Digestion | 444 | 0.0444 | 4-Acid Digestion | 1.75 | 0.000175 | 4-Acid Digestion | 5.3 | 0.00053 | 4-Acid Digestion | 8970 | 0.897 | 4-Acid Digestion | 0.086 | 8.6e-06 | 4-Acid Digestion | 52 | 0.0052 | 4-Acid Digestion |  |  |  | 21.5 | 0.00215 | 4-Acid Digestion | 225 | 0.0225 | 4-Acid Digestion | 3.5 | 0.00035 | 4-Acid Digestion | 94 | 0.0094 | 4-Acid Digestion | 2.92 | 0.000292 | 4-Acid Digestion | 1.48 | 0.000148 | 4-Acid Digestion | 1.18 | 0.000118 | 4-Acid Digestion | 40300 | 4.03 | 4-Acid Digestion | 16.4 | 0.00164 | 4-Acid Digestion | 3.79 | 0.000379 | 4-Acid Digestion | 0.15 | 1.5e-05 | 4-Acid Digestion | 3.29 | 0.000329 | 4-Acid Digestion | 0.17 | 1.7e-05 | Aqua Regia Digestion | 0.53 | 5.3e-05 | 4-Acid Digestion | 0.053 | 5.3e-06 | 4-Acid Digestion |  |  |  | 15600 | 1.56 | 4-Acid Digestion | 28.1 | 0.00281 | 4-Acid Digestion | 25 | 0.0025 | 4-Acid Digestion | 0.2 | 2e-05 | 4-Acid Digestion | 16500 | 1.65 | 4-Acid Digestion | 340 | 0.034 | 4-Acid Digestion | 6.34 | 0.000634 | 4-Acid Digestion | 5580 | 0.558 | 4-Acid Digestion | 15.1 | 0.00151 | 4-Acid Digestion | 23 | 0.0023 | 4-Acid Digestion | 90 | 0.009 | Aqua Regia Digestion | 520 | 0.052 | 4-Acid Digestion | 15 | 0.0015 | 4-Acid Digestion |  |  |  | 6.1 | 0.00061 | 4-Acid Digestion |  |  |  | 9.18 | 0.000918 | Aqua Regia Digestion | 0.002 | 2e-07 | 4-Acid Digestion | [6 empty] | 630 | 0.063 | 4-Acid Digestion | 11.9 | 0.00119 | 4-Acid Digestion | 17.1 | 0.00171 | 4-Acid Digestion | 0.9 | 9e-05 | 4-Acid Digestion |  |  |  | 3.21 | 0.000321 | Aqua Regia Digestion | 5.23 | 0.000523 | 4-Acid Digestion | 155 | 0.0155 | 4-Acid Digestion | 1.03 | 0.000103 | 4-Acid Digestion | 0.51 | 5.1e-05 | 4-Acid Digestion | 0.23 | 2.3e-05 | Aqua Regia Digestion | 7.51 | 0.000751 | 4-Acid Digestion | 3910 | 0.391 | 4-Acid Digestion | 0.4 | 4e-05 | 4-Acid Digestion |  |  |  | 1.53 | 0.000153 | 4-Acid Digestion | 57 | 0.0057 | Aqua Regia Digestion | 54 | 0.0054 | 4-Acid Digestion | 13.5 | 0.00135 | 4-Acid Digestion | 1.34 | 0.000134 | 4-Acid Digestion | 75 | 0.0075 | 4-Acid Digestion | 128 | 0.0128 | 4-Acid Digestion
OREAS0257 | Au >1 ppm, Au only | oxide | weathered greenstone | orogenic lode gold | no | Archived | C:/Users/Zeb/Documents/GitHub/OREAS-Catalogue-Info/oreas-catalogue-2024-05-24.csv | https://www.oreas.com/crm/OREAS-257/ | [9 empty] | 14.18 | 0.001418 | Pb Fire Assay
OREAS0257b | Au >1 ppm, Au only | oxide | weathered greenstone | orogenic lode gold | no | Current | C:/Users/Zeb/Documents/GitHub/OREAS-Catalogue-Info/oreas-catalogue-2024-05-24.csv | https://www.oreas.com/crm/OREAS-257b/ | 2.36 | 0.000236 | 4-Acid Digestion | 51400 | 5.14 | 4-Acid Digestion | 65 | 0.0065 | 4-Acid Digestion | 14.22 | 0.001422 | Pb Fire Assay |  |  |  | 293 | 0.0293 | 4-Acid Digestion | 0.61 | 6.1e-05 | 4-Acid Digestion | 0.88 | 8.8e-05 | 4-Acid Digestion | 5790 | 0.579 | 4-Acid Digestion | 0.084 | 8.4e-06 | 4-Acid Digestion | 13.7 | 0.00137 | 4-Acid Digestion |  |  |  | 26.2 | 0.00262 | 4-Acid Digestion | 302 | 0.0302 | 4-Acid Digestion | 0.62 | 6.2e-05 | 4-Acid Digestion | 148 | 0.0148 | 4-Acid Digestion | 1.34 | 0.000134 | 4-Acid Digestion | 0.84 | 8.4e-05 | 4-Acid Digestion | 0.38 | 3.8e-05 | 4-Acid Digestion | 31600 | 3.16 | 4-Acid Digestion | 11.9 | 0.00119 | 4-Acid Digestion | 1.32 | 0.000132 | 4-Acid Digestion |  |  |  | 1.24 | 0.000124 | 4-Acid Digestion |  |  |  | 0.29 | 2.9e-05 | 4-Acid Digestion | 0.03 | 3e-06 | 4-Acid Digestion |  |  |  | 11500 | 1.15 | 4-Acid Digestion | 7.19 | 0.000719 | 4-Acid Digestion | 23.4 | 0.00234 | 4-Acid Digestion | 0.11 | 1.1e-05 | 4-Acid Digestion | 21300 | 2.13 | 4-Acid Digestion | 340 | 0.034 | 4-Acid Digestion | 9.96 | 0.000996 | 4-Acid Digestion | 2310 | 0.231 | 4-Acid Digestion | 1.58 | 0.000158 | 4-Acid Digestion | 5.78 | 0.000578 | 4-Acid Digestion |  |  |  | 150 | 0.015 | 4-Acid Digestion | 15.8 | 0.00158 | 4-Acid Digestion |  |  |  | 1.56 | 0.000156 | 4-Acid Digestion | [15 empty] | 1110 | 0.111 | 4-Acid Digestion |  |  |  | 19.2 | 0.00192 | 4-Acid Digestion | [9 empty] | 0.5 | 5e-05 | 4-Acid Digestion | 32 | 0.0032 | 4-Acid Digestion | 0.1 | 1e-05 | 4-Acid Digestion | 0.21 | 2.1e-05 | 4-Acid Digestion |  |  |  | 1.85 | 0.000185 | 4-Acid Digestion | 1980 | 0.198 | 4-Acid Digestion | 0.35 | 3.5e-05 | 4-Acid Digestion | 0.11 | 1.1e-05 | 4-Acid Digestion | 0.52 | 5.2e-05 | 4-Acid Digestion |  |  |  | 15.3 | 0.00153 | 4-Acid Digestion | 7.38 | 0.000738 | 4-Acid Digestion | 0.8 | 8e-05 | 4-Acid Digestion | 57 | 0.0057 | 4-Acid Digestion | 45.5 | 0.00455 | 4-Acid Digestion
OREAS0258 | Au >1 ppm, Au only | oxide | weathered greenstone/ sediments/ scoria | orogenic lode gold | yes | Current | C:/Users/Zeb/Documents/GitHub/OREAS-Catalogue-Info/oreas-catalogue-2024-05-24.csv | https://www.oreas.com/crm/OREAS-258/ | 1.57 | 0.000157 | Aqua Regia Digestion | 62000 | 6.2 | 4-Acid Digestion | 256 | 0.0256 | 4-Acid Digestion | 11.15 | 0.001115 | Pb Fire Assay | 10 | 0.001 | Aqua Regia Digestion | 423 | 0.0423 | 4-Acid Digestion | 1.54 | 0.000154 | 4-Acid Digestion | 4.76 | 0.000476 | 4-Acid Digestion | 7190 | 0.719 | 4-Acid Digestion | 0.082 | 8.2e-06 | 4-Acid Digestion | 45 | 0.0045 | 4-Acid Digestion |  |  |  | 20.5 | 0.00205 | 4-Acid Digestion | 236 | 0.0236 | 4-Acid Digestion | 3.31 | 0.000331 | 4-Acid Digestion | 101 | 0.0101 | 4-Acid Digestion | 2.59 | 0.000259 | 4-Acid Digestion | 1.33 | 0.000133 | 4-Acid Digestion | 0.95 | 9.5e-05 | 4-Acid Digestion | 37400 | 3.74 | 4-Acid Digestion | 15.2 | 0.00152 | 4-Acid Digestion | 3.19 | 0.000319 | 4-Acid Digestion | 0.14 | 1.4e-05 | 4-Acid Digestion | 2.81 | 0.000281 | 4-Acid Digestion | 0.2 | 2e-05 | Aqua Regia Digestion | 0.48 | 4.8e-05 | 4-Acid Digestion | 0.05 | 5e-06 | 4-Acid Digestion |  |  |  | 15000 | 1.5 | 4-Acid Digestion | 23.9 | 0.00239 | 4-Acid Digestion | 25.6 | 0.00256 | 4-Acid Digestion | 0.16 | 1.6e-05 | 4-Acid Digestion | 16400 | 1.64 | 4-Acid Digestion | 310 | 0.031 | 4-Acid Digestion | 6.72 | 0.000672 | 4-Acid Digestion | 4300 | 0.43 | 4-Acid Digestion | 11 | 0.0011 | 4-Acid Digestion | 19.7 | 0.00197 | 4-Acid Digestion | 89 | 0.0089 | Aqua Regia Digestion | 400 | 0.04 | 4-Acid Digestion | 15.8 | 0.00158 | 4-Acid Digestion |  |  |  | 5.15 | 0.000515 | 4-Acid Digestion |  |  |  | 10.8 | 0.00108 | Aqua Regia Digestion | 0.002 | 2e-07 | 4-Acid Digestion | [6 empty] | 700 | 0.07 | 4-Acid Digestion | 12.2 | 0.00122 | 4-Acid Digestion | 17.9 | 0.00179 | 4-Acid Digestion | 0.94 | 9.4e-05 | 4-Acid Digestion |  |  |  | 2.75 | 0.000275 | Aqua Regia Digestion | 4.69 | 0.000469 | 4-Acid Digestion | 110 | 0.011 | 4-Acid Digestion | 0.76 | 7.6e-05 | 4-Acid Digestion | 0.44 | 4.4e-05 | 4-Acid Digestion | 0.24 | 2.4e-05 | Aqua Regia Digestion | 6.8 | 0.00068 | 4-Acid Digestion | 3410 | 0.341 | 4-Acid Digestion | 0.41 | 4.1e-05 | 4-Acid Digestion | 0.17 | 1.7e-05 | 4-Acid Digestion | 1.4 | 0.00014 | 4-Acid Digestion | 58 | 0.0058 | Aqua Regia Digestion | 52 | 0.0052 | 4-Acid Digestion | 12 | 0.0012 | 4-Acid Digestion | 1.25 | 0.000125 | 4-Acid Digestion | 69 | 0.0069 | 4-Acid Digestion | 109 | 0.0109 | 4-Acid Digestion
OREAS0025a | Blank/lithogeochem/low-level | oxide | ferruginous soil | barren | yes | Archived | C:/Users/Zeb/Documents/GitHub/OREAS-Catalogue-Info/oreas-catalogue-2024-05-24.csv | https://www.oreas.com/crm/OREAS-25a/ |  |  |  | 88700 | 8.87 | 4-Acid Digestion |  |  |  | 0.002 | 2e-07 | Pb Fire Assay |  |  |  | 147 | 0.0147 | 4-Acid Digestion | 1.02 | 0.000102 | 4-Acid Digestion | 0.35 | 3.5e-05 | 4-Acid Digestion | 3090 | 0.309 | 4-Acid Digestion |  |  |  | 48.9 | 0.00489 | 4-Acid Digestion |  |  |  | 8.2 | 0.00082 | 4-Acid Digestion | 115 | 0.0115 | 4-Acid Digestion | 6.46 | 0.000646 | 4-Acid Digestion | 33.9 | 0.00339 | 4-Acid Digestion | 4.31 | 0.000431 | Borate / Peroxide Fusion ICP | 2.76 | 0.000276 | Borate / Peroxide Fusion ICP | 0.8 | 8e-05 | Borate / Peroxide Fusion ICP | 66000 | 6.6 | 4-Acid Digestion | 25.9 | 0.00259 | 4-Acid Digestion | 3.79 | 0.000379 | Borate / Peroxide Fusion ICP |  |  |  | 4.53 | 0.000453 | 4-Acid Digestion |  |  |  | 0.92 | 9.2e-05 | Borate / Peroxide Fusion ICP | [6 empty] | 4820 | 0.482 | 4-Acid Digestion | 21.8 | 0.00218 | 4-Acid Digestion | 36.7 | 0.00367 | 4-Acid Digestion | 0.45 | 4.5e-05 | Borate / Peroxide Fusion ICP | 3270 | 0.327 | 4-Acid Digestion | 470 | 0.047 | 4-Acid Digestion | 2.55 | 0.000255 | 4-Acid Digestion | 1340 | 0.134 | 4-Acid Digestion | 22.4 | 0.00224 | 4-Acid Digestion | 20 | 0.002 | Borate / Peroxide Fusion ICP | 26.9 | 0.00269 | Aqua Regia Digestion | 480 | 0.048 | 4-Acid Digestion | 25.2 | 0.00252 | 4-Acid Digestion |  |  |  | 5.33 | 0.000533 | Borate / Peroxide Fusion ICP |  |  |  | 60 | 0.006 | Borate / Peroxide Fusion ICP | [9 empty] | 510 | 0.051 | 4-Acid Digestion | 0.67 | 6.7e-05 | 4-Acid Digestion | 13.7 | 0.00137 | 4-Acid Digestion |  |  |  | 264848.626 | 26.4848626 | Borate Fusion XRF | 3.9 | 0.00039 | Borate / Peroxide Fusion ICP | 4.06 | 0.000406 | 4-Acid Digestion | 48.5 | 0.00485 | 4-Acid Digestion | 1.6 | 0.00016 | 4-Acid Digestion | 0.66 | 6.6e-05 | Borate / Peroxide Fusion ICP |  |  |  | 15.8 | 0.00158 | 4-Acid Digestion | 9770 | 0.977 | 4-Acid Digestion | 0.35 | 3.5e-05 | 4-Acid Digestion | 0.43 | 4.3e-05 | Borate / Peroxide Fusion ICP | 2.94 | 0.000294 | 4-Acid Digestion | 164 | 0.0164 | Borate / Peroxide Fusion ICP | 2.1 | 0.00021 | 4-Acid Digestion | 12.3 | 0.00123 | 4-Acid Digestion | 2.89 | 0.000289 | Borate / Peroxide Fusion ICP | 44.4 | 0.00444 | 4-Acid Digestion | 398 | 0.0398 | Borate / Peroxide Fusion ICP
OREAS0025b | Blank/lithogeochem/low-level | oxide | ferruginous soil | barren | yes | Current | C:/Users/Zeb/Documents/GitHub/OREAS-Catalogue-Info/oreas-catalogue-2024-05-24.csv | https://www.oreas.com/crm/OREAS-25b/ | 0.047 | 4.7e-06 | Aqua Regia Digestion | 86000 | 8.6 | 4-Acid Digestion | 14.5 | 0.00145 | 4-Acid Digestion | 0.002 | 2e-07 | Pb Fire Assay | 10 | 0.001 | Aqua Regia Digestion | 211 | 0.0211 | 4-Acid Digestion | 1.3 | 0.00013 | 4-Acid Digestion | 0.4 | 4e-05 | 4-Acid Digestion | 2550 | 0.255 | 4-Acid Digestion | 0.044 | 4.4e-06 | 4-Acid Digestion | 53 | 0.0053 | 4-Acid Digestion |  |  |  | 9.29 | 0.000929 | 4-Acid Digestion | 204 | 0.0204 | 4-Acid Digestion | 4.61 | 0.000461 | 4-Acid Digestion | 38.3 | 0.00383 | 4-Acid Digestion | 2.47 | 0.000247 | 4-Acid Digestion | 1.29 | 0.000129 | 4-Acid Digestion | 0.83 | 8.3e-05 | 4-Acid Digestion | 81900 | 8.19 | 4-Acid Digestion | 25.3 | 0.00253 | 4-Acid Digestion | 3.16 | 0.000316 | 4-Acid Digestion | 2.03 | 0.000203 | Borate / Peroxide Fusion ICP | 4.68 | 0.000468 | 4-Acid Digestion | 0.028 | 2.8e-06 | Aqua Regia Digestion | 0.46 | 4.6e-05 | 4-Acid Digestion | 0.095 | 9.5e-06 | 4-Acid Digestion |  |  |  | 7620 | 0.762 | 4-Acid Digestion | 28.3 | 0.00283 | 4-Acid Digestion | 29.5 | 0.00295 | 4-Acid Digestion | 0.18 | 1.8e-05 | 4-Acid Digestion | 3550 | 0.355 | 4-Acid Digestion | 240 | 0.024 | 4-Acid Digestion | 2.12 | 0.000212 | 4-Acid Digestion | 710 | 0.071 | 4-Acid Digestion | 23.7 | 0.00237 | 4-Acid Digestion | 21.2 | 0.00212 | 4-Acid Digestion | 69 | 0.0069 | Borate / Peroxide Fusion ICP | 410 | 0.041 | 4-Acid Digestion | 20.9 | 0.00209 | 4-Acid Digestion | 0.001 | 1e-07 | Pb Fire Assay | 5.8 | 0.00058 | 4-Acid Digestion | 0.005 | 5e-07 | Pb Fire Assay | 61 | 0.0061 | Borate / Peroxide Fusion ICP | 0.002 | 2e-07 | 4-Acid Digestion | [6 empty] | 260 | 0.026 | 4-Acid Digestion | 0.98 | 9.8e-05 | 4-Acid Digestion | 15.3 | 0.00153 | 4-Acid Digestion | 0.43 | 4.3e-05 | Aqua Regia Digestion | 271532.945 | 27.1532945 | Borate Fusion XRF | 4.19 | 0.000419 | Borate / Peroxide Fusion ICP | 5.07 | 0.000507 | 4-Acid Digestion | 32.3 | 0.00323 | 4-Acid Digestion | 1.65 | 0.000165 | 4-Acid Digestion | 0.43 | 4.3e-05 | 4-Acid Digestion |  |  |  | 12.8 | 0.00128 | 4-Acid Digestion | 10100 | 1.01 | 4-Acid Digestion | 0.4 | 4e-05 | 4-Acid Digestion | 0.19 | 1.9e-05 | 4-Acid Digestion | 2.35 | 0.000235 | 4-Acid Digestion | 188 | 0.0188 | Borate / Peroxide Fusion ICP | 2.07 | 0.000207 | 4-Acid Digestion | 11.8 | 0.00118 | 4-Acid Digestion | 1.1 | 0.00011 | 4-Acid Digestion | 66 | 0.0066 | 4-Acid Digestion | 181 | 0.0181 | 4-Acid Digestion
OREAS0260 | Au <1 ppm, Au only | oxide | mudstone | Carlin style | no | Current | C:/Users/Zeb/Documents/GitHub/OREAS-Catalogue-Info/oreas-catalogue-2024-05-24.csv | https://www.oreas.com/crm/OREAS-260/ | 0.146 | 1.46e-05 | Aqua Regia Digestion | 13300 | 1.33 | Aqua Regia Digestion | 12.5 | 0.00125 | Aqua Regia Digestion | 0.016 | 1.6e-06 | Pb Fire Assay |  |  |  | 151 | 0.0151 | Aqua Regia Digestion | 1.24 | 0.000124 | Aqua Regia Digestion | 0.54 | 5.4e-05 | Aqua Regia Digestion | 8850 | 0.885 | Aqua Regia Digestion | 0.21 | 2.1e-05 | Aqua Regia Digestion | [9 empty] | 49.2 | 0.00492 | Aqua Regia Digestion |  |  |  | 46.5 | 0.00465 | Aqua Regia Digestion | 2.64 | 0.000264 | Aqua Regia Digestion | 1.22 | 0.000122 | Aqua Regia Digestion | 0.88 | 8.8e-05 | Aqua Regia Digestion | 37300 | 3.73 | Aqua Regia Digestion | 5.05 | 0.000505 | Aqua Regia Digestion | 4.04 | 0.000404 | Aqua Regia Digestion | [9 empty] | 0.44 | 4.4e-05 | Aqua Regia Digestion | 0.027 | 2.7e-06 | Aqua Regia Digestion |  |  |  | 2850 | 0.285 | Aqua Regia Digestion |  |  |  | 21.5 | 0.00215 | Aqua Regia Digestion | 0.14 | 1.4e-05 | Aqua Regia Digestion | 5930 | 0.593 | Aqua Regia Digestion | 450 | 0.045 | Aqua Regia Digestion | 0.43 | 4.3e-05 | Aqua Regia Digestion | 820 | 0.082 | Aqua Regia Digestion | [6 empty] | 75 | 0.0075 | Aqua Regia Digestion | 400 | 0.04 | Aqua Regia Digestion | 30.7 | 0.00307 | Aqua Regia Digestion | [21 empty] | 770 | 0.077 | Aqua Regia Digestion | 1.32 | 0.000132 | Aqua Regia Digestion | 3.39 | 0.000339 | Aqua Regia Digestion | [6 empty] | 4.8 | 0.00048 | Aqua Regia Digestion |  |  |  | 14.8 | 0.00148 | Aqua Regia Digestion |  |  |  | 0.52 | 5.2e-05 | Aqua Regia Digestion | 0.081 | 8.1e-06 | Aqua Regia Digestion | 11.3 | 0.00113 | Aqua Regia Digestion |  |  |  | 0.22 | 2.2e-05 | Aqua Regia Digestion | 0.16 | 1.6e-05 | Aqua Regia Digestion | 1.29 | 0.000129 | Aqua Regia Digestion | 22 | 0.0022 | Aqua Regia Digestion | 0.063 | 6.3e-06 | Aqua Regia Digestion | 11.7 | 0.00117 | Aqua Regia Digestion | 0.99 | 9.9e-05 | Aqua Regia Digestion | 125 | 0.0125 | Aqua Regia Digestion
OREAS0261 | Au <1 ppm, Au only | oxide | mudstone | Carlin style | no | Current | C:/Users/Zeb/Documents/GitHub/OREAS-Catalogue-Info/oreas-catalogue-2024-05-24.csv | https://www.oreas.com/crm/OREAS-261/ | 0.204 | 2.04e-05 | Aqua Regia Digestion | 13300 | 1.33 | Aqua Regia Digestion | 17.8 | 0.00178 | Aqua Regia Digestion | 0.049 | 4.9e-06 | Pb Fire Assay |  |  |  | 171 | 0.0171 | Aqua Regia Digestion | 1.23 | 0.000123 | Aqua Regia Digestion | 0.59 | 5.9e-05 | Aqua Regia Digestion | 11500 | 1.15 | Aqua Regia Digestion | 0.27 | 2.7e-05 | Aqua Regia Digestion | [9 empty] | 48.5 | 0.00485 | Aqua Regia Digestion |  |  |  | 64 | 0.0064 | Aqua Regia Digestion | 2.63 | 0.000263 | Aqua Regia Digestion | 1.24 | 0.000124 | Aqua Regia Digestion | 0.85 | 8.5e-05 | Aqua Regia Digestion | 37400 | 3.74 | Aqua Regia Digestion | 4.98 | 0.000498 | Aqua Regia Digestion | 3.94 | 0.000394 | Aqua Regia Digestion | [6 empty] | 0.071 | 7.1e-06 | Aqua Regia Digestion | 0.44 | 4.4e-05 | Aqua Regia Digestion | 0.028 | 2.8e-06 | Aqua Regia Digestion |  |  |  | 2810 | 0.281 | Aqua Regia Digestion |  |  |  | 21.1 | 0.00211 | Aqua Regia Digestion | 0.14 | 1.4e-05 | Aqua Regia Digestion | 6580 | 0.658 | Aqua Regia Digestion | 460 | 0.046 | Aqua Regia Digestion | 0.48 | 4.8e-05 | Aqua Regia Digestion | 820 | 0.082 | Aqua Regia Digestion | [6 empty] | 74 | 0.0074 | Aqua Regia Digestion | 410 | 0.041 | Aqua Regia Digestion | 34.2 | 0.00342 | Aqua Regia Digestion | [21 empty] | 1100 | 0.11 | Aqua Regia Digestion | 2.43 | 0.000243 | Aqua Regia Digestion | 3.42 | 0.000342 | Aqua Regia Digestion | [6 empty] | 4.58 | 0.000458 | Aqua Regia Digestion |  |  |  | 17.5 | 0.00175 | Aqua Regia Digestion |  |  |  | 0.51 | 5.1e-05 | Aqua Regia Digestion | 0.11 | 1.1e-05 | Aqua Regia Digestion | 10.9 | 0.00109 | Aqua Regia Digestion |  |  |  | 0.28 | 2.8e-05 | Aqua Regia Digestion | 0.16 | 1.6e-05 | Aqua Regia Digestion | 1.29 | 0.000129 | Aqua Regia Digestion | 22.6 | 0.00226 | Aqua Regia Digestion | 0.092 | 9.2e-06 | Aqua Regia Digestion | 11.7 | 0.00117 | Aqua Regia Digestion | 0.98 | 9.8e-05 | Aqua Regia Digestion | 128 | 0.0128 | Aqua Regia Digestion
OREAS0262 | Au <1 ppm, Au only | oxide | mudstone | Carlin style | no | Archived | C:/Users/Zeb/Documents/GitHub/OREAS-Catalogue-Info/oreas-catalogue-2024-05-24.csv | https://www.oreas.com/crm/OREAS-262/ | 0.45 | 4.5e-05 | Aqua Regia Digestion | 13000 | 1.3 | Aqua Regia Digestion | 35.8 | 0.00358 | Aqua Regia Digestion | 0.099 | 9.9e-06 | Pb Fire Assay |  |  |  | 248 | 0.0248 | Aqua Regia Digestion | 1.14 | 0.000114 | Aqua Regia Digestion | 0.98 | 9.8e-05 | Aqua Regia Digestion | 29800 | 2.98 | Aqua Regia Digestion | 0.61 | 6.1e-05 | Aqua Regia Digestion | [9 empty] | 41.7 | 0.00417 | Aqua Regia Digestion |  |  |  | 118 | 0.0118 | Aqua Regia Digestion | 2.29 | 0.000229 | Aqua Regia Digestion | 1.17 | 0.000117 | Aqua Regia Digestion | 0.72 | 7.2e-05 | Aqua Regia Digestion | 34500 | 3.45 | Aqua Regia Digestion | 4.59 | 0.000459 | Aqua Regia Digestion | 3.34 | 0.000334 | Aqua Regia Digestion | [6 empty] | 0.17 | 1.7e-05 | Aqua Regia Digestion | 0.41 | 4.1e-05 | Aqua Regia Digestion | 0.033 | 3.3e-06 | Aqua Regia Digestion |  |  |  | 2950 | 0.295 | Aqua Regia Digestion |  |  |  | 17.8 | 0.00178 | Aqua Regia Digestion |  |  |  | 11700 | 1.17 | Aqua Regia Digestion | 530 | 0.053 | Aqua Regia Digestion | 0.68 | 6.8e-05 | Aqua Regia Digestion | 710 | 0.071 | Aqua Regia Digestion | [6 empty] | 62 | 0.0062 | Aqua Regia Digestion | 400 | 0.04 | Aqua Regia Digestion | 56 | 0.0056 | Aqua Regia Digestion | [21 empty] | 2720 | 0.272 | Aqua Regia Digestion | 5.06 | 0.000506 | Aqua Regia Digestion | 3.49 | 0.000349 | Aqua Regia Digestion | [6 empty] | 3.58 | 0.000358 | Aqua Regia Digestion |  |  |  | 36 | 0.0036 | Aqua Regia Digestion |  |  |  | 0.43 | 4.3e-05 | Aqua Regia Digestion | 0.23 | 2.3e-05 | Aqua Regia Digestion | 9.33 | 0.000933 | Aqua Regia Digestion |  |  |  | 0.47 | 4.7e-05 | Aqua Regia Digestion |  |  |  | 1.22 | 0.000122 | Aqua Regia Digestion | 22.5 | 0.00225 | Aqua Regia Digestion |  |  |  | 11.2 | 0.00112 | Aqua Regia Digestion | 0.95 | 9.5e-05 | Aqua Regia Digestion | 154 | 0.0154 | Aqua Regia Digestion
OREAS0262b | Au <1 ppm, Au only | oxide | mudstone | Carlin style | yes | Current | C:/Users/Zeb/Documents/GitHub/OREAS-Catalogue-Info/oreas-catalogue-2024-05-24.csv | https://www.oreas.com/crm/OREAS-262b/ | 0.132 | 1.32e-05 | Aqua Regia Digestion | 50100 | 5.01 | 4-Acid Digestion | 30.3 | 0.00303 | 4-Acid Digestion | 0.104 | 1.04e-05 | Pb Fire Assay | 10 | 0.001 | Aqua Regia Digestion | 336 | 0.0336 | 4-Acid Digestion | 1.52 | 0.000152 | 4-Acid Digestion | 0.73 | 7.3e-05 | 4-Acid Digestion | 3840 | 0.384 | 4-Acid Digestion | 0.062 | 6.2e-06 | 4-Acid Digestion | 68 | 0.0068 | 4-Acid Digestion |  |  |  | 5.74 | 0.000574 | 4-Acid Digestion | 49.7 | 0.00497 | 4-Acid Digestion | 5.02 | 0.000502 | 4-Acid Digestion | 70 | 0.007 | 4-Acid Digestion | 2.37 | 0.000237 | 4-Acid Digestion | 1.31 | 0.000131 | 4-Acid Digestion | 0.74 | 7.4e-05 | 4-Acid Digestion | 24600 | 2.46 | 4-Acid Digestion | 12.6 | 0.00126 | 4-Acid Digestion | 3.35 | 0.000335 | 4-Acid Digestion |  |  |  | 2.54 | 0.000254 | 4-Acid Digestion | 0.056 | 5.6e-06 | Aqua Regia Digestion | 0.43 | 4.3e-05 | 4-Acid Digestion | 0.063 | 6.3e-06 | 4-Acid Digestion |  |  |  | 16300 | 1.63 | 4-Acid Digestion | 34.6 | 0.00346 | 4-Acid Digestion | 34.9 | 0.00349 | 4-Acid Digestion | 0.19 | 1.9e-05 | 4-Acid Digestion | 5570 | 0.557 | 4-Acid Digestion | 190 | 0.019 | 4-Acid Digestion | 1.48 | 0.000148 | 4-Acid Digestion | 1900 | 0.19 | 4-Acid Digestion | 7.7 | 0.00077 | 4-Acid Digestion | 24 | 0.0024 | 4-Acid Digestion | 16 | 0.0016 | Aqua Regia Digestion | 240 | 0.024 | 4-Acid Digestion | 19.4 | 0.00194 | 4-Acid Digestion |  |  |  | 6.97 | 0.000697 | 4-Acid Digestion |  |  |  | 17 | 0.0017 | Aqua Regia Digestion | 0.002 | 2e-07 | 4-Acid Digestion | [6 empty] | 360 | 0.036 | 4-Acid Digestion | 5.41 | 0.000541 | 4-Acid Digestion | 7.02 | 0.000702 | 4-Acid Digestion | [9 empty] | 6.72 | 0.000672 | 4-Acid Digestion | 44.1 | 0.00441 | 4-Acid Digestion | 0.78 | 7.8e-05 | 4-Acid Digestion | 0.45 | 4.5e-05 | 4-Acid Digestion | 0.09 | 9e-06 | Aqua Regia Digestion | 12.6 | 0.00126 | 4-Acid Digestion | 2530 | 0.253 | 4-Acid Digestion | 0.88 | 8.8e-05 | 4-Acid Digestion | 0.18 | 1.8e-05 | 4-Acid Digestion | 1.95 | 0.000195 | 4-Acid Digestion | 19.3 | 0.00193 | Aqua Regia Digestion | 3.07 | 0.000307 | 4-Acid Digestion | 12 | 0.0012 | 4-Acid Digestion | 1.3 | 0.00013 | 4-Acid Digestion | 47.2 | 0.00472 | 4-Acid Digestion | 89 | 0.0089 | 4-Acid Digestion
OREAS0263 | Au <1 ppm, Au only | oxide | mudstone | Carlin style | no | Current | C:/Users/Zeb/Documents/GitHub/OREAS-Catalogue-Info/oreas-catalogue-2024-05-24.csv | https://www.oreas.com/crm/OREAS-263/ | 0.285 | 2.85e-05 | Aqua Regia Digestion | 12900 | 1.29 | Aqua Regia Digestion | 30.8 | 0.00308 | Aqua Regia Digestion | 0.214 | 2.14e-05 | Pb Fire Assay |  |  |  | 175 | 0.0175 | Aqua Regia Digestion | 1.22 | 0.000122 | Aqua Regia Digestion | 0.57 | 5.7e-05 | Aqua Regia Digestion | 10300 | 1.03 | Aqua Regia Digestion | 0.27 | 2.7e-05 | Aqua Regia Digestion | [9 empty] | 48 | 0.0048 | Aqua Regia Digestion |  |  |  | 87 | 0.0087 | Aqua Regia Digestion | 2.64 | 0.000264 | Aqua Regia Digestion | 1.29 | 0.000129 | Aqua Regia Digestion | 0.85 | 8.5e-05 | Aqua Regia Digestion | 36800 | 3.68 | Aqua Regia Digestion | 4.92 | 0.000492 | Aqua Regia Digestion | 3.89 | 0.000389 | Aqua Regia Digestion | [6 empty] | 0.17 | 1.7e-05 | Aqua Regia Digestion | 0.43 | 4.3e-05 | Aqua Regia Digestion | 0.029 | 2.9e-06 | Aqua Regia Digestion |  |  |  | 2880 | 0.288 | Aqua Regia Digestion |  |  |  | 20.1 | 0.00201 | Aqua Regia Digestion |  |  |  | 5930 | 0.593 | Aqua Regia Digestion | 490 | 0.049 | Aqua Regia Digestion | 0.57 | 5.7e-05 | Aqua Regia Digestion | 790 | 0.079 | Aqua Regia Digestion | [6 empty] | 72 | 0.0072 | Aqua Regia Digestion | 410 | 0.041 | Aqua Regia Digestion | 34 | 0.0034 | Aqua Regia Digestion | [21 empty] | 1260 | 0.126 | Aqua Regia Digestion | 7.37 | 0.000737 | Aqua Regia Digestion | 3.52 | 0.000352 | Aqua Regia Digestion | [6 empty] | 4.41 | 0.000441 | Aqua Regia Digestion |  |  |  | 16.9 | 0.00169 | Aqua Regia Digestion |  |  |  | 0.5 | 5e-05 | Aqua Regia Digestion | 0.21 | 2.1e-05 | Aqua Regia Digestion | 10.6 | 0.00106 | Aqua Regia Digestion |  |  |  | 0.53 | 5.3e-05 | Aqua Regia Digestion |  |  |  | 1.28 | 0.000128 | Aqua Regia Digestion | 22.8 | 0.00228 | Aqua Regia Digestion |  |  |  | 12 | 0.0012 | Aqua Regia Digestion | 0.99 | 9.9e-05 | Aqua Regia Digestion | 127 | 0.0127 | Aqua Regia Digestion
OREAS0264 | Au <1 ppm, Au only | oxide | siliceous shale | Carlin style | yes | Archived | C:/Users/Zeb/Documents/GitHub/OREAS-Catalogue-Info/oreas-catalogue-2024-05-24.csv | https://www.oreas.com/crm/OREAS-264/ | 0.573 | 5.73e-05 | Aqua Regia Digestion | 43100 | 4.31 | 4-Acid Digestion | 305 | 0.0305 | 4-Acid Digestion | 0.307 | 3.07e-05 | Pb Fire Assay |  |  |  | 841 | 0.0841 | 4-Acid Digestion | 1.49 | 0.000149 | 4-Acid Digestion | 0.17 | 1.7e-05 | 4-Acid Digestion | 4050 | 0.405 | 4-Acid Digestion | 2.21 | 0.000221 | 4-Acid Digestion | 42.3 | 0.00423 | 4-Acid Digestion |  |  |  | 9.71 | 0.000971 | 4-Acid Digestion | 72 | 0.0072 | 4-Acid Digestion | 5.87 | 0.000587 | 4-Acid Digestion | 94 | 0.0094 | 4-Acid Digestion | 3.64 | 0.000364 | 4-Acid Digestion | 2.07 | 0.000207 | 4-Acid Digestion | 0.93 | 9.3e-05 | 4-Acid Digestion | 22400 | 2.24 | 4-Acid Digestion | 12.7 | 0.00127 | 4-Acid Digestion | 3.97 | 0.000397 | 4-Acid Digestion | 0.1 | 1e-05 | Aqua Regia Digestion | 1.87 | 0.000187 | 4-Acid Digestion | 1.96 | 0.000196 | Aqua Regia Digestion | 0.7 | 7e-05 | 4-Acid Digestion | 0.039 | 3.9e-06 | 4-Acid Digestion |  |  |  | 18400 | 1.84 | 4-Acid Digestion | 22.8 | 0.00228 | 4-Acid Digestion | 19.8 | 0.00198 | 4-Acid Digestion | 0.31 | 3.1e-05 | 4-Acid Digestion | 3150 | 0.315 | 4-Acid Digestion | 450 | 0.045 | 4-Acid Digestion | 9.69 | 0.000969 | 4-Acid Digestion | 360 | 0.036 | 4-Acid Digestion | 7.79 | 0.000779 | 4-Acid Digestion | 21.1 | 0.00211 | 4-Acid Digestion | 59 | 0.0059 | Aqua Regia Digestion | 2170 | 0.217 | 4-Acid Digestion | 9.88 | 0.000988 | 4-Acid Digestion |  |  |  | 5.49 | 0.000549 | 4-Acid Digestion |  |  |  | 21.5 | 0.00215 | Aqua Regia Digestion | 0.002 | 2e-07 | 4-Acid Digestion | [6 empty] | 1290 | 0.129 | 4-Acid Digestion | 26.3 | 0.00263 | 4-Acid Digestion | 8.38 | 0.000838 | 4-Acid Digestion | 6.76 | 0.000676 | 4-Acid Digestion |  |  |  | 2.34 | 0.000234 | Aqua Regia Digestion | 1.42 | 0.000142 | 4-Acid Digestion | 100 | 0.01 | 4-Acid Digestion | 0.53 | 5.3e-05 | 4-Acid Digestion | 0.58 | 5.8e-05 | 4-Acid Digestion | 0.1 | 1e-05 | Aqua Regia Digestion | 6.99 | 0.000699 | 4-Acid Digestion | 2230 | 0.223 | 4-Acid Digestion | 1.45 | 0.000145 | 4-Acid Digestion | 0.29 | 2.9e-05 | 4-Acid Digestion | 5.72 | 0.000572 | 4-Acid Digestion | 146 | 0.0146 | Aqua Regia Digestion | 5.28 | 0.000528 | 4-Acid Digestion | 20.8 | 0.00208 | 4-Acid Digestion | 2.1 | 0.00021 | 4-Acid Digestion | 224 | 0.0224 | 4-Acid Digestion | 70 | 0.007 | 4-Acid Digestion
OREAS0266 | Au >1 ppm, Au only | oxide | weathered greenstone/ sediments/ scoria | orogenic lode gold | yes | Current | C:/Users/Zeb/Documents/GitHub/OREAS-Catalogue-Info/oreas-catalogue-2024-05-24.csv | https://www.oreas.com/crm/OREAS-266/ | 4.3 | 0.00043 | Aqua Regia Digestion | 65000 | 6.5 | 4-Acid Digestion | 187 | 0.0187 | 4-Acid Digestion | 7.93 | 0.000793 | Pb Fire Assay | 10 | 0.001 | Aqua Regia Digestion | 459 | 0.0459 | 4-Acid Digestion | 2.29 | 0.000229 | 4-Acid Digestion | 3.11 | 0.000311 | 4-Acid Digestion | 21900 | 2.19 | 4-Acid Digestion | 0.086 | 8.6e-06 | 4-Acid Digestion | 83 | 0.0083 | 4-Acid Digestion |  |  |  | 22.4 | 0.00224 | 4-Acid Digestion | 131 | 0.0131 | 4-Acid Digestion | 4.4 | 0.00044 | 4-Acid Digestion | 32.2 | 0.00322 | 4-Acid Digestion | 4.37 | 0.000437 | 4-Acid Digestion | 2.02 | 0.000202 | 4-Acid Digestion | 1.71 | 0.000171 | 4-Acid Digestion | 50500 | 5.05 | 4-Acid Digestion | 19.2 | 0.00192 | 4-Acid Digestion | 6.32 | 0.000632 | 4-Acid Digestion | 0.11 | 1.1e-05 | Aqua Regia Digestion | 4.96 | 0.000496 | 4-Acid Digestion | 0.039 | 3.9e-06 | Aqua Regia Digestion | 0.77 | 7.7e-05 | 4-Acid Digestion | 0.079 | 7.9e-06 | 4-Acid Digestion |  |  |  | 15100 | 1.51 | 4-Acid Digestion | 44.9 | 0.00449 | 4-Acid Digestion | 29.4 | 0.00294 | 4-Acid Digestion | 0.24 | 2.4e-05 | 4-Acid Digestion | 17600 | 1.76 | 4-Acid Digestion | 520 | 0.052 | 4-Acid Digestion | 9.31 | 0.000931 | 4-Acid Digestion | 11500 | 1.15 | 4-Acid Digestion | 32.4 | 0.00324 | 4-Acid Digestion | 37.4 | 0.00374 | 4-Acid Digestion | 80 | 0.008 | Aqua Regia Digestion | 1030 | 0.103 | 4-Acid Digestion | 15.2 | 0.00152 | 4-Acid Digestion |  |  |  | 9.92 | 0.000992 | 4-Acid Digestion |  |  |  | 15.3 | 0.00153 | Aqua Regia Digestion | 0.002 | 2e-07 | 4-Acid Digestion | [6 empty] | 320 | 0.032 | 4-Acid Digestion | 10.3 | 0.00103 | 4-Acid Digestion | 12.8 | 0.00128 | 4-Acid Digestion | [9 empty] | 6.04 | 0.000604 | 4-Acid Digestion | 335 | 0.0335 | 4-Acid Digestion | 2.12 | 0.000212 | 4-Acid Digestion | 0.83 | 8.3e-05 | 4-Acid Digestion | 0.058 | 5.8e-06 | Aqua Regia Digestion | 10.9 | 0.00109 | 4-Acid Digestion | 6500 | 0.65 | 4-Acid Digestion | 0.42 | 4.2e-05 | 4-Acid Digestion | 0.26 | 2.6e-05 | 4-Acid Digestion | 2.08 | 0.000208 | 4-Acid Digestion | 34.5 | 0.00345 | Aqua Regia Digestion | 32.1 | 0.00321 | 4-Acid Digestion | 19.5 | 0.00195 | 4-Acid Digestion | 1.67 | 0.000167 | 4-Acid Digestion | 90 | 0.009 | 4-Acid Digestion | 205 | 0.0205 | 4-Acid Digestion
OREAS0026a | Blank (coarse) drill chips | primary | basalt | barren | no | Archived | C:/Users/Zeb/Documents/GitHub/OREAS-Catalogue-Info/oreas-catalogue-2024-05-24.csv | https://www.oreas.com/crm/OREAS-26a/ | [9 empty] | 0.001 | 1e-07 | Pb Fire Assay |  |  |  | 281 | 0.0281 | 4-Acid Digestion | [9 empty] | 0.052 | 5.2e-06 | 4-Acid Digestion | [6 empty] | 46.1 | 0.00461 | 4-Acid Digestion | [6 empty] | 50 | 0.005 | 4-Acid Digestion | [9 empty] | 77600 | 7.76 | 4-Acid Digestion | [42 empty] | 1.5 | 0.00015 | 4-Acid Digestion | [15 empty] | 2.73 | 0.000273 | 4-Acid Digestion | [39 empty] | 1.57 | 0.000157 | 4-Acid Digestion | [12 empty] | 2.75 | 0.000275 | 4-Acid Digestion | [9 empty] | 0.72 | 7.2e-05 | 4-Acid Digestion |  |  |  | 0.5 | 5e-05 | 4-Acid Digestion | [6 empty] | 107 | 0.0107 | 4-Acid Digestion
OREAS0026b | Blank (coarse) drill chips | primary | basalt | barren | no | Archived | C:/Users/Zeb/Documents/GitHub/OREAS-Catalogue-Info/oreas-catalogue-2024-05-24.csv | https://www.oreas.com/crm/OREAS-26b/ |  |  |  | 74700 | 7.47 | 4-Acid Digestion |  |  |  | 0.001 | 1e-07 | Pb Fire Assay |  |  |  | 255 | 0.0255 | 4-Acid Digestion | 0.99 | 9.9e-05 | 4-Acid Digestion |  |  |  | 59200 | 5.92 | 4-Acid Digestion |  |  |  | 36.3 | 0.00363 | 4-Acid Digestion |  |  |  | 44.4 | 0.00444 | 4-Acid Digestion | 293 | 0.0293 | 4-Acid Digestion | 0.67 | 6.7e-05 | 4-Acid Digestion | 43.7 | 0.00437 | 4-Acid Digestion | [9 empty] | 77400 | 7.74 | 4-Acid Digestion | 20.2 | 0.00202 | 4-Acid Digestion | [6 empty] | 3.5 | 0.00035 | 4-Acid Digestion | [6 empty] | 0.061 | 6.1e-06 | 4-Acid Digestion |  |  |  | 6790 | 0.679 | 4-Acid Digestion | 17.4 | 0.00174 | 4-Acid Digestion | 6.38 | 0.000638 | 4-Acid Digestion |  |  |  | 43000 | 4.3 | 4-Acid Digestion | 1100 | 0.11 | 4-Acid Digestion | 1.43 | 0.000143 | 4-Acid Digestion | 23400 | 2.34 | 4-Acid Digestion | 21.3 | 0.00213 | 4-Acid Digestion | [6 empty] | 1410 | 0.141 | 4-Acid Digestion | 2.81 | 0.000281 | 4-Acid Digestion | [21 empty] | 100 | 0.01 | 4-Acid Digestion |  |  |  | 19.6 | 0.00196 | 4-Acid Digestion |  |  |  | 239420.166 | 23.9420166 | Borate Fusion XRF |  |  |  | 1.83 | 0.000183 | 4-Acid Digestion | 412 | 0.0412 | 4-Acid Digestion | 1.36 | 0.000136 | 4-Acid Digestion | [6 empty] | 2.6 | 0.00026 | 4-Acid Digestion | 10600 | 1.06 | 4-Acid Digestion | 0.059 | 5.9e-06 | 4-Acid Digestion |  |  |  | 0.65 | 6.5e-05 | 4-Acid Digestion |  |  |  | 0.5 | 5e-05 | 4-Acid Digestion | 21.2 | 0.00212 | 4-Acid Digestion |  |  |  | 110 | 0.011 | 4-Acid Digestion | 135 | 0.0135 | 4-Acid Digestion
OREAS0027 | Blank (coarse) drill chips | primary | rhyodacite | barren | no | Archived | C:/Users/Zeb/Documents/GitHub/OREAS-Catalogue-Info/oreas-catalogue-2024-05-24.csv | https://www.oreas.com/crm/OREAS-27/ | 0.219 | 2.19e-05 | 4-Acid Digestion | 71400 | 7.14 | 4-Acid Digestion | 4.33 | 0.000433 | 4-Acid Digestion | 0.001 | 1e-07 | Pb Fire Assay |  |  |  | 2988 | 0.2988 | 4-Acid Digestion | 3.04 | 0.000304 | 4-Acid Digestion | 0.09 | 9e-06 | 4-Acid Digestion | 13100 | 1.31 | 4-Acid Digestion | 0.41 | 4.1e-05 | 4-Acid Digestion | [6 empty] | 1.74 | 0.000174 | 4-Acid Digestion | 79 | 0.0079 | 4-Acid Digestion |  |  |  | 4.61 | 0.000461 | 4-Acid Digestion | [9 empty] | 24300 | 2.43 | 4-Acid Digestion | [9 empty] | 7.59 | 0.000759 | 4-Acid Digestion | [12 empty] | 32100 | 3.21 | 4-Acid Digestion |  |  |  | 20.9 | 0.00209 | 4-Acid Digestion |  |  |  | 1180 | 0.118 | 4-Acid Digestion | 330 | 0.033 | 4-Acid Digestion | 10.2 | 0.00102 | 4-Acid Digestion | 28400 | 2.84 | 4-Acid Digestion | 20.1 | 0.00201 | 4-Acid Digestion | [6 empty] | 270 | 0.027 | 4-Acid Digestion | 25 | 0.0025 | 4-Acid Digestion | [24 empty] | 1.19 | 0.000119 | 4-Acid Digestion | 4.06 | 0.000406 | 4-Acid Digestion | [9 empty] | 4.06 | 0.000406 | 4-Acid Digestion | 191 | 0.0191 | 4-Acid Digestion | 1.53 | 0.000153 | 4-Acid Digestion | [6 empty] | 15.1 | 0.00151 | 4-Acid Digestion | 1100 | 0.11 | 4-Acid Digestion | 0.75 | 7.5e-05 | 4-Acid Digestion |  |  |  | 5.54 | 0.000554 | 4-Acid Digestion |  |  |  | 1.82 | 0.000182 | 4-Acid Digestion | 15.1 | 0.00151 | 4-Acid Digestion |  |  |  | 117 | 0.0117 | 4-Acid Digestion | 278 | 0.0278 | 4-Acid Digestion
OREAS0273 | Au >1 ppm, Au only | oxide | carbonate | Carlin style | yes | Current | C:/Users/Zeb/Documents/GitHub/OREAS-Catalogue-Info/oreas-catalogue-2024-05-24.csv | https://www.oreas.com/crm/OREAS-273/ | 0.524 | 5.24e-05 | Aqua Regia Digestion | 16500 | 1.65 | 4-Acid Digestion | 1211 | 0.1211 | 4-Acid Digestion | 10.76 | 0.001076 | Pb Fire Assay |  |  |  | 44.3 | 0.00443 | 4-Acid Digestion | 0.54 | 5.4e-05 | 4-Acid Digestion | 0.64 | 6.4e-05 | 4-Acid Digestion | 194300 | 19.43 | 4-Acid Digestion | 0.42 | 4.2e-05 | 4-Acid Digestion | 22.8 | 0.00228 | 4-Acid Digestion |  |  |  | 2.21 | 0.000221 | 4-Acid Digestion | 32.9 | 0.00329 | 4-Acid Digestion | 3.05 | 0.000305 | 4-Acid Digestion | 20.9 | 0.00209 | 4-Acid Digestion | 2.95 | 0.000295 | 4-Acid Digestion | 1.83 | 0.000183 | 4-Acid Digestion | 0.56 | 5.6e-05 | 4-Acid Digestion | 7840 | 0.784 | 4-Acid Digestion | 4.45 | 0.000445 | 4-Acid Digestion | 2.88 | 0.000288 | 4-Acid Digestion | 0.14 | 1.4e-05 | 4-Acid Digestion | 0.9 | 9e-05 | 4-Acid Digestion | 96 | 0.0096 | Aqua Regia Digestion | 0.63 | 6.3e-05 | 4-Acid Digestion | 0.035 | 3.5e-06 | 4-Acid Digestion |  |  |  | 7780 | 0.778 | 4-Acid Digestion | 18.7 | 0.00187 | 4-Acid Digestion | 11.8 | 0.00118 | 4-Acid Digestion | 0.22 | 2.2e-05 | 4-Acid Digestion | 51900 | 5.19 | 4-Acid Digestion | 410 | 0.041 | 4-Acid Digestion | 7.42 | 0.000742 | 4-Acid Digestion | 310 | 0.031 | 4-Acid Digestion | 3.82 | 0.000382 | 4-Acid Digestion | 13.9 | 0.00139 | 4-Acid Digestion | 30.4 | 0.00304 | Aqua Regia Digestion | 1030 | 0.103 | 4-Acid Digestion | 12.2 | 0.00122 | 4-Acid Digestion |  |  |  | 3.57 | 0.000357 | 4-Acid Digestion |  |  |  | 20.4 | 0.00204 | Aqua Regia Digestion | 0.007 | 7e-07 | 4-Acid Digestion | [6 empty] | 490 | 0.049 | 4-Acid Digestion | 26.7 | 0.00267 | 4-Acid Digestion | 4 | 0.0004 | 4-Acid Digestion | 9.97 | 0.000997 | 4-Acid Digestion |  |  |  | 2.39 | 0.000239 | Aqua Regia Digestion | 0.97 | 9.7e-05 | 4-Acid Digestion | 321 | 0.0321 | 4-Acid Digestion | 0.25 | 2.5e-05 | 4-Acid Digestion | 0.45 | 4.5e-05 | 4-Acid Digestion | 0.2 | 2e-05 | Aqua Regia Digestion | 2.94 | 0.000294 | 4-Acid Digestion | 840 | 0.084 | 4-Acid Digestion | 9.47 | 0.000947 | 4-Acid Digestion | 0.25 | 2.5e-05 | 4-Acid Digestion | 6.22 | 0.000622 | 4-Acid Digestion | 60 | 0.006 | Aqua Regia Digestion | 10.5 | 0.00105 | 4-Acid Digestion | 24.9 | 0.00249 | 4-Acid Digestion | 1.57 | 0.000157 | 4-Acid Digestion | 46.4 | 0.00464 | 4-Acid Digestion | 31.5 | 0.00315 | 4-Acid Digestion
OREAS0277 | Au >1 ppm, Au only | primary | siliceous shale | Carlin style | no | Current | C:/Users/Zeb/Documents/GitHub/OREAS-Catalogue-Info/oreas-catalogue-2024-05-24.csv | https://www.oreas.com/crm/OREAS-277/ | 0.093 | 9.3e-06 | Aqua Regia Digestion | 9230 | 0.923 | Aqua Regia Digestion | 467 | 0.0467 | Aqua Regia Digestion | 3.39 | 0.000339 | Pb Fire Assay | 10 | 0.001 | Aqua Regia Digestion |  |  |  | 0.33 | 3.3e-05 | Aqua Regia Digestion | 0.2 | 2e-05 | Aqua Regia Digestion | 45000 | 4.5 | Aqua Regia Digestion | 0.36 | 3.6e-05 | Aqua Regia Digestion | 28.2 | 0.00282 | Aqua Regia Digestion | [6 empty] | 27.8 | 0.00278 | Aqua Regia Digestion | 2.05 | 0.000205 | Aqua Regia Digestion | 25.5 | 0.00255 | Aqua Regia Digestion | 1.51 | 0.000151 | Aqua Regia Digestion | 0.66 | 6.6e-05 | Aqua Regia Digestion | 0.55 | 5.5e-05 | Aqua Regia Digestion | 18000 | 1.8 | Aqua Regia Digestion | 2.92 | 0.000292 | Aqua Regia Digestion | 2.18 | 0.000218 | Aqua Regia Digestion | 0.054 | 5.4e-06 | Aqua Regia Digestion | 0.47 | 4.7e-05 | Aqua Regia Digestion | 4.45 | 0.000445 | Aqua Regia Digestion | 0.26 | 2.6e-05 | Aqua Regia Digestion | 0.022 | 2.2e-06 | Aqua Regia Digestion |  |  |  | 3730 | 0.373 | Aqua Regia Digestion | 15.2 | 0.00152 | Aqua Regia Digestion | 13.7 | 0.00137 | Aqua Regia Digestion | 0.079 | 7.9e-06 | Aqua Regia Digestion | 12700 | 1.27 | Aqua Regia Digestion | 270 | 0.027 | Aqua Regia Digestion | 4.51 | 0.000451 | Aqua Regia Digestion | 170 | 0.017 | Aqua Regia Digestion | 0.077 | 7.7e-06 | Aqua Regia Digestion | 13.8 | 0.00138 | Aqua Regia Digestion | 20.1 | 0.00201 | Aqua Regia Digestion | 500 | 0.05 | Aqua Regia Digestion | 7.25 | 0.000725 | Aqua Regia Digestion | 0.01 | 1e-06 | Aqua Regia Digestion | 3.52 | 0.000352 | Aqua Regia Digestion | 0.005 | 5e-07 | Aqua Regia Digestion | 26.8 | 0.00268 | Aqua Regia Digestion | 0.003 | 3e-07 | Aqua Regia Digestion | [6 empty] | 6410 | 0.641 | Aqua Regia Digestion | 30.4 | 0.00304 | Aqua Regia Digestion | 2.6 | 0.00026 | Aqua Regia Digestion | 0.7 | 7e-05 | Aqua Regia Digestion |  |  |  | 2.57 | 0.000257 | Aqua Regia Digestion | 0.93 | 9.3e-05 | Aqua Regia Digestion | 56 | 0.0056 | Aqua Regia Digestion | 0.01 | 1e-06 | Aqua Regia Digestion | 0.29 | 2.9e-05 | Aqua Regia Digestion | 0.13 | 1.3e-05 | Aqua Regia Digestion | 5.16 | 0.000516 | Aqua Regia Digestion | 350 | 0.035 | Aqua Regia Digestion | 6.88 | 0.000688 | Aqua Regia Digestion | 0.09 | 9e-06 | Aqua Regia Digestion | 1.52 | 0.000152 | Aqua Regia Digestion | 31.5 | 0.00315 | Aqua Regia Digestion | 2.1 | 0.00021 | Aqua Regia Digestion | 6.86 | 0.000686 | Aqua Regia Digestion | 0.56 | 5.6e-05 | Aqua Regia Digestion | 53 | 0.0053 | Aqua Regia Digestion
OREAS0278 | Au >1 ppm, Au only | primary | siliceous shale | Carlin style | no | Archived | C:/Users/Zeb/Documents/GitHub/OREAS-Catalogue-Info/oreas-catalogue-2024-05-24.csv | https://www.oreas.com/crm/OREAS-278/ | 0.136 | 1.36e-05 | Aqua Regia Digestion | 8590 | 0.859 | Aqua Regia Digestion | 703 | 0.0703 | Aqua Regia Digestion | 4.99 | 0.000499 | Pb Fire Assay | 20 | 0.002 | Aqua Regia Digestion |  |  |  | 0.31 | 3.1e-05 | Aqua Regia Digestion | 0.46 | 4.6e-05 | Aqua Regia Digestion | 31900 | 3.19 | Aqua Regia Digestion | 0.54 | 5.4e-05 | Aqua Regia Digestion | 28.7 | 0.00287 | Aqua Regia Digestion | [6 empty] | 29.3 | 0.00293 | Aqua Regia Digestion | 1.77 | 0.000177 | Aqua Regia Digestion | 43.9 | 0.00439 | Aqua Regia Digestion | 1.63 | 0.000163 | Aqua Regia Digestion | 0.71 | 7.1e-05 | Aqua Regia Digestion | 0.56 | 5.6e-05 | Aqua Regia Digestion | 17700 | 1.77 | Aqua Regia Digestion | 2.76 | 0.000276 | Aqua Regia Digestion | 2.41 | 0.000241 | Aqua Regia Digestion | 0.052 | 5.2e-06 | Aqua Regia Digestion | 0.39 | 3.9e-05 | Aqua Regia Digestion | 6.87 | 0.000687 | Aqua Regia Digestion | 0.27 | 2.7e-05 | Aqua Regia Digestion | 0.03 | 3e-06 | Aqua Regia Digestion |  |  |  | 3110 | 0.311 | Aqua Regia Digestion | 15.5 | 0.00155 | Aqua Regia Digestion | 10.9 | 0.00109 | Aqua Regia Digestion | 0.077 | 7.7e-06 | Aqua Regia Digestion | 10400 | 1.04 | Aqua Regia Digestion | 210 | 0.021 | Aqua Regia Digestion | 6.51 | 0.000651 | Aqua Regia Digestion | 140 | 0.014 | Aqua Regia Digestion | 0.097 | 9.7e-06 | Aqua Regia Digestion | 14.2 | 0.00142 | Aqua Regia Digestion | 23.2 | 0.00232 | Aqua Regia Digestion | 520 | 0.052 | Aqua Regia Digestion | 6.86 | 0.000686 | Aqua Regia Digestion | 0.01 | 1e-06 | Aqua Regia Digestion | 3.57 | 0.000357 | Aqua Regia Digestion | 0.005 | 5e-07 | Aqua Regia Digestion | 21.6 | 0.00216 | Aqua Regia Digestion | 0.004 | 4e-07 | Aqua Regia Digestion | [6 empty] | 9480 | 0.948 | Aqua Regia Digestion | 47.1 | 0.00471 | Aqua Regia Digestion | 2.89 | 0.000289 | Aqua Regia Digestion | 0.96 | 9.6e-05 | Aqua Regia Digestion |  |  |  | 2.61 | 0.000261 | Aqua Regia Digestion | 1.2 | 0.00012 | Aqua Regia Digestion | 40.2 | 0.00402 | Aqua Regia Digestion | 0.01 | 1e-06 | Aqua Regia Digestion | 0.31 | 3.1e-05 | Aqua Regia Digestion | 0.19 | 1.9e-05 | Aqua Regia Digestion | 4.85 | 0.000485 | Aqua Regia Digestion | 250 | 0.025 | Aqua Regia Digestion | 10.3 | 0.00103 | Aqua Regia Digestion | 0.09 | 9e-06 | Aqua Regia Digestion | 2 | 0.0002 | Aqua Regia Digestion | 38.7 | 0.00387 | Aqua Regia Digestion | 3.77 | 0.000377 | Aqua Regia Digestion | 7.67 | 0.000767 | Aqua Regia Digestion | 0.55 | 5.5e-05 | Aqua Regia Digestion | 63 | 0.0063 | Aqua Regia Digestion
OREAS0279 | Au >1 ppm, Au only | primary | siliceous shale | Carlin style | no | Archived | C:/Users/Zeb/Documents/GitHub/OREAS-Catalogue-Info/oreas-catalogue-2024-05-24.csv | https://www.oreas.com/crm/OREAS-279/ | 0.165 | 1.65e-05 | Aqua Regia Digestion | 8070 | 0.807 | Aqua Regia Digestion | 948 | 0.0948 | Aqua Regia Digestion | 6.55 | 0.000655 | Pb Fire Assay | 10.5 | 0.00105 | Aqua Regia Digestion |  |  |  | 0.3 | 3e-05 | Aqua Regia Digestion | 0.38 | 3.8e-05 | Aqua Regia Digestion | 23700 | 2.37 | Aqua Regia Digestion | 0.69 | 6.9e-05 | Aqua Regia Digestion | 29.8 | 0.00298 | Aqua Regia Digestion | [6 empty] | 27.8 | 0.00278 | Aqua Regia Digestion | 1.65 | 0.000165 | Aqua Regia Digestion | 42.1 | 0.00421 | Aqua Regia Digestion | 1.81 | 0.000181 | Aqua Regia Digestion | 0.76 | 7.6e-05 | Aqua Regia Digestion | 0.57 | 5.7e-05 | Aqua Regia Digestion | 18500 | 1.85 | Aqua Regia Digestion | 2.66 | 0.000266 | Aqua Regia Digestion | 2.58 | 0.000258 | Aqua Regia Digestion | 0.055 | 5.5e-06 | Aqua Regia Digestion | 0.34 | 3.4e-05 | Aqua Regia Digestion | 9.43 | 0.000943 | Aqua Regia Digestion | 0.3 | 3e-05 | Aqua Regia Digestion | 0.037 | 3.7e-06 | Aqua Regia Digestion |  |  |  | 2630 | 0.263 | Aqua Regia Digestion | 16.2 | 0.00162 | Aqua Regia Digestion | 8.59 | 0.000859 | Aqua Regia Digestion | 0.079 | 7.9e-06 | Aqua Regia Digestion | 8870 | 0.887 | Aqua Regia Digestion | 160 | 0.016 | Aqua Regia Digestion | 8.18 | 0.000818 | Aqua Regia Digestion | 100 | 0.01 | Aqua Regia Digestion | 0.12 | 1.2e-05 | Aqua Regia Digestion | 14.9 | 0.00149 | Aqua Regia Digestion | 27 | 0.0027 | Aqua Regia Digestion | 570 | 0.057 | Aqua Regia Digestion | 6.77 | 0.000677 | Aqua Regia Digestion | 0.01 | 1e-06 | Aqua Regia Digestion | 3.82 | 0.000382 | Aqua Regia Digestion | 0.005 | 5e-07 | Aqua Regia Digestion | 17.2 | 0.00172 | Aqua Regia Digestion | 0.005 | 5e-07 | Aqua Regia Digestion | [6 empty] | 12700 | 1.27 | Aqua Regia Digestion | 61 | 0.0061 | Aqua Regia Digestion | 3.17 | 0.000317 | Aqua Regia Digestion | 1.21 | 0.000121 | Aqua Regia Digestion |  |  |  | 2.81 | 0.000281 | Aqua Regia Digestion | 1.4 | 0.00014 | Aqua Regia Digestion | 29.6 | 0.00296 | Aqua Regia Digestion | 0.01 | 1e-06 | Aqua Regia Digestion | 0.35 | 3.5e-05 | Aqua Regia Digestion | 0.25 | 2.5e-05 | Aqua Regia Digestion | 4.67 | 0.000467 | Aqua Regia Digestion | 190 | 0.019 | Aqua Regia Digestion | 13.7 | 0.00137 | Aqua Regia Digestion | 0.097 | 9.7e-06 | Aqua Regia Digestion | 2.42 | 0.000242 | Aqua Regia Digestion | 46.7 | 0.00467 | Aqua Regia Digestion | 4.36 | 0.000436 | Aqua Regia Digestion | 8.53 | 0.000853 | Aqua Regia Digestion | 0.58 | 5.8e-05 | Aqua Regia Digestion | 75 | 0.0075 | Aqua Regia Digestion
OREAS0027b | Blank (coarse) drill chips | primary | rhyodacite | barren | no | Archived | C:/Users/Zeb/Documents/GitHub/OREAS-Catalogue-Info/oreas-catalogue-2024-05-24.csv | https://www.oreas.com/crm/OREAS-27b/ |  |  |  | 74400 | 7.44 | 4-Acid Digestion | 5.53 | 0.000553 | 4-Acid Digestion | 0.001 | 1e-07 | Pb Fire Assay |  |  |  | 3089 | 0.3089 | 4-Acid Digestion | 3.28 | 0.000328 | 4-Acid Digestion |  |  |  | 13400 | 1.34 | 4-Acid Digestion | 0.29 | 2.9e-05 | 4-Acid Digestion | 90 | 0.009 | 4-Acid Digestion |  |  |  | 2.25 | 0.000225 | 4-Acid Digestion |  |  |  | 7.32 | 0.000732 | 4-Acid Digestion | 5.61 | 0.000561 | 4-Acid Digestion | [9 empty] | 27400 | 2.74 | 4-Acid Digestion | 23.2 | 0.00232 | 4-Acid Digestion | [6 empty] | 7.23 | 0.000723 | 4-Acid Digestion | [6 empty] | 0.065 | 6.5e-06 | 4-Acid Digestion |  |  |  | 30700 | 3.07 | 4-Acid Digestion | 45 | 0.0045 | 4-Acid Digestion | 28.6 | 0.00286 | 4-Acid Digestion |  |  |  | 1160 | 0.116 | 4-Acid Digestion | 336 | 0.0336 | 4-Acid Digestion | 3.22 | 0.000322 | 4-Acid Digestion | 29100 | 2.91 | 4-Acid Digestion | 19.8 | 0.00198 | 4-Acid Digestion | [6 empty] | 280 | 0.028 | 4-Acid Digestion | 26.3 | 0.00263 | 4-Acid Digestion | [24 empty] | 1.17 | 0.000117 | 4-Acid Digestion | 4.05 | 0.000405 | 4-Acid Digestion | [9 empty] | 4.02 | 0.000402 | 4-Acid Digestion | 189 | 0.0189 | 4-Acid Digestion | 1.4 | 0.00014 | 4-Acid Digestion | [6 empty] | 15.2 | 0.00152 | 4-Acid Digestion | 1090 | 0.109 | 4-Acid Digestion | 0.71 | 7.1e-05 | 4-Acid Digestion |  |  |  | 6.18 | 0.000618 | 4-Acid Digestion |  |  |  | 1.62 | 0.000162 | 4-Acid Digestion | 15.1 | 0.00151 | 4-Acid Digestion |  |  |  | 118 | 0.0118 | 4-Acid Digestion | 266 | 0.0266 | 4-Acid Digestion
OREAS0282 | Au >1 ppm, Au only | primary | carbonate | Carlin style | yes | Current | C:/Users/Zeb/Documents/GitHub/OREAS-Catalogue-Info/oreas-catalogue-2024-05-24.csv | https://www.oreas.com/crm/OREAS-282/ | 0.577 | 5.77e-05 | Aqua Regia Digestion | 29500 | 2.95 | 4-Acid Digestion | 2328 | 0.2328 | 4-Acid Digestion | 13.71 | 0.001371 | Pb Fire Assay |  |  |  | 100 | 0.01 | 4-Acid Digestion | 0.93 | 9.3e-05 | 4-Acid Digestion | 0.93 | 9.3e-05 | 4-Acid Digestion | 174700 | 17.47 | 4-Acid Digestion | 1.08 | 0.000108 | 4-Acid Digestion | 36.9 | 0.00369 | 4-Acid Digestion |  |  |  | 3.8 | 0.00038 | 4-Acid Digestion | 32.5 | 0.00325 | 4-Acid Digestion | 8.24 | 0.000824 | 4-Acid Digestion | 19.2 | 0.00192 | 4-Acid Digestion | 2.61 | 0.000261 | 4-Acid Digestion | 1.46 | 0.000146 | 4-Acid Digestion | 0.65 | 6.5e-05 | 4-Acid Digestion | 10600 | 1.06 | 4-Acid Digestion | 7.15 | 0.000715 | 4-Acid Digestion | 3.05 | 0.000305 | 4-Acid Digestion | 0.1 | 1e-05 | Aqua Regia Digestion | 1.63 | 0.000163 | 4-Acid Digestion | 40.3 | 0.00403 | Aqua Regia Digestion | 0.51 | 5.1e-05 | 4-Acid Digestion | 0.059 | 5.9e-06 | 4-Acid Digestion |  |  |  | 18500 | 1.85 | 4-Acid Digestion | 20.5 | 0.00205 | 4-Acid Digestion | 21.6 | 0.00216 | 4-Acid Digestion | 0.19 | 1.9e-05 | 4-Acid Digestion | 33900 | 3.39 | 4-Acid Digestion | 250 | 0.025 | 4-Acid Digestion | 13.5 | 0.00135 | 4-Acid Digestion | 650 | 0.065 | 4-Acid Digestion | 5.73 | 0.000573 | 4-Acid Digestion | 17.5 | 0.00175 | 4-Acid Digestion | 21 | 0.0021 | Aqua Regia Digestion | 320 | 0.032 | 4-Acid Digestion | 18.8 | 0.00188 | 4-Acid Digestion |  |  |  | 4.6 | 0.00046 | 4-Acid Digestion |  |  |  | 39 | 0.0039 | Aqua Regia Digestion | 0.022 | 2.2e-06 | 4-Acid Digestion | [6 empty] | 7170 | 0.717 | 4-Acid Digestion | 15.2 | 0.00152 | 4-Acid Digestion | 3.94 | 0.000394 | 4-Acid Digestion | 2.35 | 0.000235 | 4-Acid Digestion |  |  |  | 3.13 | 0.000313 | Aqua Regia Digestion | 1.46 | 0.000146 | 4-Acid Digestion | 277 | 0.0277 | 4-Acid Digestion | 0.4 | 4e-05 | 4-Acid Digestion | 0.44 | 4.4e-05 | 4-Acid Digestion | 0.24 | 2.4e-05 | Aqua Regia Digestion | 5.36 | 0.000536 | 4-Acid Digestion | 1610 | 0.161 | 4-Acid Digestion | 28.8 | 0.00288 | 4-Acid Digestion | 0.2 | 2e-05 | 4-Acid Digestion | 7.31 | 0.000731 | 4-Acid Digestion | 60 | 0.006 | Aqua Regia Digestion | 25.9 | 0.00259 | 4-Acid Digestion | 16.6 | 0.00166 | 4-Acid Digestion | 1.31 | 0.000131 | 4-Acid Digestion | 121 | 0.0121 | 4-Acid Digestion | 58 | 0.0058 | 4-Acid Digestion
OREAS0284 | Au <1 ppm, Au only | primary | granodiorite | orogenic lode gold | no | Current | C:/Users/Zeb/Documents/GitHub/OREAS-Catalogue-Info/oreas-catalogue-2024-05-24.csv | https://www.oreas.com/crm/OREAS-284/ | 0.082 | 8.2e-06 | Aqua Regia Digestion | 77400 | 7.74 | 4-Acid Digestion | 180 | 0.018 | 4-Acid Digestion | 0.404 | 4.04e-05 | Pb Fire Assay |  |  |  | 1045 | 0.1045 | 4-Acid Digestion | 2.56 | 0.000256 | 4-Acid Digestion | 0.67 | 6.7e-05 | 4-Acid Digestion | 18700 | 1.87 | 4-Acid Digestion | 0.2 | 2e-05 | 4-Acid Digestion | 79 | 0.0079 | 4-Acid Digestion |  |  |  | 12.3 | 0.00123 | 4-Acid Digestion | 47.7 | 0.00477 | 4-Acid Digestion | 11.4 | 0.00114 | 4-Acid Digestion | 27.6 | 0.00276 | 4-Acid Digestion | 3.94 | 0.000394 | 4-Acid Digestion | 1.42 | 0.000142 | 4-Acid Digestion | 1.48 | 0.000148 | 4-Acid Digestion | 31500 | 3.15 | 4-Acid Digestion | 21 | 0.0021 | 4-Acid Digestion | 6.19 | 0.000619 | 4-Acid Digestion | 0.12 | 1.2e-05 | Aqua Regia Digestion | 1.93 | 0.000193 | 4-Acid Digestion |  |  |  | 0.63 | 6.3e-05 | 4-Acid Digestion | 0.069 | 6.9e-06 | 4-Acid Digestion |  |  |  | 29300 | 2.93 | 4-Acid Digestion | 38 | 0.0038 | 4-Acid Digestion | 53 | 0.0053 | 4-Acid Digestion | 0.16 | 1.6e-05 | 4-Acid Digestion | 8520 | 0.852 | 4-Acid Digestion | 380 | 0.038 | 4-Acid Digestion | 2.58 | 0.000258 | 4-Acid Digestion | 20400 | 2.04 | 4-Acid Digestion | 12.9 | 0.00129 | 4-Acid Digestion | 35.6 | 0.00356 | 4-Acid Digestion | 18.7 | 0.00187 | Aqua Regia Digestion | 840 | 0.084 | 4-Acid Digestion | 23.6 | 0.00236 | 4-Acid Digestion |  |  |  | 9.28 | 0.000928 | 4-Acid Digestion |  |  |  | 105 | 0.0105 | Aqua Regia Digestion | [9 empty] | 2620 | 0.262 | 4-Acid Digestion | 0.47 | 4.7e-05 | 4-Acid Digestion | 9.03 | 0.000903 | 4-Acid Digestion | 0.4 | 4e-05 | Aqua Regia Digestion | [6 empty] | 4.79 | 0.000479 | 4-Acid Digestion | 161 | 0.0161 | 4-Acid Digestion | 1.09 | 0.000109 | 4-Acid Digestion | 0.79 | 7.9e-05 | 4-Acid Digestion | 0.049 | 4.9e-06 | Aqua Regia Digestion | 15.3 | 0.00153 | 4-Acid Digestion | 3730 | 0.373 | 4-Acid Digestion | 0.95 | 9.5e-05 | 4-Acid Digestion | 0.19 | 1.9e-05 | 4-Acid Digestion | 4.09 | 0.000409 | 4-Acid Digestion | 61 | 0.0061 | Aqua Regia Digestion | 16.1 | 0.00161 | 4-Acid Digestion | 15.8 | 0.00158 | 4-Acid Digestion | 1.17 | 0.000117 | 4-Acid Digestion | 82 | 0.0082 | 4-Acid Digestion | 59 | 0.0059 | 4-Acid Digestion
OREAS0285 | Au <1 ppm, Au only | primary | granodiorite | orogenic lode gold | no | Current | C:/Users/Zeb/Documents/GitHub/OREAS-Catalogue-Info/oreas-catalogue-2024-05-24.csv | https://www.oreas.com/crm/OREAS-285/ | 0.084 | 8.4e-06 | Aqua Regia Digestion | 77600 | 7.76 | 4-Acid Digestion | 289 | 0.0289 | 4-Acid Digestion | 0.656 | 6.56e-05 | Pb Fire Assay |  |  |  | 1032 | 0.1032 | 4-Acid Digestion | 2.51 | 0.000251 | 4-Acid Digestion | 0.59 | 5.9e-05 | 4-Acid Digestion | 19400 | 1.94 | 4-Acid Digestion | 0.2 | 2e-05 | 4-Acid Digestion | 78 | 0.0078 | 4-Acid Digestion |  |  |  | 14.1 | 0.00141 | 4-Acid Digestion | 48.8 | 0.00488 | 4-Acid Digestion | 11.1 | 0.00111 | 4-Acid Digestion | 30.9 | 0.00309 | 4-Acid Digestion | 3.89 | 0.000389 | 4-Acid Digestion | 1.42 | 0.000142 | 4-Acid Digestion | 1.46 | 0.000146 | 4-Acid Digestion | 33100 | 3.31 | 4-Acid Digestion | 21 | 0.0021 | 4-Acid Digestion | 6.11 | 0.000611 | 4-Acid Digestion | 0.12 | 1.2e-05 | Aqua Regia Digestion | 1.88 | 0.000188 | 4-Acid Digestion |  |  |  | 0.62 | 6.2e-05 | 4-Acid Digestion | 0.071 | 7.1e-06 | 4-Acid Digestion |  |  |  | 29400 | 2.94 | 4-Acid Digestion | 37.8 | 0.00378 | 4-Acid Digestion | 53 | 0.0053 | 4-Acid Digestion | 0.17 | 1.7e-05 | 4-Acid Digestion | 9250 | 0.925 | 4-Acid Digestion | 380 | 0.038 | 4-Acid Digestion | 2.71 | 0.000271 | 4-Acid Digestion | 20200 | 2.02 | 4-Acid Digestion | 12.7 | 0.00127 | 4-Acid Digestion | 35.1 | 0.00351 | 4-Acid Digestion | 19.3 | 0.00193 | Aqua Regia Digestion | 840 | 0.084 | 4-Acid Digestion | 23.1 | 0.00231 | 4-Acid Digestion |  |  |  | 9.16 | 0.000916 | 4-Acid Digestion |  |  |  | 105 | 0.0105 | Aqua Regia Digestion | [9 empty] | 3390 | 0.339 | 4-Acid Digestion | 0.53 | 5.3e-05 | 4-Acid Digestion | 8.99 | 0.000899 | 4-Acid Digestion | 0.48 | 4.8e-05 | Aqua Regia Digestion | [6 empty] | 4.66 | 0.000466 | 4-Acid Digestion | 160 | 0.016 | 4-Acid Digestion | 1.09 | 0.000109 | 4-Acid Digestion | 0.79 | 7.9e-05 | 4-Acid Digestion | 0.056 | 5.6e-06 | Aqua Regia Digestion | 15.3 | 0.00153 | 4-Acid Digestion | 3720 | 0.372 | 4-Acid Digestion | 0.94 | 9.4e-05 | 4-Acid Digestion | 0.19 | 1.9e-05 | 4-Acid Digestion | 4.04 | 0.000404 | 4-Acid Digestion | 61 | 0.0061 | Aqua Regia Digestion | 17.5 | 0.00175 | 4-Acid Digestion | 15.9 | 0.00159 | 4-Acid Digestion | 1.15 | 0.000115 | 4-Acid Digestion | 81 | 0.0081 | 4-Acid Digestion | 58 | 0.0058 | 4-Acid Digestion
OREAS0286 | Au >1 ppm, Au only | primary | granodiorite | orogenic lode gold | no | Current | C:/Users/Zeb/Documents/GitHub/OREAS-Catalogue-Info/oreas-catalogue-2024-05-24.csv | https://www.oreas.com/crm/OREAS-286/ | 0.088 | 8.8e-06 | Aqua Regia Digestion | 76300 | 7.63 | 4-Acid Digestion | 549 | 0.0549 | 4-Acid Digestion | 1.4 | 0.00014 | Pb Fire Assay |  |  |  | 993 | 0.0993 | 4-Acid Digestion | 2.42 | 0.000242 | 4-Acid Digestion | 0.62 | 6.2e-05 | 4-Acid Digestion | 20600 | 2.06 | 4-Acid Digestion | 0.2 | 2e-05 | 4-Acid Digestion | 75 | 0.0075 | 4-Acid Digestion |  |  |  | 15.1 | 0.00151 | 4-Acid Digestion | 50 | 0.005 | 4-Acid Digestion | 10.5 | 0.00105 | 4-Acid Digestion | 38.7 | 0.00387 | 4-Acid Digestion | 3.86 | 0.000386 | 4-Acid Digestion | 1.45 | 0.000145 | 4-Acid Digestion | 1.45 | 0.000145 | 4-Acid Digestion | 36400 | 3.64 | 4-Acid Digestion | 20.7 | 0.00207 | 4-Acid Digestion | 5.97 | 0.000597 | 4-Acid Digestion | 0.1 | 1e-05 | Aqua Regia Digestion | 1.87 | 0.000187 | 4-Acid Digestion |  |  |  | 0.62 | 6.2e-05 | 4-Acid Digestion | 0.074 | 7.4e-06 | 4-Acid Digestion |  |  |  | 29600 | 2.96 | 4-Acid Digestion | 36.4 | 0.00364 | 4-Acid Digestion | 52 | 0.0052 | 4-Acid Digestion | 0.17 | 1.7e-05 | 4-Acid Digestion | 11200 | 1.12 | 4-Acid Digestion | 400 | 0.04 | 4-Acid Digestion | 2.74 | 0.000274 | 4-Acid Digestion | 19400 | 1.94 | 4-Acid Digestion | 12.4 | 0.00124 | 4-Acid Digestion | 34.5 | 0.00345 | 4-Acid Digestion | 20.6 | 0.00206 | Aqua Regia Digestion | 830 | 0.083 | 4-Acid Digestion | 21.9 | 0.00219 | 4-Acid Digestion |  |  |  | 9 | 0.0009 | 4-Acid Digestion |  |  |  | 99 | 0.0099 | Aqua Regia Digestion | [9 empty] | 5440 | 0.544 | 4-Acid Digestion | 0.5 | 5e-05 | 4-Acid Digestion | 9.1 | 0.00091 | 4-Acid Digestion | 0.49 | 4.9e-05 | Aqua Regia Digestion | [6 empty] | 4.44 | 0.000444 | 4-Acid Digestion | 152 | 0.0152 | 4-Acid Digestion | 1.02 | 0.000102 | 4-Acid Digestion | 0.76 | 7.6e-05 | 4-Acid Digestion | 0.082 | 8.2e-06 | Aqua Regia Digestion | 14.5 | 0.00145 | 4-Acid Digestion | 3610 | 0.361 | 4-Acid Digestion | 0.9 | 9e-05 | 4-Acid Digestion | 0.19 | 1.9e-05 | 4-Acid Digestion | 4.07 | 0.000407 | 4-Acid Digestion | 61 | 0.0061 | Aqua Regia Digestion | 12.8 | 0.00128 | 4-Acid Digestion | 15.9 | 0.00159 | 4-Acid Digestion | 1.16 | 0.000116 | 4-Acid Digestion | 76 | 0.0076 | 4-Acid Digestion | 59 | 0.0059 | 4-Acid Digestion
OREAS0287 | Au >1 ppm, Au only | primary | granodiorite | orogenic lode gold | no | Current | C:/Users/Zeb/Documents/GitHub/OREAS-Catalogue-Info/oreas-catalogue-2024-05-24.csv | https://www.oreas.com/crm/OREAS-287/ | 0.117 | 1.17e-05 | Aqua Regia Digestion | 72800 | 7.28 | 4-Acid Digestion | 1469 | 0.1469 | 4-Acid Digestion | 3.79 | 0.000379 | Pb Fire Assay |  |  |  | 874 | 0.0874 | 4-Acid Digestion | 2.14 | 0.000214 | 4-Acid Digestion | 0.65 | 6.5e-05 | 4-Acid Digestion | 25100 | 2.51 | 4-Acid Digestion | 0.16 | 1.6e-05 | 4-Acid Digestion | 66 | 0.0066 | 4-Acid Digestion |  |  |  | 26.6 | 0.00266 | 4-Acid Digestion | 55 | 0.0055 | 4-Acid Digestion | 8.62 | 0.000862 | 4-Acid Digestion | 70 | 0.007 | 4-Acid Digestion | 3.56 | 0.000356 | 4-Acid Digestion | 1.44 | 0.000144 | 4-Acid Digestion | 1.34 | 0.000134 | 4-Acid Digestion | 48000 | 4.8 | 4-Acid Digestion | 19.5 | 0.00195 | 4-Acid Digestion | 5.41 | 0.000541 | 4-Acid Digestion | 0.11 | 1.1e-05 | Aqua Regia Digestion | 1.96 | 0.000196 | 4-Acid Digestion |  |  |  | 0.6 | 6e-05 | 4-Acid Digestion | 0.083 | 8.3e-06 | 4-Acid Digestion |  |  |  | 29000 | 2.9 | 4-Acid Digestion | 31.8 | 0.00318 | 4-Acid Digestion | 46.3 | 0.00463 | 4-Acid Digestion | 0.18 | 1.8e-05 | 4-Acid Digestion | 17800 | 1.78 | 4-Acid Digestion | 460 | 0.046 | 4-Acid Digestion | 2.91 | 0.000291 | 4-Acid Digestion | 16600 | 1.66 | 4-Acid Digestion | 10.4 | 0.00104 | 4-Acid Digestion | 30.7 | 0.00307 | 4-Acid Digestion | 26.2 | 0.00262 | Aqua Regia Digestion | 770 | 0.077 | 4-Acid Digestion | 18.7 | 0.00187 | 4-Acid Digestion |  |  |  | 7.92 | 0.000792 | 4-Acid Digestion |  |  |  | 81 | 0.0081 | Aqua Regia Digestion | 0.002 | 2e-07 | Aqua Regia Digestion | [6 empty] | 13000 | 1.3 | 4-Acid Digestion | 0.77 | 7.7e-05 | 4-Acid Digestion | 9.54 | 0.000954 | 4-Acid Digestion | 0.76 | 7.6e-05 | Aqua Regia Digestion | [6 empty] | 3.66 | 0.000366 | 4-Acid Digestion | 132 | 0.0132 | 4-Acid Digestion | 0.86 | 8.6e-05 | 4-Acid Digestion | 0.7 | 7e-05 | 4-Acid Digestion | 0.19 | 1.9e-05 | Aqua Regia Digestion | 12.1 | 0.00121 | 4-Acid Digestion | 3270 | 0.327 | 4-Acid Digestion | 0.74 | 7.4e-05 | 4-Acid Digestion | 0.19 | 1.9e-05 | 4-Acid Digestion | 3.96 | 0.000396 | 4-Acid Digestion | 61 | 0.0061 | Aqua Regia Digestion | 20.1 | 0.00201 | 4-Acid Digestion | 15.3 | 0.00153 | 4-Acid Digestion | 1.22 | 0.000122 | 4-Acid Digestion | 65 | 0.0065 | 4-Acid Digestion | 62 | 0.0062 | 4-Acid Digestion
OREAS0288 | Au >1 ppm, Au only | primary | granodiorite | orogenic lode gold | no | Current | C:/Users/Zeb/Documents/GitHub/OREAS-Catalogue-Info/oreas-catalogue-2024-05-24.csv | https://www.oreas.com/crm/OREAS-288/ | 0.265 | 2.65e-05 | Aqua Regia Digestion | 60800 | 6.08 | 4-Acid Digestion | 154 | 0.0154 | 4-Acid Digestion | 4.64 | 0.000464 | Pb Fire Assay | 50 | 0.005 | Aqua Regia Digestion | 598 | 0.0598 | 4-Acid Digestion | 1.93 | 0.000193 | 4-Acid Digestion | 1.11 | 0.000111 | 4-Acid Digestion | 33000 | 3.3 | 4-Acid Digestion | 0.3 | 3e-05 | 4-Acid Digestion | 63 | 0.0063 | 4-Acid Digestion |  |  |  | 54 | 0.0054 | 4-Acid Digestion | 47.2 | 0.00472 | 4-Acid Digestion | 6.91 | 0.000691 | 4-Acid Digestion | 100 | 0.01 | 4-Acid Digestion | 3.13 | 0.000313 | 4-Acid Digestion | 1.3 | 0.00013 | 4-Acid Digestion | 1.17 | 0.000117 | 4-Acid Digestion | 46200 | 4.62 | 4-Acid Digestion | 16 | 0.0016 | 4-Acid Digestion | 4.81 | 0.000481 | 4-Acid Digestion | 0.095 | 9.5e-06 | Aqua Regia Digestion | 1.73 | 0.000173 | 4-Acid Digestion |  |  |  | 0.52 | 5.2e-05 | 4-Acid Digestion | 0.05 | 5e-06 | 4-Acid Digestion |  |  |  | 17100 | 1.71 | 4-Acid Digestion | 31.2 | 0.00312 | 4-Acid Digestion | 32.6 | 0.00326 | 4-Acid Digestion | 0.17 | 1.7e-05 | 4-Acid Digestion | 20500 | 2.05 | 4-Acid Digestion | 360 | 0.036 | 4-Acid Digestion | 3.43 | 0.000343 | 4-Acid Digestion | 15000 | 1.5 | 4-Acid Digestion | 8.19 | 0.000819 | 4-Acid Digestion | 28.4 | 0.00284 | 4-Acid Digestion | 42.7 | 0.00427 | Aqua Regia Digestion | 600 | 0.06 | 4-Acid Digestion | 21.1 | 0.00211 | 4-Acid Digestion |  |  |  | 7.39 | 0.000739 | 4-Acid Digestion |  |  |  | 62 | 0.0062 | Aqua Regia Digestion | [9 empty] | 24800 | 2.48 | 4-Acid Digestion | 3.18 | 0.000318 | 4-Acid Digestion | 7.09 | 0.000709 | 4-Acid Digestion | 1.41 | 0.000141 | Aqua Regia Digestion | [6 empty] | 3.13 | 0.000313 | 4-Acid Digestion | 177 | 0.0177 | 4-Acid Digestion | 0.72 | 7.2e-05 | 4-Acid Digestion | 0.63 | 6.3e-05 | 4-Acid Digestion | 0.61 | 6.1e-05 | Aqua Regia Digestion | 9.83 | 0.000983 | 4-Acid Digestion | 2570 | 0.257 | 4-Acid Digestion | 0.57 | 5.7e-05 | 4-Acid Digestion | 0.18 | 1.8e-05 | 4-Acid Digestion | 3.51 | 0.000351 | 4-Acid Digestion | 36 | 0.0036 | Aqua Regia Digestion | 284 | 0.0284 | 4-Acid Digestion | 13.5 | 0.00135 | 4-Acid Digestion | 1.15 | 0.000115 | 4-Acid Digestion | 142 | 0.0142 | 4-Acid Digestion | 56 | 0.0056 | 4-Acid Digestion
OREAS0289 | Au >1 ppm, Au only | primary | granodiorite | orogenic lode gold | no | Current | C:/Users/Zeb/Documents/GitHub/OREAS-Catalogue-Info/oreas-catalogue-2024-05-24.csv | https://www.oreas.com/crm/OREAS-289/ | 0.233 | 2.33e-05 | Aqua Regia Digestion | 59600 | 5.96 | 4-Acid Digestion | 7080 | 0.708 | 4-Acid Digestion | 5.71 | 0.000571 | Pb Fire Assay | 10.9 | 0.00109 | Aqua Regia Digestion | 439 | 0.0439 | 4-Acid Digestion | 1.19 | 0.000119 | 4-Acid Digestion | 1.62 | 0.000162 | 4-Acid Digestion | 43300 | 4.33 | 4-Acid Digestion | 0.1 | 1e-05 | 4-Acid Digestion | 47.7 | 0.00477 | 4-Acid Digestion |  |  |  | 203 | 0.0203 | 4-Acid Digestion | 52 | 0.0052 | 4-Acid Digestion | 4.11 | 0.000411 | 4-Acid Digestion | 176 | 0.0176 | 4-Acid Digestion | 2.54 | 0.000254 | 4-Acid Digestion | 1.23 | 0.000123 | 4-Acid Digestion | 0.97 | 9.7e-05 | 4-Acid Digestion | 62100 | 6.21 | 4-Acid Digestion | 14.3 | 0.00143 | 4-Acid Digestion | 3.69 | 0.000369 | 4-Acid Digestion | 0.083 | 8.3e-06 | Aqua Regia Digestion | 1.96 | 0.000196 | 4-Acid Digestion |  |  |  | 0.45 | 4.5e-05 | 4-Acid Digestion | 0.05 | 5e-06 | 4-Acid Digestion |  |  |  | 12700 | 1.27 | 4-Acid Digestion | 23.2 | 0.00232 | 4-Acid Digestion | 24.3 | 0.00243 | 4-Acid Digestion | 0.17 | 1.7e-05 | 4-Acid Digestion | 18900 | 1.89 | 4-Acid Digestion | 760 | 0.076 | 4-Acid Digestion | 4.08 | 0.000408 | 4-Acid Digestion | 28700 | 2.87 | 4-Acid Digestion | 6.25 | 0.000625 | 4-Acid Digestion | 21.8 | 0.00218 | 4-Acid Digestion | 49.5 | 0.00495 | Aqua Regia Digestion | 560 | 0.056 | 4-Acid Digestion | 13.7 | 0.00137 | 4-Acid Digestion |  |  |  | 5.6 | 0.00056 | 4-Acid Digestion |  |  |  | 37 | 0.0037 | Aqua Regia Digestion | [9 empty] | 32800 | 3.28 | 4-Acid Digestion | 7.98 | 0.000798 | 4-Acid Digestion | 8.43 | 0.000843 | 4-Acid Digestion | 1.29 | 0.000129 | Aqua Regia Digestion | [6 empty] | 1.98 | 0.000198 | 4-Acid Digestion | 191 | 0.0191 | 4-Acid Digestion | 0.53 | 5.3e-05 | 4-Acid Digestion | 0.49 | 4.9e-05 | 4-Acid Digestion | 0.19 | 1.9e-05 | Aqua Regia Digestion | 7.01 | 0.000701 | 4-Acid Digestion | 2260 | 0.226 | 4-Acid Digestion | 0.44 | 4.4e-05 | 4-Acid Digestion | 0.18 | 1.8e-05 | 4-Acid Digestion | 2.39 | 0.000239 | 4-Acid Digestion | 34.8 | 0.00348 | Aqua Regia Digestion | 235 | 0.0235 | 4-Acid Digestion | 12.2 | 0.00122 | 4-Acid Digestion | 1.14 | 0.000114 | 4-Acid Digestion | 43.6 | 0.00436 | 4-Acid Digestion | 67 | 0.0067 | 4-Acid Digestion
OREAS0290 | Au >1 ppm, Au-Sb ore | primary | metasediments | orogenic lode gold | yes | Current | C:/Users/Zeb/Documents/GitHub/OREAS-Catalogue-Info/oreas-catalogue-2024-05-24.csv | https://www.oreas.com/crm/OREAS-290/ | 0.192 | 1.92e-05 | Aqua Regia Digestion | 72100 | 7.21 | 4-Acid Digestion | 313 | 0.0313 | 4-Acid Digestion | 2.12 | 0.000212 | Pb Fire Assay |  |  |  | 739 | 0.0739 | 4-Acid Digestion | 2.51 | 0.000251 | 4-Acid Digestion | 0.37 | 3.7e-05 | 4-Acid Digestion | 5250 | 0.525 | 4-Acid Digestion | 0.054 | 5.4e-06 | 4-Acid Digestion | 79 | 0.0079 | 4-Acid Digestion |  |  |  | 14.2 | 0.00142 | 4-Acid Digestion | 123 | 0.0123 | 4-Acid Digestion | 10.3 | 0.00103 | 4-Acid Digestion | 32.6 | 0.00326 | 4-Acid Digestion | 3.01 | 0.000301 | 4-Acid Digestion | 1.6 | 0.00016 | 4-Acid Digestion | 1.14 | 0.000114 | 4-Acid Digestion | 37900 | 3.79 | 4-Acid Digestion | 18.6 | 0.00186 | 4-Acid Digestion | 4.47 | 0.000447 | 4-Acid Digestion | 0.22 | 2.2e-05 | 4-Acid Digestion | 3.98 | 0.000398 | 4-Acid Digestion | 0.031 | 3.1e-06 | Aqua Regia Digestion | 0.56 | 5.6e-05 | 4-Acid Digestion | 0.064 | 6.4e-06 | 4-Acid Digestion |  |  |  | 28000 | 2.8 | 4-Acid Digestion | 39.6 | 0.00396 | 4-Acid Digestion | 51 | 0.0051 | 4-Acid Digestion | 0.24 | 2.4e-05 | 4-Acid Digestion | 13900 | 1.39 | 4-Acid Digestion | 560 | 0.056 | 4-Acid Digestion | 1.14 | 0.000114 | 4-Acid Digestion | 6130 | 0.613 | 4-Acid Digestion | 10.2 | 0.00102 | 4-Acid Digestion | 34.2 | 0.00342 | 4-Acid Digestion | 68 | 0.0068 | Aqua Regia Digestion | 590 | 0.059 | 4-Acid Digestion | 22.9 | 0.00229 | 4-Acid Digestion |  |  |  | 9.13 | 0.000913 | 4-Acid Digestion |  |  |  | 81 | 0.0081 | Aqua Regia Digestion | 0.002 | 2e-07 | 4-Acid Digestion | [6 empty] | 5280 | 0.528 | 4-Acid Digestion | 8400 | 0.84 | 4-Acid Digestion | 13.2 | 0.00132 | 4-Acid Digestion | 2.64 | 0.000264 | 4-Acid Digestion | [6 empty] | 3.56 | 0.000356 | 4-Acid Digestion | 99 | 0.0099 | 4-Acid Digestion | 0.96 | 9.6e-05 | 4-Acid Digestion | 0.55 | 5.5e-05 | 4-Acid Digestion | 0.053 | 5.3e-06 | Aqua Regia Digestion | 15.1 | 0.00151 | 4-Acid Digestion | 3590 | 0.359 | 4-Acid Digestion | 0.86 | 8.6e-05 | 4-Acid Digestion | 0.22 | 2.2e-05 | 4-Acid Digestion | 2.79 | 0.000279 | 4-Acid Digestion | 61 | 0.0061 | Aqua Regia Digestion | 2.83 | 0.000283 | 4-Acid Digestion | 15.2 | 0.00152 | 4-Acid Digestion | 1.58 | 0.000158 | 4-Acid Digestion | 98 | 0.0098 | 4-Acid Digestion | 133 | 0.0133 | 4-Acid Digestion
OREAS0291 | Au >1 ppm, Au-Sb ore | primary | metasediments | orogenic lode gold | yes | Current | C:/Users/Zeb/Documents/GitHub/OREAS-Catalogue-Info/oreas-catalogue-2024-05-24.csv | https://www.oreas.com/crm/OREAS-291/ | 0.309 | 3.09e-05 | Aqua Regia Digestion | 69800 | 6.98 | 4-Acid Digestion | 477 | 0.0477 | 4-Acid Digestion | 4.2 | 0.00042 | Pb Fire Assay |  |  |  | 698 | 0.0698 | 4-Acid Digestion | 2.54 | 0.000254 | 4-Acid Digestion | 0.41 | 4.1e-05 | 4-Acid Digestion | 5780 | 0.578 | 4-Acid Digestion | 0.051 | 5.1e-06 | 4-Acid Digestion | 77 | 0.0077 | 4-Acid Digestion |  |  |  | 14 | 0.0014 | 4-Acid Digestion | 118 | 0.0118 | 4-Acid Digestion | 10.9 | 0.00109 | 4-Acid Digestion | 36 | 0.0036 | 4-Acid Digestion | 3 | 0.0003 | 4-Acid Digestion | 1.6 | 0.00016 | 4-Acid Digestion | 1.12 | 0.000112 | 4-Acid Digestion | 35300 | 3.53 | 4-Acid Digestion | 18 | 0.0018 | 4-Acid Digestion | 4.36 | 0.000436 | 4-Acid Digestion | 0.095 | 9.5e-06 | Aqua Regia Digestion | 3.87 | 0.000387 | 4-Acid Digestion | 0.056 | 5.6e-06 | Aqua Regia Digestion | 0.55 | 5.5e-05 | 4-Acid Digestion | 0.063 | 6.3e-06 | 4-Acid Digestion |  |  |  | 27800 | 2.78 | 4-Acid Digestion | 38.6 | 0.00386 | 4-Acid Digestion | 48.9 | 0.00489 | 4-Acid Digestion | 0.26 | 2.6e-05 | 4-Acid Digestion | 13700 | 1.37 | 4-Acid Digestion | 590 | 0.059 | 4-Acid Digestion | 1.16 | 0.000116 | 4-Acid Digestion | 5900 | 0.59 | 4-Acid Digestion | 0.84 | 8.4e-05 | Aqua Regia Digestion | 33.7 | 0.00337 | 4-Acid Digestion | 47.8 | 0.00478 | Aqua Regia Digestion | 530 | 0.053 | 4-Acid Digestion | 26.5 | 0.00265 | 4-Acid Digestion |  |  |  | 9.01 | 0.000901 | 4-Acid Digestion |  |  |  | 69 | 0.0069 | Aqua Regia Digestion | 0.002 | 2e-07 | 4-Acid Digestion | [6 empty] | 8220 | 0.822 | 4-Acid Digestion | 15000 | 1.5 | 4-Acid Digestion | 12.7 | 0.00127 | 4-Acid Digestion | 3.98 | 0.000398 | 4-Acid Digestion | [6 empty] | 3.25 | 0.000325 | 4-Acid Digestion | 117 | 0.0117 | 4-Acid Digestion | 0.9 | 9e-05 | 4-Acid Digestion | 0.53 | 5.3e-05 | 4-Acid Digestion | 0.068 | 6.8e-06 | Aqua Regia Digestion | 14.8 | 0.00148 | 4-Acid Digestion | 3050 | 0.305 | 4-Acid Digestion | 0.87 | 8.7e-05 | 4-Acid Digestion | 0.23 | 2.3e-05 | 4-Acid Digestion | 2.66 | 0.000266 | 4-Acid Digestion | 48.3 | 0.00483 | Aqua Regia Digestion | 0.59 | 5.9e-05 | Aqua Regia Digestion | 14.8 | 0.00148 | 4-Acid Digestion | 1.6 | 0.00016 | 4-Acid Digestion | 97 | 0.0097 | 4-Acid Digestion | 130 | 0.013 | 4-Acid Digestion
OREAS0292 | Au >1 ppm, Au-Sb ore | primary | metasediments | orogenic lode gold | yes | Current | C:/Users/Zeb/Documents/GitHub/OREAS-Catalogue-Info/oreas-catalogue-2024-05-24.csv | https://www.oreas.com/crm/OREAS-292/ | 0.739 | 7.39e-05 | Aqua Regia Digestion | 67600 | 6.76 | 4-Acid Digestion | 495 | 0.0495 | 4-Acid Digestion | 11.06 | 0.001106 | Pb Fire Assay |  |  |  | 549 | 0.0549 | 4-Acid Digestion | 2.53 | 0.000253 | 4-Acid Digestion | 0.55 | 5.5e-05 | 4-Acid Digestion | 5940 | 0.594 | 4-Acid Digestion | 0.067 | 6.7e-06 | 4-Acid Digestion | 68 | 0.0068 | 4-Acid Digestion |  |  |  | 11.5 | 0.00115 | 4-Acid Digestion | 105 | 0.0105 | 4-Acid Digestion | 13.6 | 0.00136 | 4-Acid Digestion | 58 | 0.0058 | 4-Acid Digestion | 2.75 | 0.000275 | 4-Acid Digestion | 1.62 | 0.000162 | 4-Acid Digestion | 0.95 | 9.5e-05 | 4-Acid Digestion | 34000 | 3.4 | 4-Acid Digestion | 17 | 0.0017 | 4-Acid Digestion | 3.69 | 0.000369 | 4-Acid Digestion | 0.33 | 3.3e-05 | 4-Acid Digestion | 3.27 | 0.000327 | 4-Acid Digestion | 0.15 | 1.5e-05 | Aqua Regia Digestion | 0.54 | 5.4e-05 | 4-Acid Digestion | 0.062 | 6.2e-06 | 4-Acid Digestion |  |  |  | 28700 | 2.87 | 4-Acid Digestion | 35.3 | 0.00353 | 4-Acid Digestion | 24.1 | 0.00241 | 4-Acid Digestion | 0.25 | 2.5e-05 | 4-Acid Digestion | 13200 | 1.32 | 4-Acid Digestion | 980 | 0.098 | 4-Acid Digestion | 1.32 | 0.000132 | Aqua Regia Digestion | 3690 | 0.369 | 4-Acid Digestion |  |  |  | 30 | 0.003 | 4-Acid Digestion | 39 | 0.0039 | Aqua Regia Digestion | 490 | 0.049 | 4-Acid Digestion | 46.9 | 0.00469 | 4-Acid Digestion |  |  |  | 7.94 | 0.000794 | 4-Acid Digestion |  |  |  | 32.2 | 0.00322 | Aqua Regia Digestion | 0.002 | 2e-07 | 4-Acid Digestion | [6 empty] | 20900 | 2.09 | 4-Acid Digestion | 35200 | 3.52 | 4-Acid Digestion | 12.5 | 0.00125 | 4-Acid Digestion | 10.1 | 0.00101 | 4-Acid Digestion | [6 empty] | 3.12 | 0.000312 | 4-Acid Digestion | 153 | 0.0153 | 4-Acid Digestion | 0.58 | 5.8e-05 | 4-Acid Digestion | 0.45 | 4.5e-05 | 4-Acid Digestion |  |  |  | 14.5 | 0.00145 | 4-Acid Digestion |  |  |  | 0.87 | 8.7e-05 | 4-Acid Digestion | 0.23 | 2.3e-05 | 4-Acid Digestion | 2.53 | 0.000253 | 4-Acid Digestion | 16 | 0.0016 | Aqua Regia Digestion |  |  |  | 14.8 | 0.00148 | 4-Acid Digestion | 1.59 | 0.000159 | 4-Acid Digestion | 105 | 0.0105 | 4-Acid Digestion | 108 | 0.0108 | 4-Acid Digestion
OREAS0293 | Au <1 ppm | primary | quartz conglomerate | modified paleoplacer | yes | Current | C:/Users/Zeb/Documents/GitHub/OREAS-Catalogue-Info/oreas-catalogue-2024-05-24.csv | https://www.oreas.com/crm/OREAS-293/ | 0.056 | 5.6e-06 | 4-Acid Digestion | 20700 | 2.07 | 4-Acid Digestion | 2.3 | 0.00023 | 4-Acid Digestion | 0.073 | 7.3e-06 | Pb Fire Assay |  |  |  | 273 | 0.0273 | 4-Acid Digestion | 0.73 | 7.3e-05 | 4-Acid Digestion | 0.19 | 1.9e-05 | 4-Acid Digestion | 5060 | 0.506 | 4-Acid Digestion | 0.06 | 6e-06 | 4-Acid Digestion | 22.2 | 0.00222 | 4-Acid Digestion |  |  |  | 3.08 | 0.000308 | 4-Acid Digestion | 35.9 | 0.00359 | 4-Acid Digestion | 3 | 0.0003 | 4-Acid Digestion | 10.7 | 0.00107 | 4-Acid Digestion | 1.2 | 0.00012 | 4-Acid Digestion | 0.5 | 5e-05 | 4-Acid Digestion | 0.4 | 4e-05 | 4-Acid Digestion | 9730 | 0.973 | 4-Acid Digestion | 5.45 | 0.000545 | 4-Acid Digestion | 1.81 | 0.000181 | 4-Acid Digestion |  |  |  | 0.69 | 6.9e-05 | 4-Acid Digestion |  |  |  | 0.2 | 2e-05 | 4-Acid Digestion | 0.019 | 1.9e-06 | 4-Acid Digestion |  |  |  | 7420 | 0.742 | 4-Acid Digestion | 10.8 | 0.00108 | 4-Acid Digestion | 27.1 | 0.00271 | 4-Acid Digestion | 0.062 | 6.2e-06 | 4-Acid Digestion | 2010 | 0.201 | 4-Acid Digestion | 100 | 0.01 | 4-Acid Digestion | 1.94 | 0.000194 | 4-Acid Digestion | 5260 | 0.526 | 4-Acid Digestion | 3.62 | 0.000362 | 4-Acid Digestion | 10.1 | 0.00101 | 4-Acid Digestion |  |  |  | 220 | 0.022 | 4-Acid Digestion | 8.67 | 0.000867 | 4-Acid Digestion |  |  |  | 2.63 | 0.000263 | 4-Acid Digestion | [15 empty] | 400 | 0.04 | 4-Acid Digestion | 0.24 | 2.4e-05 | 4-Acid Digestion | 2.36 | 0.000236 | 4-Acid Digestion |  |  |  | 426066.93 | 42.606693 | Borate Fusion XRF |  |  |  | 1.51 | 0.000151 | 4-Acid Digestion | 40.9 | 0.00409 | 4-Acid Digestion | 0.32 | 3.2e-05 | 4-Acid Digestion | 0.25 | 2.5e-05 | 4-Acid Digestion |  |  |  | 4.58 | 0.000458 | 4-Acid Digestion | 1090 | 0.109 | 4-Acid Digestion | 0.26 | 2.6e-05 | 4-Acid Digestion | 0.066 | 6.6e-06 | 4-Acid Digestion | 2.26 | 0.000226 | 4-Acid Digestion |  |  |  | 2.27 | 0.000227 | 4-Acid Digestion | 4.78 | 0.000478 | 4-Acid Digestion | 0.44 | 4.4e-05 | 4-Acid Digestion | 22.3 | 0.00223 | 4-Acid Digestion | 21.5 | 0.00215 | 4-Acid Digestion
OREAS0294 | Au <1 ppm | primary | quartz conglomerate | modified paleoplacer | yes | Current | C:/Users/Zeb/Documents/GitHub/OREAS-Catalogue-Info/oreas-catalogue-2024-05-24.csv | https://www.oreas.com/crm/OREAS-294/ | 0.074 | 7.4e-06 | 4-Acid Digestion | 20400 | 2.04 | 4-Acid Digestion | 4.55 | 0.000455 | 4-Acid Digestion | 0.207 | 2.07e-05 | Pb Fire Assay |  |  |  | 272 | 0.0272 | 4-Acid Digestion | 0.74 | 7.4e-05 | 4-Acid Digestion | 0.23 | 2.3e-05 | 4-Acid Digestion | 4770 | 0.477 | 4-Acid Digestion | 0.065 | 6.5e-06 | 4-Acid Digestion | 22.5 | 0.00225 | 4-Acid Digestion |  |  |  | 4.46 | 0.000446 | 4-Acid Digestion | 41.7 | 0.00417 | 4-Acid Digestion | 2.94 | 0.000294 | 4-Acid Digestion | 12.7 | 0.00127 | 4-Acid Digestion | 1.22 | 0.000122 | 4-Acid Digestion | 0.52 | 5.2e-05 | 4-Acid Digestion | 0.4 | 4e-05 | 4-Acid Digestion | 10100 | 1.01 | 4-Acid Digestion | 5.41 | 0.000541 | 4-Acid Digestion | 1.79 | 0.000179 | 4-Acid Digestion |  |  |  | 0.71 | 7.1e-05 | 4-Acid Digestion |  |  |  | 0.2 | 2e-05 | 4-Acid Digestion | 0.018 | 1.8e-06 | 4-Acid Digestion |  |  |  | 7410 | 0.741 | 4-Acid Digestion | 11 | 0.0011 | 4-Acid Digestion | 26.3 | 0.00263 | 4-Acid Digestion | 0.06 | 6e-06 | 4-Acid Digestion | 2080 | 0.208 | 4-Acid Digestion | 110 | 0.011 | 4-Acid Digestion | 1.98 | 0.000198 | 4-Acid Digestion | 5050 | 0.505 | 4-Acid Digestion | 3.52 | 0.000352 | 4-Acid Digestion | 10.3 | 0.00103 | 4-Acid Digestion |  |  |  | 220 | 0.022 | 4-Acid Digestion | 11.6 | 0.00116 | 4-Acid Digestion |  |  |  | 2.62 | 0.000262 | 4-Acid Digestion | [15 empty] | 690 | 0.069 | 4-Acid Digestion | 0.27 | 2.7e-05 | 4-Acid Digestion | 2.4 | 0.00024 | 4-Acid Digestion |  |  |  | 426534.365 | 42.6534365 | Borate Fusion XRF |  |  |  | 1.45 | 0.000145 | 4-Acid Digestion | 39.8 | 0.00398 | 4-Acid Digestion | 0.33 | 3.3e-05 | 4-Acid Digestion | 0.25 | 2.5e-05 | 4-Acid Digestion |  |  |  | 4.66 | 0.000466 | 4-Acid Digestion | 1090 | 0.109 | 4-Acid Digestion | 0.26 | 2.6e-05 | 4-Acid Digestion | 0.067 | 6.7e-06 | 4-Acid Digestion | 4.23 | 0.000423 | 4-Acid Digestion |  |  |  | 2.3 | 0.00023 | 4-Acid Digestion | 4.79 | 0.000479 | 4-Acid Digestion | 0.42 | 4.2e-05 | 4-Acid Digestion | 23 | 0.0023 | 4-Acid Digestion | 22.7 | 0.00227 | 4-Acid Digestion
OREAS0295 | Au <1 ppm | primary | quartz conglomerate | modified paleoplacer | yes | Current | C:/Users/Zeb/Documents/GitHub/OREAS-Catalogue-Info/oreas-catalogue-2024-05-24.csv | https://www.oreas.com/crm/OREAS-295/ | 0.084 | 8.4e-06 | 4-Acid Digestion | 20500 | 2.05 | 4-Acid Digestion | 6.55 | 0.000655 | 4-Acid Digestion | 0.313 | 3.13e-05 | Pb Fire Assay |  |  |  | 274 | 0.0274 | 4-Acid Digestion | 0.72 | 7.2e-05 | 4-Acid Digestion | 0.27 | 2.7e-05 | 4-Acid Digestion | 5140 | 0.514 | 4-Acid Digestion | 0.072 | 7.2e-06 | 4-Acid Digestion | 23.2 | 0.00232 | 4-Acid Digestion |  |  |  | 5.68 | 0.000568 | 4-Acid Digestion | 51 | 0.0051 | 4-Acid Digestion | 2.86 | 0.000286 | 4-Acid Digestion | 15.1 | 0.00151 | 4-Acid Digestion | 1.2 | 0.00012 | 4-Acid Digestion | 0.51 | 5.1e-05 | 4-Acid Digestion | 0.41 | 4.1e-05 | 4-Acid Digestion | 10800 | 1.08 | 4-Acid Digestion | 5.4 | 0.00054 | 4-Acid Digestion | 1.78 | 0.000178 | 4-Acid Digestion |  |  |  | 0.76 | 7.6e-05 | 4-Acid Digestion |  |  |  | 0.2 | 2e-05 | 4-Acid Digestion | 0.019 | 1.9e-06 | 4-Acid Digestion |  |  |  | 7390 | 0.739 | 4-Acid Digestion | 11.2 | 0.00112 | 4-Acid Digestion | 25.7 | 0.00257 | 4-Acid Digestion | 0.061 | 6.1e-06 | 4-Acid Digestion | 2200 | 0.22 | 4-Acid Digestion | 110 | 0.011 | 4-Acid Digestion | 2.15 | 0.000215 | 4-Acid Digestion | 4940 | 0.494 | 4-Acid Digestion | 3.55 | 0.000355 | 4-Acid Digestion | 10.5 | 0.00105 | 4-Acid Digestion |  |  |  | 210 | 0.021 | 4-Acid Digestion | 14.2 | 0.00142 | 4-Acid Digestion |  |  |  | 2.69 | 0.000269 | 4-Acid Digestion | [15 empty] | 990 | 0.099 | 4-Acid Digestion | 0.29 | 2.9e-05 | 4-Acid Digestion | 2.59 | 0.000259 | 4-Acid Digestion |  |  |  | 425692.982 | 42.5692982 | Borate Fusion XRF |  |  |  | 1.43 | 0.000143 | 4-Acid Digestion | 40.3 | 0.00403 | 4-Acid Digestion | 0.36 | 3.6e-05 | 4-Acid Digestion | 0.25 | 2.5e-05 | 4-Acid Digestion |  |  |  | 4.81 | 0.000481 | 4-Acid Digestion | 1090 | 0.109 | 4-Acid Digestion | 0.25 | 2.5e-05 | 4-Acid Digestion |  |  |  | 5.98 | 0.000598 | 4-Acid Digestion |  |  |  | 2.17 | 0.000217 | 4-Acid Digestion | 4.88 | 0.000488 | 4-Acid Digestion | 0.45 | 4.5e-05 | 4-Acid Digestion | 23.6 | 0.00236 | 4-Acid Digestion | 24.2 | 0.00242 | 4-Acid Digestion
OREAS0296 | Au >1 ppm | primary | quartz conglomerate | modified paleoplacer | yes | Current | C:/Users/Zeb/Documents/GitHub/OREAS-Catalogue-Info/oreas-catalogue-2024-05-24.csv | https://www.oreas.com/crm/OREAS-296/ | 0.323 | 3.23e-05 | 4-Acid Digestion | 19200 | 1.92 | 4-Acid Digestion | 18.8 | 0.00188 | 4-Acid Digestion | 2.19 | 0.000219 | Pb Fire Assay |  |  |  | 259 | 0.0259 | 4-Acid Digestion | 0.65 | 6.5e-05 | 4-Acid Digestion | 0.5 | 5e-05 | 4-Acid Digestion | 4820 | 0.482 | 4-Acid Digestion | 0.098 | 9.8e-06 | 4-Acid Digestion | 26.3 | 0.00263 | 4-Acid Digestion |  |  |  | 11.2 | 0.00112 | 4-Acid Digestion | 80 | 0.008 | 4-Acid Digestion | 2.57 | 0.000257 | 4-Acid Digestion | 25.8 | 0.00258 | 4-Acid Digestion | 1.46 | 0.000146 | 4-Acid Digestion | 0.62 | 6.2e-05 | 4-Acid Digestion | 0.47 | 4.7e-05 | 4-Acid Digestion | 13300 | 1.33 | 4-Acid Digestion | 5.14 | 0.000514 | 4-Acid Digestion | 1.98 | 0.000198 | 4-Acid Digestion |  |  |  | 0.96 | 9.6e-05 | 4-Acid Digestion |  |  |  | 0.25 | 2.5e-05 | 4-Acid Digestion | 0.018 | 1.8e-06 | 4-Acid Digestion |  |  |  | 6850 | 0.685 | 4-Acid Digestion | 13.1 | 0.00131 | 4-Acid Digestion | 22.8 | 0.00228 | 4-Acid Digestion | 0.076 | 7.6e-06 | 4-Acid Digestion | 2390 | 0.239 | 4-Acid Digestion | 130 | 0.013 | 4-Acid Digestion | 2.87 | 0.000287 | 4-Acid Digestion | 4190 | 0.419 | 4-Acid Digestion | 3.49 | 0.000349 | 4-Acid Digestion | 11.6 | 0.00116 | 4-Acid Digestion |  |  |  | 190 | 0.019 | 4-Acid Digestion | 31.6 | 0.00316 | 4-Acid Digestion |  |  |  | 3 | 0.0003 | 4-Acid Digestion | [15 empty] | 2490 | 0.249 | 4-Acid Digestion | 0.45 | 4.5e-05 | 4-Acid Digestion | 2.64 | 0.000264 | 4-Acid Digestion |  |  |  | 424337.421 | 42.4337421 | Borate Fusion XRF |  |  |  | 1.3 | 0.00013 | 4-Acid Digestion | 37 | 0.0037 | 4-Acid Digestion | 0.45 | 4.5e-05 | 4-Acid Digestion | 0.29 | 2.9e-05 | 4-Acid Digestion |  |  |  | 6.65 | 0.000665 | 4-Acid Digestion | 1050 | 0.105 | 4-Acid Digestion | 0.24 | 2.4e-05 | 4-Acid Digestion | 0.087 | 8.7e-06 | 4-Acid Digestion | 24.7 | 0.00247 | 4-Acid Digestion |  |  |  | 2.41 | 0.000241 | 4-Acid Digestion | 5.79 | 0.000579 | 4-Acid Digestion | 0.55 | 5.5e-05 | 4-Acid Digestion | 28.8 | 0.00288 | 4-Acid Digestion | 30.7 | 0.00307 | 4-Acid Digestion
OREAS0297 | Au >1 ppm | primary | quartz conglomerate | modified paleoplacer | yes | Current | C:/Users/Zeb/Documents/GitHub/OREAS-Catalogue-Info/oreas-catalogue-2024-05-24.csv | https://www.oreas.com/crm/OREAS-297/ | 2.05 | 0.000205 | 4-Acid Digestion | 16400 | 1.64 | 4-Acid Digestion | 48.2 | 0.00482 | 4-Acid Digestion | 17.83 | 0.001783 | Pb Fire Assay |  |  |  | 216 | 0.0216 | 4-Acid Digestion | 0.55 | 5.5e-05 | 4-Acid Digestion | 1.14 | 0.000114 | 4-Acid Digestion | 4520 | 0.452 | 4-Acid Digestion | 0.18 | 1.8e-05 | 4-Acid Digestion | 33.3 | 0.00333 | 4-Acid Digestion |  |  |  | 23.5 | 0.00235 | 4-Acid Digestion | 110 | 0.011 | 4-Acid Digestion | 2 | 0.0002 | 4-Acid Digestion | 52 | 0.0052 | 4-Acid Digestion | 2.07 | 0.000207 | 4-Acid Digestion | 0.97 | 9.7e-05 | 4-Acid Digestion | 0.58 | 5.8e-05 | 4-Acid Digestion | 19300 | 1.93 | 4-Acid Digestion | 4.48 | 0.000448 | 4-Acid Digestion | 2.46 | 0.000246 | 4-Acid Digestion |  |  |  | 1.26 | 0.000126 | 4-Acid Digestion |  |  |  | 0.37 | 3.7e-05 | 4-Acid Digestion | 0.016 | 1.6e-06 | 4-Acid Digestion |  |  |  | 5570 | 0.557 | 4-Acid Digestion | 16.7 | 0.00167 | 4-Acid Digestion | 17.9 | 0.00179 | 4-Acid Digestion | 0.11 | 1.1e-05 | 4-Acid Digestion | 2770 | 0.277 | 4-Acid Digestion | 160 | 0.016 | 4-Acid Digestion | 4.34 | 0.000434 | 4-Acid Digestion | 2990 | 0.299 | 4-Acid Digestion | 3.49 | 0.000349 | 4-Acid Digestion | 13.9 | 0.00139 | 4-Acid Digestion |  |  |  | 160 | 0.016 | 4-Acid Digestion | 79 | 0.0079 | 4-Acid Digestion |  |  |  | 3.69 | 0.000369 | 4-Acid Digestion | [15 empty] | 6430 | 0.643 | 4-Acid Digestion | 0.85 | 8.5e-05 | 4-Acid Digestion | 2.62 | 0.000262 | 4-Acid Digestion |  |  |  | 422935.116 | 42.2935116 | Borate Fusion XRF |  |  |  | 1.11 | 0.000111 | 4-Acid Digestion | 32.4 | 0.00324 | 4-Acid Digestion | 0.73 | 7.3e-05 | 4-Acid Digestion | 0.39 | 3.9e-05 | 4-Acid Digestion |  |  |  | 12.3 | 0.00123 | 4-Acid Digestion | 860 | 0.086 | 4-Acid Digestion | 0.21 | 2.1e-05 | 4-Acid Digestion |  |  |  | 82 | 0.0082 | 4-Acid Digestion |  |  |  | 2.59 | 0.000259 | 4-Acid Digestion | 8.11 | 0.000811 | 4-Acid Digestion | 0.84 | 8.4e-05 | 4-Acid Digestion | 40.8 | 0.00408 | 4-Acid Digestion | 43.2 | 0.00432 | 4-Acid Digestion
OREAS0298 | Au >1 ppm | primary | quartz conglomerate | modified paleoplacer | yes | Current | C:/Users/Zeb/Documents/GitHub/OREAS-Catalogue-Info/oreas-catalogue-2024-05-24.csv | https://www.oreas.com/crm/OREAS-298/ | 3.66 | 0.000366 | 4-Acid Digestion | 16100 | 1.61 | 4-Acid Digestion | 46.8 | 0.00468 | 4-Acid Digestion | 34.99 | 0.003499 | Pb Fire Assay |  |  |  | 214 | 0.0214 | 4-Acid Digestion | 0.54 | 5.4e-05 | 4-Acid Digestion | 1.34 | 0.000134 | 4-Acid Digestion | 4470 | 0.447 | 4-Acid Digestion | 0.19 | 1.9e-05 | 4-Acid Digestion | 33.1 | 0.00331 | 4-Acid Digestion |  |  |  | 24.4 | 0.00244 | 4-Acid Digestion | 111 | 0.0111 | 4-Acid Digestion | 1.98 | 0.000198 | 4-Acid Digestion | 137 | 0.0137 | 4-Acid Digestion | 2.06 | 0.000206 | 4-Acid Digestion | 0.96 | 9.6e-05 | 4-Acid Digestion | 0.57 | 5.7e-05 | 4-Acid Digestion | 20400 | 2.04 | 4-Acid Digestion | 4.48 | 0.000448 | 4-Acid Digestion | 2.48 | 0.000248 | 4-Acid Digestion |  |  |  | 1.29 | 0.000129 | 4-Acid Digestion |  |  |  | 0.36 | 3.6e-05 | 4-Acid Digestion | 0.027 | 2.7e-06 | 4-Acid Digestion |  |  |  | 5540 | 0.554 | 4-Acid Digestion | 16.5 | 0.00165 | 4-Acid Digestion | 18.2 | 0.00182 | 4-Acid Digestion | 0.11 | 1.1e-05 | 4-Acid Digestion | 2800 | 0.28 | 4-Acid Digestion | 160 | 0.016 | 4-Acid Digestion | 5.25 | 0.000525 | 4-Acid Digestion | 2990 | 0.299 | 4-Acid Digestion | 3.66 | 0.000366 | 4-Acid Digestion | 13.9 | 0.00139 | 4-Acid Digestion | 55 | 0.0055 | Borate Fusion XRF | 160 | 0.016 | 4-Acid Digestion | 87 | 0.0087 | 4-Acid Digestion |  |  |  | 3.68 | 0.000368 | 4-Acid Digestion | [15 empty] | 7210 | 0.721 | 4-Acid Digestion | 0.86 | 8.6e-05 | 4-Acid Digestion | 2.59 | 0.000259 | 4-Acid Digestion |  |  |  | 421906.759 | 42.1906759 | Borate Fusion XRF |  |  |  | 1.15 | 0.000115 | 4-Acid Digestion | 31.6 | 0.00316 | 4-Acid Digestion | 0.77 | 7.7e-05 | 4-Acid Digestion | 0.37 | 3.7e-05 | 4-Acid Digestion |  |  |  | 11.5 | 0.00115 | 4-Acid Digestion | 940 | 0.094 | 4-Acid Digestion | 0.21 | 2.1e-05 | 4-Acid Digestion | 0.13 | 1.3e-05 | 4-Acid Digestion | 75 | 0.0075 | 4-Acid Digestion |  |  |  | 2.93 | 0.000293 | 4-Acid Digestion | 8.05 | 0.000805 | 4-Acid Digestion | 0.83 | 8.3e-05 | 4-Acid Digestion | 45.2 | 0.00452 | 4-Acid Digestion | 44.7 | 0.00447 | 4-Acid Digestion
OREAS0299 | Au >1 ppm | primary | quartz conglomerate | modified paleoplacer | yes | Current | C:/Users/Zeb/Documents/GitHub/OREAS-Catalogue-Info/oreas-catalogue-2024-05-24.csv | https://www.oreas.com/crm/OREAS-299/ | 6.35 | 0.000635 | 4-Acid Digestion | 29000 | 2.9 | 4-Acid Digestion | 55 | 0.0055 | 4-Acid Digestion | 89.97 | 0.008997 | Pb Fire Assay |  |  |  | 327 | 0.0327 | 4-Acid Digestion | 0.97 | 9.7e-05 | 4-Acid Digestion | 1.43 | 0.000143 | 4-Acid Digestion | 4230 | 0.423 | 4-Acid Digestion | 0.2 | 2e-05 | 4-Acid Digestion | 49.3 | 0.00493 | 4-Acid Digestion |  |  |  | 18.8 | 0.00188 | 4-Acid Digestion | 134 | 0.0134 | 4-Acid Digestion | 3.76 | 0.000376 | 4-Acid Digestion | 496 | 0.0496 | 4-Acid Digestion | 2.58 | 0.000258 | 4-Acid Digestion | 1.27 | 0.000127 | 4-Acid Digestion | 0.7 | 7e-05 | 4-Acid Digestion | 24000 | 2.4 | 4-Acid Digestion | 7.87 | 0.000787 | 4-Acid Digestion | 3.35 | 0.000335 | 4-Acid Digestion |  |  |  | 3.28 | 0.000328 | 4-Acid Digestion |  |  |  | 0.47 | 4.7e-05 | 4-Acid Digestion | 0.092 | 9.2e-06 | 4-Acid Digestion |  |  |  | 10700 | 1.07 | 4-Acid Digestion | 24.5 | 0.00245 | 4-Acid Digestion | 22.3 | 0.00223 | 4-Acid Digestion | 0.19 | 1.9e-05 | 4-Acid Digestion | 5050 | 0.505 | 4-Acid Digestion | 200 | 0.02 | 4-Acid Digestion | 8.07 | 0.000807 | 4-Acid Digestion | 3680 | 0.368 | 4-Acid Digestion | 9.69 | 0.000969 | 4-Acid Digestion | 20.7 | 0.00207 | 4-Acid Digestion |  |  |  | 250 | 0.025 | 4-Acid Digestion | 106 | 0.0106 | 4-Acid Digestion |  |  |  | 5.63 | 0.000563 | 4-Acid Digestion | [15 empty] | 6020 | 0.602 | 4-Acid Digestion | 18.3 | 0.00183 | 4-Acid Digestion | 5.59 | 0.000559 | 4-Acid Digestion |  |  |  | 398067.578 | 39.8067578 | Borate Fusion XRF |  |  |  | 2.05 | 0.000205 | 4-Acid Digestion | 45.2 | 0.00452 | 4-Acid Digestion | 1.03 | 0.000103 | 4-Acid Digestion | 0.47 | 4.7e-05 | 4-Acid Digestion |  |  |  | 13.4 | 0.00134 | 4-Acid Digestion | 3020 | 0.302 | 4-Acid Digestion | 0.38 | 3.8e-05 | 4-Acid Digestion | 0.18 | 1.8e-05 | 4-Acid Digestion | 51 | 0.0051 | 4-Acid Digestion | 36.411 | 0.0036411 | Borate Fusion XRF | 5.93 | 0.000593 | 4-Acid Digestion | 10.9 | 0.00109 | 4-Acid Digestion | 1.24 | 0.000124 | 4-Acid Digestion | 78 | 0.0078 | 4-Acid Digestion | 113 | 0.0113 | 4-Acid Digestion
OREAS0002CBatch2D3 | Au <1 ppm, Au only | primary | greywacke | shear-hosted orogenic gold | no | Archived | C:/Users/Zeb/Documents/GitHub/OREAS-Catalogue-Info/oreas-catalogue-2024-05-24.csv | https://www.oreas.com/crm/OREAS-2C-Batch-2D3/ | [9 empty] | 0.371 | 3.71e-05 | Pb Fire Assay
OREAS0002Ca | Au <1 ppm, Au only | primary | greywacke | shear-hosted orogenic gold | no | Archived | C:/Users/Zeb/Documents/GitHub/OREAS-Catalogue-Info/oreas-catalogue-2024-05-24.csv | https://www.oreas.com/crm/OREAS-2Ca/ | [9 empty] | 0.599 | 5.99e-05 | Pb Fire Assay
OREAS0002Pa | Au <1 ppm, Au only | primary | greywacke | shear-hosted orogenic gold | no | Archived | C:/Users/Zeb/Documents/GitHub/OREAS-Catalogue-Info/oreas-catalogue-2024-05-24.csv | https://www.oreas.com/crm/OREAS-2Pa/ | [9 empty] | 0.854 | 8.54e-05 | Pb Fire Assay
OREAS0002Pd | Au >1 ppm | oxide | greywacke | shear-hosted orogenic gold | no | Archived | C:/Users/Zeb/Documents/GitHub/OREAS-Catalogue-Info/oreas-catalogue-2024-05-24.csv | https://www.oreas.com/crm/OREAS-2Pd/ | [9 empty] | 0.885 | 8.85e-05 | Pb Fire Assay
OREAS0030a | Blank/lithogeochem/low-level | primary | basalt | barren | yes | Current | C:/Users/Zeb/Documents/GitHub/OREAS-Catalogue-Info/oreas-catalogue-2024-05-24.csv | https://www.oreas.com/crm/OREAS-30a/ | 0.028 | 2.8e-06 | Aqua Regia Digestion | 79000 | 7.9 | 4-Acid Digestion | 1.55 | 0.000155 | 4-Acid Digestion | 0.002 | 2e-07 | Pb Fire Assay |  |  |  | 537 | 0.0537 | 4-Acid Digestion | 2.18 | 0.000218 | 4-Acid Digestion | 0.032 | 3.2e-06 | 4-Acid Digestion | 56700 | 5.67 | 4-Acid Digestion | 0.14 | 1.4e-05 | 4-Acid Digestion | 58 | 0.0058 | 4-Acid Digestion |  |  |  | 45.1 | 0.00451 | 4-Acid Digestion | 156 | 0.0156 | 4-Acid Digestion | 1.17 | 0.000117 | 4-Acid Digestion | 44.4 | 0.00444 | 4-Acid Digestion | 4.36 | 0.000436 | 4-Acid Digestion | 2.04 | 0.000204 | 4-Acid Digestion | 1.82 | 0.000182 | 4-Acid Digestion | 80600 | 8.06 | 4-Acid Digestion | 22.3 | 0.00223 | 4-Acid Digestion | 5.41 | 0.000541 | 4-Acid Digestion | 0.13 | 1.3e-05 | 4-Acid Digestion | 4.81 | 0.000481 | 4-Acid Digestion |  |  |  | 0.78 | 7.8e-05 | 4-Acid Digestion | 0.072 | 7.2e-06 | 4-Acid Digestion |  |  |  | 17100 | 1.71 | 4-Acid Digestion | 28.3 | 0.00283 | 4-Acid Digestion | 10.9 | 0.00109 | 4-Acid Digestion | 0.23 | 2.3e-05 | 4-Acid Digestion | 45800 | 4.58 | 4-Acid Digestion | 1160 | 0.116 | 4-Acid Digestion | 4.27 | 0.000427 | 4-Acid Digestion | 23800 | 2.38 | 4-Acid Digestion | 45.5 | 0.00455 | 4-Acid Digestion | 27.5 | 0.00275 | 4-Acid Digestion | 145 | 0.0145 | Borate / Peroxide Fusion ICP | 2550 | 0.255 | 4-Acid Digestion | 3.75 | 0.000375 | 4-Acid Digestion | 0.002 | 2e-07 | Pb Fire Assay | 6.96 | 0.000696 | 4-Acid Digestion | 0.005 | 5e-07 | Pb Fire Assay | 36.8 | 0.00368 | Borate / Peroxide Fusion ICP | [9 empty] | 440 | 0.044 | 4-Acid Digestion |  |  |  | 20 | 0.002 | 4-Acid Digestion |  |  |  | 219554.182 | 21.9554182 | Borate Fusion XRF | 5.68 | 0.000568 | Borate / Peroxide Fusion ICP | 1.88 | 0.000188 | 4-Acid Digestion | 776 | 0.0776 | 4-Acid Digestion | 2.97 | 0.000297 | 4-Acid Digestion | 0.78 | 7.8e-05 | 4-Acid Digestion |  |  |  | 3.78 | 0.000378 | 4-Acid Digestion | 12200 | 1.22 | 4-Acid Digestion | 0.13 | 1.3e-05 | 4-Acid Digestion | 0.27 | 2.7e-05 | 4-Acid Digestion | 1.34 | 0.000134 | 4-Acid Digestion | 208 | 0.0208 | Borate / Peroxide Fusion ICP | 0.21 | 2.1e-05 | 4-Acid Digestion | 19.5 | 0.00195 | 4-Acid Digestion | 1.55 | 0.000155 | 4-Acid Digestion | 109 | 0.0109 | 4-Acid Digestion | 204 | 0.0204 | 4-Acid Digestion
OREAS0315 | Zn-Pb-Ag sulphide ore | primary | sulphidic graphitic slate | SEDEX | yes | Current | C:/Users/Zeb/Documents/GitHub/OREAS-Catalogue-Info/oreas-catalogue-2024-05-24.csv | https://www.oreas.com/crm/OREAS-315/ | 72.1 | 0.00721 | Aqua Regia Digestion | 52400 | 5.24 | 4-Acid Digestion | 145 | 0.0145 | 4-Acid Digestion |  |  |  | 99 | 0.0099 | Borate / Peroxide Fusion ICP | 2212.259 | 0.2212259 | Borate Fusion XRF | 2.22 | 0.000222 | 4-Acid Digestion | 8.28 | 0.000828 | 4-Acid Digestion | 10300 | 1.03 | 4-Acid Digestion | 140 | 0.014 | 4-Acid Digestion | 64 | 0.0064 | 4-Acid Digestion |  |  |  | 17.7 | 0.00177 | 4-Acid Digestion | 161 | 0.0161 | 4-Acid Digestion | 3.24 | 0.000324 | 4-Acid Digestion | 785 | 0.0785 | 4-Acid Digestion | 3.17 | 0.000317 | 4-Acid Digestion | 1.62 | 0.000162 | 4-Acid Digestion | 1.03 | 0.000103 | 4-Acid Digestion | 51800 | 5.18 | 4-Acid Digestion | 15.9 | 0.00159 | 4-Acid Digestion | 4.2 | 0.00042 | 4-Acid Digestion | 4.43 | 0.000443 | Borate / Peroxide Fusion ICP | 2.05 | 0.000205 | 4-Acid Digestion | 2.09 | 0.000209 | Aqua Regia Digestion | 0.57 | 5.7e-05 | 4-Acid Digestion | 1.51 | 0.000151 | 4-Acid Digestion |  |  |  | 25700 | 2.57 | 4-Acid Digestion | 31.6 | 0.00316 | 4-Acid Digestion | 21.7 | 0.00217 | 4-Acid Digestion | 0.25 | 2.5e-05 | 4-Acid Digestion | 8580 | 0.858 | 4-Acid Digestion | 1130 | 0.113 | 4-Acid Digestion | 9.84 | 0.000984 | 4-Acid Digestion | 920 | 0.092 | 4-Acid Digestion | 9.73 | 0.000973 | Borate / Peroxide Fusion ICP | 27.1 | 0.00271 | 4-Acid Digestion | 237 | 0.0237 | Borate / Peroxide Fusion ICP | 340 | 0.034 | 4-Acid Digestion | 37900 | 3.79 | 4-Acid Digestion |  |  |  | 7.27 | 0.000727 | 4-Acid Digestion |  |  |  | 126 | 0.0126 | Borate / Peroxide Fusion ICP | [9 empty] | 53700 | 5.37 | 4-Acid Digestion | 92 | 0.0092 | 4-Acid Digestion | 9.22 | 0.000922 | 4-Acid Digestion | 2.91 | 0.000291 | 4-Acid Digestion | 261576.582 | 26.1576582 | Borate Fusion XRF | 5.07 | 0.000507 | Borate / Peroxide Fusion ICP | 3.14 | 0.000314 | 4-Acid Digestion | 61 | 0.0061 | 4-Acid Digestion | 0.22 | 2.2e-05 | 4-Acid Digestion | 0.56 | 5.6e-05 | 4-Acid Digestion | 0.26 | 2.6e-05 | Aqua Regia Digestion | 10.9 | 0.00109 | 4-Acid Digestion | 1680 | 0.168 | 4-Acid Digestion | 19.6 | 0.00196 | 4-Acid Digestion | 0.28 | 2.8e-05 | 4-Acid Digestion | 3.92 | 0.000392 | 4-Acid Digestion | 117 | 0.0117 | Borate / Peroxide Fusion ICP | 1.99 | 0.000199 | 4-Acid Digestion | 14.9 | 0.00149 | 4-Acid Digestion | 1.71 | 0.000171 | 4-Acid Digestion | 54500 | 5.45 | 4-Acid Digestion | 66 | 0.0066 | 4-Acid Digestion
OREAS0316 | Zn-Pb-Ag sulphide ore | primary | sulphidic graphitic slate | SEDEX | yes | Current | C:/Users/Zeb/Documents/GitHub/OREAS-Catalogue-Info/oreas-catalogue-2024-05-24.csv | https://www.oreas.com/crm/OREAS-316/ | 102 | 0.0102 | Aqua Regia Digestion | 43700 | 4.37 | 4-Acid Digestion | 368 | 0.0368 | 4-Acid Digestion |  |  |  | 83 | 0.0083 | Borate / Peroxide Fusion ICP | 1889.824 | 0.1889824 | Borate Fusion XRF | 1.89 | 0.000189 | 4-Acid Digestion | 14.6 | 0.00146 | 4-Acid Digestion | 9350 | 0.935 | 4-Acid Digestion | 255 | 0.0255 | 4-Acid Digestion | 58 | 0.0058 | 4-Acid Digestion |  |  |  | 12.7 | 0.00127 | 4-Acid Digestion | 98 | 0.0098 | 4-Acid Digestion | 2.6 | 0.00026 | 4-Acid Digestion | 1610 | 0.161 | 4-Acid Digestion | 3.1 | 0.00031 | 4-Acid Digestion | 1.59 | 0.000159 | 4-Acid Digestion | 1.19 | 0.000119 | 4-Acid Digestion | 59700 | 5.97 | 4-Acid Digestion | 14.5 | 0.00145 | 4-Acid Digestion | 4 | 0.0004 | 4-Acid Digestion | 4.22 | 0.000422 | Borate / Peroxide Fusion ICP | 1.71 | 0.000171 | 4-Acid Digestion | 3.83 | 0.000383 | Aqua Regia Digestion | 0.59 | 5.9e-05 | 4-Acid Digestion | 1.64 | 0.000164 | 4-Acid Digestion |  |  |  | 21300 | 2.13 | 4-Acid Digestion | 29 | 0.0029 | 4-Acid Digestion | 17.4 | 0.00174 | 4-Acid Digestion | 0.23 | 2.3e-05 | 4-Acid Digestion | 6660 | 0.666 | 4-Acid Digestion | 4470 | 0.447 | 4-Acid Digestion | 16.3 | 0.00163 | 4-Acid Digestion | 700 | 0.07 | 4-Acid Digestion | 8.86 | 0.000886 | Borate / Peroxide Fusion ICP | 24.9 | 0.00249 | 4-Acid Digestion | 110 | 0.011 | Borate / Peroxide Fusion ICP | 310 | 0.031 | 4-Acid Digestion | 50200 | 5.02 | 4-Acid Digestion |  |  |  | 6.6 | 0.00066 | 4-Acid Digestion |  |  |  | 101 | 0.0101 | Borate / Peroxide Fusion ICP | [9 empty] | 88900 | 8.89 | 4-Acid Digestion | 122 | 0.0122 | 4-Acid Digestion | 7.47 | 0.000747 | 4-Acid Digestion | 2.93 | 0.000293 | 4-Acid Digestion | 220582.539 | 22.0582539 | Borate Fusion XRF | 4.98 | 0.000498 | Borate / Peroxide Fusion ICP | 3.17 | 0.000317 | 4-Acid Digestion | 55 | 0.0055 | 4-Acid Digestion | 0.05 | 5e-06 | Aqua Regia Digestion | 0.57 | 5.7e-05 | 4-Acid Digestion | 0.26 | 2.6e-05 | Aqua Regia Digestion | 8.97 | 0.000897 | 4-Acid Digestion | 2037.766 | 0.2037766 | Borate Fusion XRF | 16 | 0.0016 | 4-Acid Digestion | 0.26 | 2.6e-05 | 4-Acid Digestion | 3.5 | 0.00035 | 4-Acid Digestion | 102 | 0.0102 | Borate / Peroxide Fusion ICP | 2.16 | 0.000216 | 4-Acid Digestion | 15.7 | 0.00157 | 4-Acid Digestion | 1.65 | 0.000165 | 4-Acid Digestion | 111600 | 11.16 | 4-Acid Digestion | 54 | 0.0054 | 4-Acid Digestion
OREAS0317 | Zn-Pb-Ag sulphide ore | primary | sulphidic graphitic slate | SEDEX | yes | Current | C:/Users/Zeb/Documents/GitHub/OREAS-Catalogue-Info/oreas-catalogue-2024-05-24.csv | https://www.oreas.com/crm/OREAS-317/ | 232 | 0.0232 | Aqua Regia Digestion | 30200 | 3.02 | 4-Acid Digestion | 237 | 0.0237 | 4-Acid Digestion |  |  |  | 47.1 | 0.00471 | Borate / Peroxide Fusion ICP | 3269.127 | 0.3269127 | Borate Fusion XRF | 1.48 | 0.000148 | 4-Acid Digestion | 44.4 | 0.00444 | 4-Acid Digestion | 5830 | 0.583 | 4-Acid Digestion | 374 | 0.0374 | 4-Acid Digestion | 37.2 | 0.00372 | 4-Acid Digestion |  |  |  | 12.5 | 0.00125 | 4-Acid Digestion | 64 | 0.0064 | 4-Acid Digestion | 1.86 | 0.000186 | 4-Acid Digestion | 4130 | 0.413 | 4-Acid Digestion | 2.18 | 0.000218 | 4-Acid Digestion | 1.13 | 0.000113 | 4-Acid Digestion | 0.61 | 6.1e-05 | 4-Acid Digestion | 68300 | 6.83 | 4-Acid Digestion | 10.7 | 0.00107 | 4-Acid Digestion | 2.63 | 0.000263 | 4-Acid Digestion | 3.35 | 0.000335 | Borate / Peroxide Fusion ICP | 1.33 | 0.000133 | 4-Acid Digestion | 6.01 | 0.000601 | Aqua Regia Digestion | 0.4 | 4e-05 | 4-Acid Digestion | 1.18 | 0.000118 | 4-Acid Digestion |  |  |  | 16200 | 1.62 | 4-Acid Digestion | 15.9 | 0.00159 | 4-Acid Digestion | 14.1 | 0.00141 | 4-Acid Digestion | 0.17 | 1.7e-05 | 4-Acid Digestion | 3880 | 0.388 | 4-Acid Digestion | 6790 | 0.679 | 4-Acid Digestion | 41.5 | 0.00415 | 4-Acid Digestion | 610 | 0.061 | 4-Acid Digestion | 5.71 | 0.000571 | Borate / Peroxide Fusion ICP | 15.8 | 0.00158 | 4-Acid Digestion | 104 | 0.0104 | Borate / Peroxide Fusion ICP | 300 | 0.03 | 4-Acid Digestion | 121300 | 12.13 | 4-Acid Digestion |  |  |  | 4.29 | 0.000429 | 4-Acid Digestion |  |  |  | 76 | 0.0076 | Borate / Peroxide Fusion ICP | 0.096 | 9.6e-06 | 4-Acid Digestion | [6 empty] | 147800 | 14.78 | 4-Acid Digestion | 224 | 0.0224 | 4-Acid Digestion | 5.31 | 0.000531 | 4-Acid Digestion | 4.98 | 0.000498 | 4-Acid Digestion | 145605.978 | 14.5605978 | Borate Fusion XRF | 3.39 | 0.000339 | Borate / Peroxide Fusion ICP | 3.61 | 0.000361 | 4-Acid Digestion | 101 | 0.0101 | 4-Acid Digestion | 0.05 | 5e-06 | Aqua Regia Digestion | 0.37 | 3.7e-05 | 4-Acid Digestion | 0.86 | 8.6e-05 | Aqua Regia Digestion | 6.17 | 0.000617 | 4-Acid Digestion | 1060 | 0.106 | 4-Acid Digestion | 17.8 | 0.00178 | 4-Acid Digestion | 0.18 | 1.8e-05 | 4-Acid Digestion | 4.49 | 0.000449 | 4-Acid Digestion | 70 | 0.007 | Borate / Peroxide Fusion ICP | 1.71 | 0.000171 | 4-Acid Digestion | 10.3 | 0.00103 | 4-Acid Digestion | 1.18 | 0.000118 | 4-Acid Digestion | 174500 | 17.45 | 4-Acid Digestion | 40.9 | 0.00409 | 4-Acid Digestion
OREAS0032 | Au >1 ppm, Au-Ag ore, Au-Cu ore, Zn-Pb-Ag sulphide ore | primary | metasediment/sulphide | Broken Hill Type | no | Archived | C:/Users/Zeb/Documents/GitHub/OREAS-Catalogue-Info/oreas-catalogue-2024-05-24.csv | https://www.oreas.com/crm/OREAS-32/ | 566 | 0.0566 | 4-Acid Digestion | [6 empty] | 2.61 | 0.000261 | Pb Fire Assay | [33 empty] | 29500 | 2.95 | 4-Acid Digestion | [72 empty] | 85400 | 8.54 | 4-Acid Digestion | [81 empty] | 126800 | 12.68 | 4-Acid Digestion
OREAS0033 | Au-Ag ore, Zn-Pb-Ag sulphide ore | primary | siltstone | structurally-controlled sediment-hosted | no | Archived | C:/Users/Zeb/Documents/GitHub/OREAS-Catalogue-Info/oreas-catalogue-2024-05-24.csv | https://www.oreas.com/crm/OREAS-33/ | 73.5 | 0.00735 | 4-Acid Digestion | [6 empty] | 0.521 | 5.21e-05 | Pb Fire Assay | [33 empty] | 3464 | 0.3464 | 4-Acid Digestion | [72 empty] | 71500 | 7.15 | 4-Acid Digestion | [81 empty] | 40600 | 4.06 | 4-Acid Digestion
OREAS0034h | Zn-Pb-Ag sulphide ore | primary | carbonate | MVT | no | Archived | C:/Users/Zeb/Documents/GitHub/OREAS-Catalogue-Info/oreas-catalogue-2024-05-24.csv | https://www.oreas.com/crm/OREAS-34h/ | 22.4 | 0.00224 | Peroxide Fusion ICP |  |  |  | 2415 | 0.2415 | Acid Digestion (no HF) | [15 empty] | 80800 | 8.08 | Acid Digestion (no HF) | 196 | 0.0196 | Acid Digestion (no HF) | [6 empty] | 168 | 0.0168 | Acid Digestion (no HF) | [6 empty] | 628 | 0.0628 | Acid Digestion (no HF) | [9 empty] | 188900 | 18.89 | Acid Digestion (no HF) | [36 empty] | 37500 | 3.75 | Acid Digestion (no HF) | 405 | 0.0405 | Acid Digestion (no HF) | [12 empty] | 483 | 0.0483 | Peroxide Fusion ICP | 336 | 0.0336 | Acid Digestion (no HF) | 14600 | 1.46 | Acid Digestion (no HF) | [21 empty] | 263200 | 26.32 | Acid Digestion (no HF) | 4.08 | 0.000408 | Acid Digestion (no HF) | [33 empty] | 246 | 0.0246 | Acid Digestion (no HF) | [18 empty] | 122500 | 12.25 | Acid Digestion (no HF)
OREAS0034i | Zn-Pb-Ag sulphide ore | primary | carbonate | MVT | no | Archived | C:/Users/Zeb/Documents/GitHub/OREAS-Catalogue-Info/oreas-catalogue-2024-05-24.csv | https://www.oreas.com/crm/OREAS-34i/ | 9.45 | 0.000945 | Peroxide Fusion ICP |  |  |  | 2236 | 0.2236 | Acid Digestion (no HF) | [15 empty] | 104000 | 10.4 | Acid Digestion (no HF) | 24.4 | 0.00244 | Acid Digestion (no HF) | [6 empty] | 148 | 0.0148 | Acid Digestion (no HF) | [6 empty] | 237 | 0.0237 | Acid Digestion (no HF) | [9 empty] | 198600 | 19.86 | Acid Digestion (no HF) | [36 empty] | 48900 | 4.89 | Acid Digestion (no HF) | 658 | 0.0658 | Acid Digestion (no HF) | [12 empty] | 413 | 0.0413 | Peroxide Fusion ICP | 446 | 0.0446 | Acid Digestion (no HF) | 2920 | 0.292 | Acid Digestion (no HF) | [21 empty] | 225800 | 22.58 | Acid Digestion (no HF) | [36 empty] | 234 | 0.0234 | Acid Digestion (no HF) | [18 empty] | 13400 | 1.34 | Acid Digestion (no HF)
OREAS0034j | Zn-Pb-Ag sulphide ore | primary | carbonate | MVT | no | Archived | C:/Users/Zeb/Documents/GitHub/OREAS-Catalogue-Info/oreas-catalogue-2024-05-24.csv | https://www.oreas.com/crm/OREAS-34j/ | 45.6 | 0.00456 | Acid Digestion (no HF) |  |  |  | 3075 | 0.3075 | Acid Digestion (no HF) | [15 empty] | 32000 | 3.2 | Acid Digestion (no HF) | 647 | 0.0647 | Acid Digestion (no HF) | [6 empty] | 324 | 0.0324 | Acid Digestion (no HF) | [6 empty] | 873 | 0.0873 | Acid Digestion (no HF) | [9 empty] | 151600 | 15.16 | Acid Digestion (no HF) | [36 empty] | 11900 | 1.19 | Acid Digestion (no HF) | 236 | 0.0236 | Acid Digestion (no HF) | 29 | 0.0029 | Acid Digestion (no HF) | [12 empty] | 354 | 0.0354 | Acid Digestion (no HF) | 11600 | 1.16 | Acid Digestion (no HF) | [21 empty] | 313600 | 31.36 | Acid Digestion (no HF) | 5.49 | 0.000549 | Acid Digestion (no HF) | [33 empty] | 288 | 0.0288 | Acid Digestion (no HF) | [18 empty] | 341800 | 34.18 | Acid Digestion (no HF)
OREAS0034k | Zn-Pb-Ag sulphide ore | primary | carbonate | MVT | no | Archived | C:/Users/Zeb/Documents/GitHub/OREAS-Catalogue-Info/oreas-catalogue-2024-05-24.csv | https://www.oreas.com/crm/OREAS-34k/ | 17.4 | 0.00174 | Acid Digestion (no HF) |  |  |  | 2194 | 0.2194 | Acid Digestion (no HF) | [6 empty] | 161 | 0.0161 | Acid Digestion (no HF) | [6 empty] | 41600 | 4.16 | Acid Digestion (no HF) | 499 | 0.0499 | Acid Digestion (no HF) | [6 empty] | 215 | 0.0215 | Acid Digestion (no HF) | [6 empty] | 76 | 0.0076 | Acid Digestion (no HF) | [9 empty] | 203800 | 20.38 | Acid Digestion (no HF) | [36 empty] | 14100 | 1.41 | Acid Digestion (no HF) | 167 | 0.0167 | Acid Digestion (no HF) | [12 empty] | 578 | 0.0578 | Peroxide Fusion ICP | 414 | 0.0414 | Acid Digestion (no HF) | 20800 | 2.08 | Acid Digestion (no HF) | [21 empty] | 332100 | 33.21 | Acid Digestion (no HF) | [36 empty] | 352 | 0.0352 | Acid Digestion (no HF) | [18 empty] | 237600 | 23.76 | Acid Digestion (no HF)
OREAS0350 | Concentrates | primary | concentrate | SEDEX | no | Archived | C:/Users/Zeb/Documents/GitHub/OREAS-Catalogue-Info/oreas-catalogue-2024-05-24.csv | https://www.oreas.com/crm/OREAS-350/ | 96.6 | 0.00966 | 4-Acid Digestion |  |  |  | 900 | 0.09 | 4-Acid Digestion | [12 empty] | 5 | 0.0005 | 4-Acid Digestion |  |  |  | 932 | 0.0932 | 4-Acid Digestion | [15 empty] | 8540 | 0.854 | 4-Acid Digestion | [9 empty] | 52300 | 5.23 | 4-Acid Digestion | [36 empty] | 2630 | 0.263 | 4-Acid Digestion | [21 empty] | 82200 | 8.22 | 4-Acid Digestion | [24 empty] | 108 | 0.0108 | 4-Acid Digestion | [6 empty] | 28607.017 | 2.8607017 | Peroxide Fusion ICP | [24 empty] | 128 | 0.0128 | 4-Acid Digestion | [18 empty] | 441300 | 44.13 | 4-Acid Digestion
OREAS0351 | Concentrates | primary | concentrate | SEDEX | no | Archived | C:/Users/Zeb/Documents/GitHub/OREAS-Catalogue-Info/oreas-catalogue-2024-05-24.csv | https://www.oreas.com/crm/OREAS-351/ | 120 | 0.012 | 4-Acid Digestion |  |  |  | 1076 | 0.1076 | 4-Acid Digestion | [12 empty] | 5 | 0.0005 | 4-Acid Digestion |  |  |  | 1095 | 0.1095 | 4-Acid Digestion | [15 empty] | 10700 | 1.07 | 4-Acid Digestion | [9 empty] | 58800 | 5.88 | 4-Acid Digestion | [36 empty] | 780 | 0.078 | 4-Acid Digestion | [21 empty] | 38500 | 3.85 | 4-Acid Digestion | [24 empty] | 144 | 0.0144 | 4-Acid Digestion | [6 empty] | 23698.95 | 2.369895 | Peroxide Fusion ICP | [24 empty] | 144 | 0.0144 | 4-Acid Digestion | [18 empty] | 469900 | 46.99 | 4-Acid Digestion
OREAS0352 | Concentrates | primary | concentrate | SEDEX | no | Archived | C:/Users/Zeb/Documents/GitHub/OREAS-Catalogue-Info/oreas-catalogue-2024-05-24.csv | https://www.oreas.com/crm/OREAS-352/ | 9.43 | 0.000943 | 4-Acid Digestion |  |  |  | 112 | 0.0112 | 4-Acid Digestion | [12 empty] | 5 | 0.0005 | 4-Acid Digestion |  |  |  | 56 | 0.0056 | 4-Acid Digestion | [15 empty] | 640 | 0.064 | 4-Acid Digestion | [9 empty] | 5190 | 0.519 | 4-Acid Digestion | [36 empty] | 970 | 0.097 | 4-Acid Digestion | [48 empty] | 35 | 0.0035 | 4-Acid Digestion | [6 empty] | 16593.94 | 1.659394 | Peroxide Fusion ICP | [24 empty] | 19.5 | 0.00195 | 4-Acid Digestion | [18 empty] | 22100 | 2.21 | 4-Acid Digestion
OREAS0353 | Concentrates, Zn-Pb-Ag sulphide ore | primary | sulphide | Broken Hill Type | yes | Archived | C:/Users/Zeb/Documents/GitHub/OREAS-Catalogue-Info/oreas-catalogue-2024-05-24.csv | https://www.oreas.com/crm/OREAS-353/ | 2184 | 0.2184 | Pb Fire Assay | 2040 | 0.204 | 4-Acid Digestion | 490 | 0.049 | 4-Acid Digestion | [6 empty] | 25 | 0.0025 | 4-Acid Digestion | 0.5 | 5e-05 | 4-Acid Digestion | 32.1 | 0.00321 | 4-Acid Digestion | 2360 | 0.236 | 4-Acid Digestion | 205 | 0.0205 | 4-Acid Digestion | 14 | 0.0014 | 4-Acid Digestion |  |  |  | 48.8 | 0.00488 | 4-Acid Digestion | 136 | 0.0136 | 4-Acid Digestion | 0.19 | 1.9e-05 | 4-Acid Digestion | 3120 | 0.312 | 4-Acid Digestion | 0.77 | 7.7e-05 | 4-Acid Digestion |  |  |  | 1.63 | 0.000163 | 4-Acid Digestion | 53500 | 5.35 | 4-Acid Digestion | 1.35 | 0.000135 | 4-Acid Digestion | 1.01 | 0.000101 | 4-Acid Digestion | [12 empty] | 2.01 | 0.000201 | 4-Acid Digestion |  |  |  | 450 | 0.045 | 4-Acid Digestion | 7.91 | 0.000791 | 4-Acid Digestion | 4.27 | 0.000427 | 4-Acid Digestion |  |  |  | 6850 | 0.685 | 4-Acid Digestion | 1840 | 0.184 | 4-Acid Digestion | 18.4 | 0.00184 | 4-Acid Digestion | 280 | 0.028 | 4-Acid Digestion | 0.8 | 8e-05 | 4-Acid Digestion | 5.29 | 0.000529 | 4-Acid Digestion |  |  |  | 240 | 0.024 | 4-Acid Digestion | [6 empty] | 1.43 | 0.000143 | 4-Acid Digestion | [15 empty] | 151300 | 15.13 | 4-Acid Digestion | 1746 | 0.1746 | 4-Acid Digestion |  |  |  | 4.95 | 0.000495 | 4-Acid Digestion | 24026.155 | 2.4026155 | Peroxide Fusion ICP |  |  |  | 7.67 | 0.000767 | 4-Acid Digestion | 10.8 | 0.00108 | 4-Acid Digestion | [9 empty] | 0.85 | 8.5e-05 | 4-Acid Digestion | 130 | 0.013 | 4-Acid Digestion | 0.83 | 8.3e-05 | 4-Acid Digestion |  |  |  | 1.79 | 0.000179 | 4-Acid Digestion |  |  |  | 1.81 | 0.000181 | 4-Acid Digestion | 4.32 | 0.000432 | 4-Acid Digestion |  |  |  | 41300 | 4.13 | 4-Acid Digestion | 3.91 | 0.000391 | 4-Acid Digestion
OREAS0353b | Concentrates, Zn-Pb-Ag sulphide ore | primary | sulphide | Broken Hill Type | yes | Current | C:/Users/Zeb/Documents/GitHub/OREAS-Catalogue-Info/oreas-catalogue-2024-05-24.csv | https://www.oreas.com/crm/OREAS-353b/ | 2184 | 0.2184 | Pb Fire Assay | 2110 | 0.211 | 4-Acid Digestion | 361 | 0.0361 | 4-Acid Digestion | [6 empty] | 12.7 | 0.00127 | 4-Acid Digestion | 0.22 | 2.2e-05 | 4-Acid Digestion | 68 | 0.0068 | 4-Acid Digestion | 2100 | 0.21 | 4-Acid Digestion | 183 | 0.0183 | 4-Acid Digestion | 22.4 | 0.00224 | 4-Acid Digestion |  |  |  | 31.8 | 0.00318 | 4-Acid Digestion | 37.7 | 0.00377 | 4-Acid Digestion | 0.15 | 1.5e-05 | 4-Acid Digestion | 4310 | 0.431 | 4-Acid Digestion | 1.31 | 0.000131 | Peroxide Fusion ICP | 0.7 | 7e-05 | Peroxide Fusion ICP |  |  |  | 42900 | 4.29 | 4-Acid Digestion | 1.93 | 0.000193 | 4-Acid Digestion | 1.64 | 0.000164 | Peroxide Fusion ICP | 0.1 | 1e-05 | Peroxide Fusion ICP | [6 empty] | 0.28 | 2.8e-05 | Peroxide Fusion ICP | 1.26 | 0.000126 | 4-Acid Digestion |  |  |  | 500 | 0.05 | 4-Acid Digestion | 12.3 | 0.00123 | 4-Acid Digestion | 6.33 | 0.000633 | 4-Acid Digestion |  |  |  | 8750 | 0.875 | 4-Acid Digestion | 1080 | 0.108 | 4-Acid Digestion | 84 | 0.0084 | 4-Acid Digestion | 340 | 0.034 | 4-Acid Digestion | 0.29 | 2.9e-05 | 4-Acid Digestion | 8.64 | 0.000864 | Peroxide Fusion ICP | 10 | 0.001 | Peroxide Fusion ICP | 270 | 0.027 | 4-Acid Digestion | 591800 | 59.18 | 4-Acid Digestion |  |  |  | 2.34 | 0.000234 | Peroxide Fusion ICP |  |  |  | 1.98 | 0.000198 | Peroxide Fusion ICP | 0.04 | 4e-06 | 4-Acid Digestion | [6 empty] | 151600 | 15.16 | 4-Acid Digestion | 2342 | 0.2342 | 4-Acid Digestion | 10 | 0.001 | Peroxide Fusion ICP |  |  |  | 26000 | 2.6 | Peroxide Fusion ICP | 1.62 | 0.000162 | Peroxide Fusion ICP | 8.54 | 0.000854 | 4-Acid Digestion | 9.91 | 0.000991 | 4-Acid Digestion | 0.05 | 5e-06 | 4-Acid Digestion | 0.23 | 2.3e-05 | Peroxide Fusion ICP |  |  |  | 0.5 | 5e-05 | 4-Acid Digestion | 100 | 0.01 | 4-Acid Digestion | 1.15 | 0.000115 | 4-Acid Digestion |  |  |  | 1.53 | 0.000153 | 4-Acid Digestion | [6 empty] | 7.63 | 0.000763 | 4-Acid Digestion | 0.47 | 4.7e-05 | Peroxide Fusion ICP | 38300 | 3.83 | 4-Acid Digestion | 2.82 | 0.000282 | 4-Acid Digestion
OREAS0354 | Concentrates, Zn-Pb-Ag sulphide ore | primary | sulphide | SEDEX | no | Current | C:/Users/Zeb/Documents/GitHub/OREAS-Catalogue-Info/oreas-catalogue-2024-05-24.csv | https://www.oreas.com/crm/OREAS-354/ | 98 | 0.0098 | 4-Acid Digestion | 4110 | 0.411 | 4-Acid Digestion | [9 empty] | 1443 | 0.1443 | Oxidising Fusion XRF | 0.5 | 5e-05 | 4-Acid Digestion | 5.6 | 0.00056 | 4-Acid Digestion | 1650 | 0.165 | 4-Acid Digestion | 1157 | 0.1157 | 4-Acid Digestion | [6 empty] | 9.56 | 0.000956 | 4-Acid Digestion | 6.74 | 0.000674 | 4-Acid Digestion |  |  |  | 1387 | 0.1387 | 4-Acid Digestion | [9 empty] | 98200 | 9.82 | 4-Acid Digestion | 9.85 | 0.000985 | 4-Acid Digestion | [21 empty] | 3540 | 0.354 | 4-Acid Digestion | [9 empty] | 540 | 0.054 | 4-Acid Digestion | 15400 | 1.54 | 4-Acid Digestion | 2.37 | 0.000237 | 4-Acid Digestion | 190 | 0.019 | 4-Acid Digestion | 1.06 | 0.000106 | 4-Acid Digestion | [6 empty] | 60 | 0.006 | 4-Acid Digestion | 15800 | 1.58 | 4-Acid Digestion | [21 empty] | 266300 | 26.63 | 4-Acid Digestion | 51 | 0.0051 | 4-Acid Digestion | 1 | 0.0001 | 4-Acid Digestion |  |  |  | 15705.813 | 1.5705813 | Oxidising Fusion XRF |  |  |  | 3.83 | 0.000383 | 4-Acid Digestion | 42.6 | 0.00426 | 4-Acid Digestion | [12 empty] | 250 | 0.025 | 4-Acid Digestion | [6 empty] | 4.42 | 0.000442 | 4-Acid Digestion | [6 empty] | 2.99 | 0.000299 | 4-Acid Digestion |  |  |  | 497700 | 49.77 | 4-Acid Digestion | 9.95 | 0.000995 | 4-Acid Digestion
OREAS0036 | Zn-Pb-Ag sulphide ore | primary | metasediment/sulphide | Broken Hill Type | no | Current | C:/Users/Zeb/Documents/GitHub/OREAS-Catalogue-Info/oreas-catalogue-2024-05-24.csv | https://www.oreas.com/crm/OREAS-36/ | 9.6 | 0.00096 | Peroxide Fusion ICP |  |  |  | 722 | 0.0722 | 3-Acid Digestion (no HF) | [36 empty] | 151 | 0.0151 | 3-Acid Digestion (no HF) | [9 empty] | 206800 | 20.68 | 3-Acid Digestion (no HF) | [39 empty] | 10800 | 1.08 | 3-Acid Digestion (no HF) | [18 empty] | 5790 | 0.579 | 3-Acid Digestion (no HF) | [60 empty] | 65 | 0.0065 | 3-Acid Digestion (no HF) | [18 empty] | 41900 | 4.19 | 3-Acid Digestion (no HF)
OREAS0037 | Zn-Pb-Ag sulphide ore | primary | metasediment/sulphide | Broken Hill Type | no | Current | C:/Users/Zeb/Documents/GitHub/OREAS-Catalogue-Info/oreas-catalogue-2024-05-24.csv | https://www.oreas.com/crm/OREAS-37/ | 5 | 0.0005 | Peroxide Fusion ICP |  |  |  | 499 | 0.0499 | 3-Acid Digestion (no HF) | [36 empty] | 125 | 0.0125 | 3-Acid Digestion (no HF) | [9 empty] | 237600 | 23.76 | 3-Acid Digestion (no HF) | [39 empty] | 7190 | 0.719 | 3-Acid Digestion (no HF) | [18 empty] | 6150 | 0.615 | 3-Acid Digestion (no HF) | [60 empty] | 63 | 0.0063 | 3-Acid Digestion (no HF) | [18 empty] | 62600 | 6.26 | 3-Acid Digestion (no HF)
OREAS0038 | Zn-Pb-Ag sulphide ore | primary | metasediment/sulphide | Broken Hill Type | no | Current | C:/Users/Zeb/Documents/GitHub/OREAS-Catalogue-Info/oreas-catalogue-2024-05-24.csv | https://www.oreas.com/crm/OREAS-38/ | 5 | 0.0005 | Peroxide Fusion ICP |  |  |  | 298 | 0.0298 | 3-Acid Digestion (no HF) | [36 empty] | 111 | 0.0111 | 3-Acid Digestion (no HF) | [9 empty] | 212800 | 21.28 | 3-Acid Digestion (no HF) | [39 empty] | 13700 | 1.37 | 3-Acid Digestion (no HF) | [18 empty] | 5920 | 0.592 | 3-Acid Digestion (no HF) | [60 empty] | 64 | 0.0064 | 3-Acid Digestion (no HF) | [18 empty] | 100600 | 10.06 | 3-Acid Digestion (no HF)
OREAS0040 | Fe ore | oxide | hematitic | sediment hosted | no | Archived | C:/Users/Zeb/Documents/GitHub/OREAS-Catalogue-Info/oreas-catalogue-2024-05-24.csv | https://www.oreas.com/crm/OREAS-40/ |  |  |  | 688.026 | 0.0688026 | Borate Fusion XRF | [18 empty] | 107.204 | 0.0107204 | Borate Fusion XRF | [30 empty] | 667200 | 66.72 | Borate Fusion XRF | [24 empty] | 149.427 | 0.0149427 | Borate Fusion XRF | [9 empty] | 102.516 | 0.0102516 | Borate Fusion XRF | 154.892 | 0.0154892 | Borate Fusion XRF | [15 empty] | 40 | 0.004 | Borate Fusion XRF | [24 empty] | 80 | 0.008 | Borate Fusion XRF | [9 empty] | 21688.98 | 2.168898 | Borate Fusion XRF | [21 empty] | 299.671 | 0.0299671 | Borate Fusion XRF | [9 empty] | 13 | 0.0013 | Borate Fusion XRF
OREAS0401 | Fe ore | oxide | hematitic | BIF-hosted | no | Current | C:/Users/Zeb/Documents/GitHub/OREAS-Catalogue-Info/oreas-catalogue-2024-05-24.csv | https://www.oreas.com/crm/OREAS-401/ |  |  |  | 12490.316 | 1.2490316 | Borate Fusion XRF | [18 empty] | 671.809 | 0.0671809 | Borate Fusion XRF | [12 empty] | 73.21 | 0.007321 | Borate Fusion XRF | [15 empty] | 456300 | 45.63 | Borate Fusion XRF | [24 empty] | 83.015 | 0.0083015 | Borate Fusion XRF | [9 empty] | 367.852 | 0.0367852 | Borate Fusion XRF | [18 empty] | 1050 | 0.105 | Borate Fusion XRF | [24 empty] | 220 | 0.022 | Borate Fusion XRF | [9 empty] | 116297.808 | 11.6297808 | Borate Fusion XRF | [21 empty] | 1480.377 | 0.1480377 | Borate Fusion XRF
OREAS0402 | Fe ore | oxide | hematitic | BIF-hosted | no | Current | C:/Users/Zeb/Documents/GitHub/OREAS-Catalogue-Info/oreas-catalogue-2024-05-24.csv | https://www.oreas.com/crm/OREAS-402/ |  |  |  | 13178.342 | 1.3178342 | Borate Fusion XRF | [18 empty] | 643.222 | 0.0643222 | Borate Fusion XRF | [12 empty] | 74.578 | 0.0074578 | Borate Fusion XRF | [15 empty] | 484100 | 48.41 | Borate Fusion XRF | [24 empty] | 83.015 | 0.0083015 | Borate Fusion XRF | [9 empty] | 434.186 | 0.0434186 | Borate Fusion XRF | [18 empty] | 1190 | 0.119 | Borate Fusion XRF | [24 empty] | 240 | 0.024 | Borate Fusion XRF | [9 empty] | 92411.884 | 9.2411884 | Borate Fusion XRF | [21 empty] | 1726.108 | 0.1726108 | Borate Fusion XRF
OREAS0403 | Fe ore | oxide | hematitic | BIF-hosted | no | Current | C:/Users/Zeb/Documents/GitHub/OREAS-Catalogue-Info/oreas-catalogue-2024-05-24.csv | https://www.oreas.com/crm/OREAS-403/ |  |  |  | 13919.293 | 1.3919293 | Borate Fusion XRF | [18 empty] | 757.572 | 0.0757572 | Borate Fusion XRF | [12 empty] | 74.578 | 0.0074578 | Borate Fusion XRF | [15 empty] | 523100 | 52.31 | Borate Fusion XRF | [24 empty] | 91.316 | 0.0091316 | Borate Fusion XRF | [9 empty] | 464.338 | 0.0464338 | Borate Fusion XRF | [18 empty] | 1230 | 0.123 | Borate Fusion XRF | [24 empty] | 260 | 0.026 | Borate Fusion XRF | [9 empty] | 63898.354 | 6.3898354 | Borate Fusion XRF | [21 empty] | 1732.101 | 0.1732101 | Borate Fusion XRF | [9 empty] | 34.5 | 0.00345 | Borate Fusion XRF
OREAS0404 | Fe ore | oxide | hematitic | BIF-hosted | no | Current | C:/Users/Zeb/Documents/GitHub/OREAS-Catalogue-Info/oreas-catalogue-2024-05-24.csv | https://www.oreas.com/crm/OREAS-404/ |  |  |  | 15718.746 | 1.5718746 | Borate Fusion XRF | [18 empty] | 728.985 | 0.0728985 | Borate Fusion XRF | [12 empty] | 84.841 | 0.0084841 | Borate Fusion XRF | [15 empty] | 551400 | 55.14 | Borate Fusion XRF | [57 empty] | 1510 | 0.151 | Borate Fusion XRF | [24 empty] | 320 | 0.032 | Borate Fusion XRF | [9 empty] | 36833.872 | 3.6833872 | Borate Fusion XRF | [21 empty] | 2307.47 | 0.230747 | Borate Fusion XRF
OREAS0405 | Fe ore | oxide | hematitic | BIF-hosted | no | Current | C:/Users/Zeb/Documents/GitHub/OREAS-Catalogue-Info/oreas-catalogue-2024-05-24.csv | https://www.oreas.com/crm/OREAS-405/ |  |  |  | 11961.066 | 1.1961066 | Borate Fusion XRF | [18 empty] | 1400.794 | 0.1400794 | Borate Fusion XRF | [12 empty] | 69.789 | 0.0069789 | Borate Fusion XRF | [15 empty] | 580200 | 58.02 | Borate Fusion XRF | [24 empty] | 166.03 | 0.016603 | Borate Fusion XRF | [12 empty] | 232.337 | 0.0232337 | Borate Fusion XRF | [15 empty] | 1110 | 0.111 | Borate Fusion XRF | [24 empty] | 180 | 0.018 | Borate Fusion XRF | [9 empty] | 39124.303 | 3.9124303 | Borate Fusion XRF | [21 empty] | 1282.594 | 0.1282594 | Borate Fusion XRF
OREAS0406 | Fe ore | oxide | hematitic | BIF-hosted | no | Current | C:/Users/Zeb/Documents/GitHub/OREAS-Catalogue-Info/oreas-catalogue-2024-05-24.csv | https://www.oreas.com/crm/OREAS-406/ |  |  |  | 6033.458 | 0.6033458 | Borate Fusion XRF | [18 empty] | 1122.065 | 0.1122065 | Borate Fusion XRF | [30 empty] | 614400 | 61.44 | Borate Fusion XRF | [24 empty] | 157.728 | 0.0157728 | Borate Fusion XRF | [12 empty] | 302.038 | 0.0302038 | Borate Fusion XRF | [15 empty] | 850 | 0.085 | Borate Fusion XRF | [36 empty] | 37207.82 | 3.720782 | Borate Fusion XRF | [21 empty] | 281.691 | 0.0281691 | Borate Fusion XRF
OREAS0042P | Blank/lithogeochem/low-level | oxide | ferruginous greywacke | shear-hosted orogenic gold | no | Archived | C:/Users/Zeb/Documents/GitHub/OREAS-Catalogue-Info/oreas-catalogue-2024-05-24.csv | https://www.oreas.com/crm/OREAS-42P/ | [9 empty] | 0.091 | 9.1e-06 | Pb Fire Assay
OREAS0043P | Blank/lithogeochem/low-level | oxide | ferruginous greywacke | shear-hosted orogenic gold | no | Archived | C:/Users/Zeb/Documents/GitHub/OREAS-Catalogue-Info/oreas-catalogue-2024-05-24.csv | https://www.oreas.com/crm/OREAS-43P/ |  |  |  | 50755.142 | 5.0755142 | Borate Fusion XRF | 111 | 0.0111 | 4-Acid Digestion | 0.073 | 7.3e-06 | Pb Fire Assay |  |  |  | 475 | 0.0475 | 4-Acid Digestion | [6 empty] | 3058.876 | 0.3058876 | Borate Fusion XRF | [18 empty] | 438 | 0.0438 | 4-Acid Digestion | [9 empty] | 174926.319 | 17.4926319 | Borate Fusion XRF | [24 empty] | 17765.162 | 1.7765162 | Borate Fusion XRF | [9 empty] | 5728.841 | 0.5728841 | Borate Fusion XRF | 642.8 | 0.06428 | Borate Fusion XRF | 123 | 0.0123 | 4-Acid Digestion | 1335.343 | 0.1335343 | Borate Fusion XRF | [9 empty] | 375.322 | 0.0375322 | Borate Fusion XRF | 146 | 0.0146 | 4-Acid Digestion | [21 empty] | 164.203 | 0.0164203 | Borate Fusion XRF | [9 empty] | 268401.131 | 26.8401131 | Borate Fusion XRF | [21 empty] | 2966.747 | 0.2966747 | Borate Fusion XRF | [12 empty] | 19 | 0.0019 | 4-Acid Digestion | [6 empty] | 441 | 0.0441 | 4-Acid Digestion
OREAS0044P | Blank/lithogeochem/low-level | oxide | ferruginous greywacke | shear-hosted orogenic gold | no | Archived | C:/Users/Zeb/Documents/GitHub/OREAS-Catalogue-Info/oreas-catalogue-2024-05-24.csv | https://www.oreas.com/crm/OREAS-44P/ |  |  |  | 37365.099 | 3.7365099 | Borate Fusion XRF | 105 | 0.0105 | 4-Acid Digestion | 0.067 | 6.7e-06 | Pb Fire Assay |  |  |  | 396 | 0.0396 | 4-Acid Digestion | [6 empty] | 3287.578 | 0.3287578 | Borate Fusion XRF | [18 empty] | 421 | 0.0421 | 4-Acid Digestion | [9 empty] | 345166.487 | 34.5166487 | Borate Fusion XRF | [24 empty] | 12369.202 | 1.2369202 | Borate Fusion XRF | [9 empty] | 4763.984 | 0.4763984 | Borate Fusion XRF | 880 | 0.088 | 4-Acid Digestion | 406 | 0.0406 | 4-Acid Digestion | 1483.715 | 0.1483715 | Borate Fusion XRF | [9 empty] | 405.871 | 0.0405871 | Borate Fusion XRF | 210 | 0.021 | 4-Acid Digestion | [21 empty] | 170 | 0.017 | 4-Acid Digestion | [9 empty] | 170333.285 | 17.0333285 | Borate Fusion XRF | [21 empty] | 2100 | 0.21 | 4-Acid Digestion | [12 empty] | 19 | 0.0019 | 4-Acid Digestion | [6 empty] | 618 | 0.0618 | 4-Acid Digestion
OREAS0045b | Blank/lithogeochem/low-level | oxide | ferruginous soil | magmatic Ni-Cu-PGE | no | Archived | C:/Users/Zeb/Documents/GitHub/OREAS-Catalogue-Info/oreas-catalogue-2024-05-24.csv | https://www.oreas.com/crm/OREAS-45b/ | [9 empty] | 0.036 | 3.6e-06 | Pb Fire Assay | [111 empty] | 0.038 | 3.8e-06 | Pb Fire Assay |  |  |  | 0.052 | 5.2e-06 | Pb Fire Assay
OREAS0045c | Blank/lithogeochem/low-level | oxide | ferruginous soil | magmatic Ni-Cu-PGE | no | Archived | C:/Users/Zeb/Documents/GitHub/OREAS-Catalogue-Info/oreas-catalogue-2024-05-24.csv | https://www.oreas.com/crm/OREAS-45c/ | [9 empty] | 0.045 | 4.5e-06 | Pb Fire Assay | [111 empty] | 0.047 | 4.7e-06 | Pb Fire Assay |  |  |  | 0.065 | 6.5e-06 | Pb Fire Assay
OREAS0045d | Blank/lithogeochem/low-level, Ni-Cu-PGE | oxide | ferruginous soil | magmatic Ni-Cu-PGE | yes | Archived | C:/Users/Zeb/Documents/GitHub/OREAS-Catalogue-Info/oreas-catalogue-2024-05-24.csv | https://www.oreas.com/crm/OREAS-45d/ |  |  |  | 81500 | 8.15 | 4-Acid Digestion | 13.8 | 0.00138 | 4-Acid Digestion | 0.023 | 2.3e-06 | Pb Fire Assay |  |  |  | 183 | 0.0183 | 4-Acid Digestion | 0.79 | 7.9e-05 | 4-Acid Digestion | 0.31 | 3.1e-05 | 4-Acid Digestion | 1850 | 0.185 | 4-Acid Digestion |  |  |  | 37.2 | 0.00372 | 4-Acid Digestion |  |  |  | 29.5 | 0.00295 | 4-Acid Digestion | 549 | 0.0549 | 4-Acid Digestion | 3.91 | 0.000391 | 4-Acid Digestion | 371 | 0.0371 | 4-Acid Digestion | 2.26 | 0.000226 | 4-Acid Digestion | 1.38 | 0.000138 | 4-Acid Digestion | 0.57 | 5.7e-05 | 4-Acid Digestion | 145200 | 14.52 | 4-Acid Digestion | 21.2 | 0.00212 | 4-Acid Digestion | 2.42 | 0.000242 | 4-Acid Digestion |  |  |  | 3.83 | 0.000383 | 4-Acid Digestion |  |  |  | 0.46 | 4.6e-05 | 4-Acid Digestion | 0.096 | 9.6e-06 | 4-Acid Digestion |  |  |  | 4120 | 0.412 | 4-Acid Digestion | 16.9 | 0.00169 | 4-Acid Digestion | 21.5 | 0.00215 | 4-Acid Digestion | 0.18 | 1.8e-05 | 4-Acid Digestion | 2450 | 0.245 | 4-Acid Digestion | 490 | 0.049 | 4-Acid Digestion | 2.5 | 0.00025 | 4-Acid Digestion | 1010 | 0.101 | 4-Acid Digestion | 14.5 | 0.00145 | 4-Acid Digestion | 13.4 | 0.00134 | 4-Acid Digestion | 234 | 0.0234 | Borate / Peroxide Fusion ICP | 420 | 0.042 | 4-Acid Digestion | 21.8 | 0.00218 | 4-Acid Digestion | 0.035 | 3.5e-06 | Pb Fire Assay | 3.7 | 0.00037 | 4-Acid Digestion | 0.048 | 4.8e-06 | Pb Fire Assay | 42.3 | 0.00423 | Borate / Peroxide Fusion ICP | [9 empty] | 490 | 0.049 | 4-Acid Digestion | 0.82 | 8.2e-05 | 4-Acid Digestion | 49.3 | 0.00493 | 4-Acid Digestion |  |  |  | 231987.951 | 23.1987951 | Borate Fusion XRF | 3.17 | 0.000317 | Borate / Peroxide Fusion ICP | 2.78 | 0.000278 | 4-Acid Digestion | 31.3 | 0.00313 | 4-Acid Digestion | 1.02 | 0.000102 | 4-Acid Digestion | 0.4 | 4e-05 | 4-Acid Digestion |  |  |  | 14.5 | 0.00145 | 4-Acid Digestion | 7730 | 0.773 | 4-Acid Digestion | 0.27 | 2.7e-05 | 4-Acid Digestion | 0.32 | 3.2e-05 | Borate / Peroxide Fusion ICP | 2.63 | 0.000263 | 4-Acid Digestion | 238.071 | 0.0238071 | Borate Fusion XRF | 1.62 | 0.000162 | 4-Acid Digestion | 9.53 | 0.000953 | 4-Acid Digestion | 1.33 | 0.000133 | 4-Acid Digestion | 45.7 | 0.00457 | 4-Acid Digestion | 141 | 0.0141 | 4-Acid Digestion
OREAS0045e | Blank/lithogeochem/low-level, Ni-Cu-PGE | oxide | lateritic | magmatic Ni-Cu-PGE | yes | Archived | C:/Users/Zeb/Documents/GitHub/OREAS-Catalogue-Info/oreas-catalogue-2024-05-24.csv | https://www.oreas.com/crm/OREAS-45e/ | 0.311 | 3.11e-05 | 4-Acid Digestion | 67800 | 6.78 | 4-Acid Digestion | 16.3 | 0.00163 | 4-Acid Digestion | 0.053 | 5.3e-06 | Pb Fire Assay |  |  |  | 252 | 0.0252 | 4-Acid Digestion | 0.62 | 6.2e-05 | 4-Acid Digestion | 0.28 | 2.8e-05 | 4-Acid Digestion | 650 | 0.065 | 4-Acid Digestion |  |  |  | 23.5 | 0.00235 | 4-Acid Digestion |  |  |  | 57 | 0.0057 | 4-Acid Digestion | 979 | 0.0979 | 4-Acid Digestion | 1.26 | 0.000126 | 4-Acid Digestion | 780 | 0.078 | 4-Acid Digestion | 2.05 | 0.000205 | 4-Acid Digestion | 1.2 | 0.00012 | 4-Acid Digestion | 0.55 | 5.5e-05 | Borate / Peroxide Fusion ICP | 241200 | 24.12 | 4-Acid Digestion | 16.5 | 0.00165 | 4-Acid Digestion | 1.99 | 0.000199 | 4-Acid Digestion |  |  |  | 3.11 | 0.000311 | 4-Acid Digestion |  |  |  | 0.46 | 4.6e-05 | Borate / Peroxide Fusion ICP | 0.099 | 9.9e-06 | 4-Acid Digestion |  |  |  | 3240 | 0.324 | 4-Acid Digestion | 11 | 0.0011 | 4-Acid Digestion | 6.58 | 0.000658 | 4-Acid Digestion | 0.17 | 1.7e-05 | 4-Acid Digestion | 1560 | 0.156 | 4-Acid Digestion | 550 | 0.055 | 4-Acid Digestion | 2.4 | 0.00024 | 4-Acid Digestion | 590 | 0.059 | 4-Acid Digestion | 6.8 | 0.00068 | 4-Acid Digestion | 9.57 | 0.000957 | 4-Acid Digestion | 459 | 0.0459 | Borate / Peroxide Fusion ICP | 340 | 0.034 | 4-Acid Digestion | 18.2 | 0.00182 | 4-Acid Digestion | 0.075 | 7.5e-06 | Pb Fire Assay | 2.57 | 0.000257 | 4-Acid Digestion | 0.11 | 1.1e-05 | Pb Fire Assay | 20.8 | 0.00208 | Borate / Peroxide Fusion ICP | [9 empty] | 460 | 0.046 | 4-Acid Digestion | 1 | 0.0001 | 4-Acid Digestion | 93 | 0.0093 | 4-Acid Digestion | 2.97 | 0.000297 | 4-Acid Digestion | 187581.634 | 18.7581634 | Borate Fusion XRF | 2.13 | 0.000213 | Borate / Peroxide Fusion ICP | 1.32 | 0.000132 | 4-Acid Digestion | 15.9 | 0.00159 | 4-Acid Digestion | 0.56 | 5.6e-05 | 4-Acid Digestion | 0.36 | 3.6e-05 | Borate / Peroxide Fusion ICP |  |  |  | 12.9 | 0.00129 | 4-Acid Digestion | 5590 | 0.559 | 4-Acid Digestion | 0.15 | 1.5e-05 | 4-Acid Digestion | 0.22 | 2.2e-05 | Borate / Peroxide Fusion ICP | 2.41 | 0.000241 | 4-Acid Digestion | 329.378 | 0.0329378 | Borate Fusion XRF | 1.07 | 0.000107 | 4-Acid Digestion | 8.28 | 0.000828 | 4-Acid Digestion | 1.19 | 0.000119 | 4-Acid Digestion | 46.7 | 0.00467 | 4-Acid Digestion | 110 | 0.011 | 4-Acid Digestion
OREAS0045f | Blank/lithogeochem/low-level, Ni-Cu-PGE | oxide | lateritic | magmatic Ni-Cu-PGE | yes | Current | C:/Users/Zeb/Documents/GitHub/OREAS-Catalogue-Info/oreas-catalogue-2024-05-24.csv | https://www.oreas.com/crm/OREAS-45f/ |  |  |  | 101600 | 10.16 | 4-Acid Digestion | 9.67 | 0.000967 | 4-Acid Digestion | 0.019 | 1.9e-06 | Pb Fire Assay |  |  |  | 206 | 0.0206 | 4-Acid Digestion | 1.2 | 0.00012 | 4-Acid Digestion | 0.21 | 2.1e-05 | 4-Acid Digestion | 960 | 0.096 | 4-Acid Digestion |  |  |  | 28.8 | 0.00288 | 4-Acid Digestion |  |  |  | 44.5 | 0.00445 | 4-Acid Digestion | 417 | 0.0417 | 4-Acid Digestion | 3.65 | 0.000365 | 4-Acid Digestion | 363 | 0.0363 | 4-Acid Digestion | 2.23 | 0.000223 | 4-Acid Digestion | 1.33 | 0.000133 | 4-Acid Digestion | 0.63 | 6.3e-05 | 4-Acid Digestion | 146500 | 14.65 | 4-Acid Digestion | 26.7 | 0.00267 | 4-Acid Digestion | 2.31 | 0.000231 | 4-Acid Digestion | 0.12 | 1.2e-05 | Aqua Regia Digestion (sample weights 0.15-50g) | 4.64 | 0.000464 | 4-Acid Digestion | 0.031 | 3.1e-06 | Aqua Regia Digestion (sample weights 0.15-50g) | 0.45 | 4.5e-05 | 4-Acid Digestion | 0.11 | 1.1e-05 | 4-Acid Digestion |  |  |  | 2240 | 0.224 | 4-Acid Digestion | 15.7 | 0.00157 | 4-Acid Digestion | 20.4 | 0.00204 | 4-Acid Digestion | 0.19 | 1.9e-05 | 4-Acid Digestion | 2290 | 0.229 | 4-Acid Digestion | 220 | 0.022 | 4-Acid Digestion | 2.27 | 0.000227 | 4-Acid Digestion | 630 | 0.063 | 4-Acid Digestion | 23.1 | 0.00231 | 4-Acid Digestion | 12.3 | 0.00123 | 4-Acid Digestion | 293 | 0.0293 | Borate Fusion XRF | 300 | 0.03 | 4-Acid Digestion | 14.7 | 0.00147 | 4-Acid Digestion | 0.057 | 5.7e-06 | Pb Fire Assay | 3.43 | 0.000343 | 4-Acid Digestion | 0.038 | 3.8e-06 | Pb Fire Assay | 31.6 | 0.00316 | Borate / Peroxide Fusion ICP | [9 empty] | 290 | 0.029 | 4-Acid Digestion | 0.64 | 6.4e-05 | 4-Acid Digestion | 36.3 | 0.00363 | 4-Acid Digestion | 2.26 | 0.000226 | 4-Acid Digestion | 203754.882 | 20.3754882 | Borate Fusion XRF | 2.6 | 0.00026 | Borate / Peroxide Fusion ICP | 2.85 | 0.000285 | 4-Acid Digestion | 25.1 | 0.00251 | 4-Acid Digestion | 1.66 | 0.000166 | 4-Acid Digestion | 0.37 | 3.7e-05 | 4-Acid Digestion |  |  |  | 9.99 | 0.000999 | 4-Acid Digestion | 10800 | 1.08 | 4-Acid Digestion | 0.2 | 2e-05 | 4-Acid Digestion | 0.2 | 2e-05 | 4-Acid Digestion | 2.09 | 0.000209 | 4-Acid Digestion | 250.394 | 0.0250394 | Borate Fusion XRF | 1.27 | 0.000127 | 4-Acid Digestion | 10.9 | 0.00109 | 4-Acid Digestion | 1.25 | 0.000125 | 4-Acid Digestion | 35.3 | 0.00353 | 4-Acid Digestion | 172 | 0.0172 | 4-Acid Digestion
OREAS0045h | Blank/lithogeochem/low-level, Ni-Cu-PGE | oxide | lateritic | magmatic Ni-Cu-PGE | yes | Current | C:/Users/Zeb/Documents/GitHub/OREAS-Catalogue-Info/oreas-catalogue-2024-05-24.csv | https://www.oreas.com/crm/OREAS-45h/ | 0.092 | 9.2e-06 | Aqua Regia Digestion (sample weights 0.15-50g) | 79900 | 7.99 | 4-Acid Digestion | 16.9 | 0.00169 | 4-Acid Digestion | 0.041 | 4.1e-06 | Pb Fire Assay |  |  |  | 332 | 0.0332 | 4-Acid Digestion | 1.09 | 0.000109 | 4-Acid Digestion | 0.17 | 1.7e-05 | 4-Acid Digestion | 1350 | 0.135 | 4-Acid Digestion |  |  |  | 23.6 | 0.00236 | 4-Acid Digestion |  |  |  | 88 | 0.0088 | 4-Acid Digestion | 602 | 0.0602 | 4-Acid Digestion | 2.29 | 0.000229 | 4-Acid Digestion | 767 | 0.0767 | 4-Acid Digestion | 2.42 | 0.000242 | 4-Acid Digestion | 1.44 | 0.000144 | 4-Acid Digestion | 0.65 | 6.5e-05 | 4-Acid Digestion | 195200 | 19.52 | 4-Acid Digestion | 21.3 | 0.00213 | 4-Acid Digestion | 2.34 | 0.000234 | 4-Acid Digestion | 0.15 | 1.5e-05 | Aqua Regia Digestion (sample weights 0.15-50g) | 3.6 | 0.00036 | 4-Acid Digestion | 0.024 | 2.4e-06 | Aqua Regia Digestion (sample weights 0.15-50g) | 0.48 | 4.8e-05 | 4-Acid Digestion | 0.1 | 1e-05 | 4-Acid Digestion |  |  |  | 2050 | 0.205 | 4-Acid Digestion | 12.4 | 0.00124 | 4-Acid Digestion | 13.1 | 0.00131 | 4-Acid Digestion | 0.21 | 2.1e-05 | 4-Acid Digestion | 2380 | 0.238 | 4-Acid Digestion | 380 | 0.038 | 4-Acid Digestion | 1.55 | 0.000155 | 4-Acid Digestion | 900 | 0.09 | 4-Acid Digestion | 14.8 | 0.00148 | 4-Acid Digestion | 11.2 | 0.00112 | 4-Acid Digestion | 455 | 0.0455 | Borate Fusion XRF | 230 | 0.023 | 4-Acid Digestion | 11.9 | 0.00119 | 4-Acid Digestion | 0.128 | 1.28e-05 | Pb Fire Assay | 2.91 | 0.000291 | 4-Acid Digestion | 0.087 | 8.7e-06 | Pb Fire Assay | 22.7 | 0.00227 | Borate / Peroxide Fusion ICP | [9 empty] | 350 | 0.035 | 4-Acid Digestion | 0.63 | 6.3e-05 | 4-Acid Digestion | 57 | 0.0057 | 4-Acid Digestion | 2.02 | 0.000202 | 4-Acid Digestion | 193564.801 | 19.3564801 | Borate Fusion XRF | 2.5 | 0.00025 | Borate / Peroxide Fusion ICP | 1.93 | 0.000193 | 4-Acid Digestion | 27.1 | 0.00271 | 4-Acid Digestion | 1.08 | 0.000108 | 4-Acid Digestion | 0.39 | 3.9e-05 | 4-Acid Digestion |  |  |  | 7.26 | 0.000726 | 4-Acid Digestion | 8780 | 0.878 | 4-Acid Digestion | 0.15 | 1.5e-05 | 4-Acid Digestion | 0.23 | 2.3e-05 | 4-Acid Digestion | 1.68 | 0.000168 | 4-Acid Digestion | 262.158 | 0.0262158 | Borate Fusion XRF | 0.99 | 9.9e-05 | 4-Acid Digestion | 10.4 | 0.00104 | 4-Acid Digestion | 1.44 | 0.000144 | 4-Acid Digestion | 39.7 | 0.00397 | 4-Acid Digestion | 131 | 0.0131 | 4-Acid Digestion
OREAS0045P | Blank/lithogeochem/low-level | oxide | ferruginous soil | magmatic Ni-Cu-PGE | no | Archived | C:/Users/Zeb/Documents/GitHub/OREAS-Catalogue-Info/oreas-catalogue-2024-05-24.csv | https://www.oreas.com/crm/OREAS-45P/ | 0.3 | 3e-05 | Aqua Regia Digestion | 68200 | 6.82 | Borate / Peroxide Fusion ICP | 13.4 | 0.00134 | 4-Acid Digestion | 0.055 | 5.5e-06 | Pb Fire Assay |  |  |  | 281 | 0.0281 | Borate / Peroxide Fusion ICP |  |  |  | 0.21 | 2.1e-05 | 4-Acid Digestion | 3000 | 0.3 | Borate / Peroxide Fusion ICP | 0.2 | 2e-05 | 4-Acid Digestion | 48.9 | 0.00489 | Borate / Peroxide Fusion ICP |  |  |  | 120 | 0.012 | 4-Acid Digestion | 1103 | 0.1103 | 4-Acid Digestion |  |  |  | 749 | 0.0749 | 4-Acid Digestion | 4.1 | 0.00041 | Borate / Peroxide Fusion ICP | 2.2 | 0.00022 | Borate / Peroxide Fusion ICP | 1.16 | 0.000116 | Borate / Peroxide Fusion ICP | 192200 | 19.22 | Borate / Peroxide Fusion ICP |  |  |  | 4 | 0.0004 | Borate / Peroxide Fusion ICP | [9 empty] | 0.78 | 7.8e-05 | Borate / Peroxide Fusion ICP | [6 empty] | 3500 | 0.35 | Borate / Peroxide Fusion ICP | 24.8 | 0.00248 | Borate / Peroxide Fusion ICP |  |  |  | 0.31 | 3.1e-05 | Borate / Peroxide Fusion ICP | 2200 | 0.22 | Borate / Peroxide Fusion ICP | 1270 | 0.127 | Borate / Peroxide Fusion ICP |  |  |  | 804 | 0.0804 | 4-Acid Digestion | 24 | 0.0024 | Borate / Peroxide Fusion ICP | 21 | 0.0021 | Borate / Peroxide Fusion ICP | 281 | 0.0281 | Aqua Regia Digestion | 454 | 0.0454 | 4-Acid Digestion | 22 | 0.0022 | 4-Acid Digestion | 0.055 | 5.5e-06 | Pb Fire Assay | 5.42 | 0.000542 | Borate / Peroxide Fusion ICP | 0.077 | 7.7e-06 | Pb Fire Assay | 23 | 0.0023 | Borate / Peroxide Fusion ICP | [9 empty] | 300 | 0.03 | Borate / Peroxide Fusion ICP | 0.92 | 9.2e-05 | 4-Acid Digestion | [6 empty] | 204200 | 20.42 | Borate / Peroxide Fusion ICP | 4.51 | 0.000451 | Borate / Peroxide Fusion ICP | 3.1 | 0.00031 | Borate / Peroxide Fusion ICP | 32.6 | 0.00326 | Borate / Peroxide Fusion ICP |  |  |  | 0.69 | 6.9e-05 | Borate / Peroxide Fusion ICP |  |  |  | 9.8 | 0.00098 | Borate / Peroxide Fusion ICP | 11800 | 1.18 | Borate / Peroxide Fusion ICP |  |  |  | 0.32 | 3.2e-05 | Borate / Peroxide Fusion ICP | 2.4 | 0.00024 | Borate / Peroxide Fusion ICP | [6 empty] | 18 | 0.0018 | Borate / Peroxide Fusion ICP | 2.1 | 0.00021 | Borate / Peroxide Fusion ICP | 141 | 0.0141 | 4-Acid Digestion | 279 | 0.0279 | Borate / Peroxide Fusion ICP
OREAS0046 | Au <1 ppm, Blank/lithogeochem/low-level | oxide | glacial till | barren | yes | Current | C:/Users/Zeb/Documents/GitHub/OREAS-Catalogue-Info/oreas-catalogue-2024-05-24.csv | https://www.oreas.com/crm/OREAS-46/ | 0.025 | 2.5e-06 | Aqua Regia Digestion (sample weights 0.15-50g) | 62600 | 6.26 | 4-Acid Digestion | 1.01 | 0.000101 | 4-Acid Digestion | 0.002 | 2e-07 | Pb Fire Assay |  |  |  | 473 | 0.0473 | 4-Acid Digestion | 0.91 | 9.1e-05 | 4-Acid Digestion | 0.054 | 5.4e-06 | 4-Acid Digestion | 24000 | 2.4 | 4-Acid Digestion | 0.059 | 5.9e-06 | 4-Acid Digestion | 36.4 | 0.00364 | 4-Acid Digestion |  |  |  | 9.83 | 0.000983 | 4-Acid Digestion | 45.7 | 0.00457 | 4-Acid Digestion | 0.64 | 6.4e-05 | 4-Acid Digestion | 23.1 | 0.00231 | 4-Acid Digestion | 2.03 | 0.000203 | 4-Acid Digestion | 1.13 | 0.000113 | 4-Acid Digestion | 0.89 | 8.9e-05 | 4-Acid Digestion | 26100 | 2.61 | 4-Acid Digestion | 14 | 0.0014 | 4-Acid Digestion | 2.66 | 0.000266 | 4-Acid Digestion | 0.061 | 6.1e-06 | Aqua Regia Digestion (sample weights 0.15-50g) | 1.82 | 0.000182 | 4-Acid Digestion |  |  |  | 0.39 | 3.9e-05 | 4-Acid Digestion | 0.026 | 2.6e-06 | 4-Acid Digestion |  |  |  | 11900 | 1.19 | 4-Acid Digestion | 18.9 | 0.00189 | 4-Acid Digestion | 10.4 | 0.00104 | 4-Acid Digestion | 0.15 | 1.5e-05 | 4-Acid Digestion | 9430 | 0.943 | 4-Acid Digestion | 490 | 0.049 | 4-Acid Digestion | 0.77 | 7.7e-05 | 4-Acid Digestion | 26100 | 2.61 | 4-Acid Digestion | 4.56 | 0.000456 | 4-Acid Digestion | 18.5 | 0.00185 | 4-Acid Digestion | 30.7 | 0.00307 | Borate / Peroxide Fusion ICP | 540 | 0.054 | 4-Acid Digestion | 7.02 | 0.000702 | 4-Acid Digestion | 0.001 | 1e-07 | Pb Fire Assay | 4.84 | 0.000484 | 4-Acid Digestion | 0.001 | 1e-07 | Pb Fire Assay | 33.5 | 0.00335 | Borate / Peroxide Fusion ICP | 0.002 | 2e-07 | 4-Acid Digestion | [6 empty] | 50 | 0.005 | 4-Acid Digestion | 0.1 | 1e-05 | 4-Acid Digestion | 8.75 | 0.000875 | 4-Acid Digestion | 0.2 | 2e-05 | Aqua Regia Digestion (sample weights 0.15-50g) | 339965.418 | 33.9965418 | Borate / Peroxide Fusion ICP | 3.33 | 0.000333 | Borate / Peroxide Fusion ICP | 0.78 | 7.8e-05 | 4-Acid Digestion | 408 | 0.0408 | 4-Acid Digestion | 0.27 | 2.7e-05 | 4-Acid Digestion | 0.36 | 3.6e-05 | 4-Acid Digestion |  |  |  | 3.26 | 0.000326 | 4-Acid Digestion | 2070 | 0.207 | 4-Acid Digestion | 0.21 | 2.1e-05 | 4-Acid Digestion | 0.15 | 1.5e-05 | 4-Acid Digestion | 0.7 | 7e-05 | 4-Acid Digestion | 60 | 0.006 | Borate / Peroxide Fusion ICP | 0.21 | 2.1e-05 | 4-Acid Digestion | 10.5 | 0.00105 | 4-Acid Digestion | 1.01 | 0.000101 | 4-Acid Digestion | 35.5 | 0.00355 | 4-Acid Digestion | 61 | 0.0061 | 4-Acid Digestion
OREAS0460 | REE | oxide | lateritic | carbonatite | yes | Current | C:/Users/Zeb/Documents/GitHub/OREAS-Catalogue-Info/oreas-catalogue-2024-05-24.csv | https://www.oreas.com/crm/OREAS-460/ | 1 | 0.0001 | 4-Acid Digestion | 65500 | 6.55 | 4-Acid Digestion | 53 | 0.0053 | 4-Acid Digestion | [6 empty] | 815 | 0.0815 | 4-Acid Digestion | 2.4 | 0.00024 | 4-Acid Digestion | 1.44 | 0.000144 | 4-Acid Digestion | 7010 | 0.701 | 4-Acid Digestion | 0.1 | 1e-05 | 4-Acid Digestion | 1853 | 0.1853 | 4-Acid Digestion |  |  |  | 10 | 0.001 | 4-Acid Digestion | 347 | 0.0347 | 4-Acid Digestion | 3.78 | 0.000378 | 4-Acid Digestion | 41.7 | 0.00417 | 4-Acid Digestion | 18 | 0.0018 | 4-Acid Digestion | 4.65 | 0.000465 | 4-Acid Digestion | 23.1 | 0.00231 | 4-Acid Digestion | 185600 | 18.56 | 4-Acid Digestion | 33 | 0.0033 | 4-Acid Digestion | 48.2 | 0.00482 | 4-Acid Digestion |  |  |  | 6.09 | 0.000609 | 4-Acid Digestion |  |  |  | 2.37 | 0.000237 | 4-Acid Digestion | 0.31 | 3.1e-05 | 4-Acid Digestion |  |  |  | 12500 | 1.25 | 4-Acid Digestion | 1298 | 0.1298 | 4-Acid Digestion | 18.3 | 0.00183 | 4-Acid Digestion | 0.36 | 3.6e-05 | 4-Acid Digestion | 7240 | 0.724 | 4-Acid Digestion | 307 | 0.0307 | 4-Acid Digestion | 25.4 | 0.00254 | 4-Acid Digestion | 1330 | 0.133 | 4-Acid Digestion | 697.646 | 0.0697646 | Borate / Peroxide Fusion ICP | 792 | 0.0792 | 4-Acid Digestion | 53.434 | 0.0053434 | Borate / Peroxide Fusion ICP | 1930 | 0.193 | 4-Acid Digestion | 65 | 0.0065 | 4-Acid Digestion |  |  |  | 240 | 0.024 | 4-Acid Digestion |  |  |  | 75 | 0.0075 | Borate / Peroxide Fusion ICP | 0.004 | 4e-07 | 4-Acid Digestion | [6 empty] | 291 | 0.0291 | 4-Acid Digestion | 3.4 | 0.00034 | 4-Acid Digestion | 27.9 | 0.00279 | 4-Acid Digestion | 5 | 0.0005 | 4-Acid Digestion | 232782.59 | 23.278259 | Borate / Peroxide Fusion ICP | 107.795 | 0.0107795 | Borate / Peroxide Fusion ICP | 13.3 | 0.00133 | 4-Acid Digestion | 306 | 0.0306 | 4-Acid Digestion | 11.5 | 0.00115 | 4-Acid Digestion | 4.6 | 0.00046 | 4-Acid Digestion |  |  |  | 113 | 0.0113 | 4-Acid Digestion | 7310 | 0.731 | 4-Acid Digestion | 0.38 | 3.8e-05 | 4-Acid Digestion | 0.5 | 5e-05 | 4-Acid Digestion | 3.85 | 0.000385 | 4-Acid Digestion | 255.436 | 0.0255436 | Borate / Peroxide Fusion ICP | 3.14 | 0.000314 | 4-Acid Digestion | 49.3 | 0.00493 | 4-Acid Digestion | 2.64 | 0.000264 | 4-Acid Digestion | 117 | 0.0117 | 4-Acid Digestion | 218 | 0.0218 | 4-Acid Digestion
OREAS0461 | REE | oxide | lateritic | carbonatite | yes | Current | C:/Users/Zeb/Documents/GitHub/OREAS-Catalogue-Info/oreas-catalogue-2024-05-24.csv | https://www.oreas.com/crm/OREAS-461/ | 2 | 0.0002 | 4-Acid Digestion | 59600 | 5.96 | 4-Acid Digestion | 33.6 | 0.00336 | 4-Acid Digestion | [6 empty] | 957 | 0.0957 | 4-Acid Digestion | 2.09 | 0.000209 | 4-Acid Digestion | 2.43 | 0.000243 | 4-Acid Digestion | 12100 | 1.21 | 4-Acid Digestion | 0.1 | 1e-05 | 4-Acid Digestion | 3508 | 0.3508 | 4-Acid Digestion |  |  |  | 12.1 | 0.00121 | 4-Acid Digestion | 524 | 0.0524 | 4-Acid Digestion | 0.77 | 7.7e-05 | 4-Acid Digestion | 56 | 0.0056 | 4-Acid Digestion | 33.5 | 0.00335 | 4-Acid Digestion | 7.46 | 0.000746 | 4-Acid Digestion | 47.6 | 0.00476 | 4-Acid Digestion | 315200 | 31.52 | 4-Acid Digestion | 45.5 | 0.00455 | 4-Acid Digestion | 98 | 0.0098 | 4-Acid Digestion |  |  |  | 7.39 | 0.000739 | 4-Acid Digestion |  |  |  | 4.06 | 0.000406 | 4-Acid Digestion | 0.57 | 5.7e-05 | 4-Acid Digestion |  |  |  | 2330 | 0.233 | 4-Acid Digestion | 2476 | 0.2476 | 4-Acid Digestion | 12 | 0.0012 | 4-Acid Digestion | 0.39 | 3.9e-05 | 4-Acid Digestion | 9990 | 0.999 | 4-Acid Digestion | 547 | 0.0547 | 4-Acid Digestion | 48.2 | 0.00482 | 4-Acid Digestion | 1780 | 0.178 | 4-Acid Digestion | 1296.028 | 0.1296028 | Borate / Peroxide Fusion ICP | 1623 | 0.1623 | 4-Acid Digestion | 63.65 | 0.006365 | Borate / Peroxide Fusion ICP | 3380 | 0.338 | 4-Acid Digestion | 104 | 0.0104 | 4-Acid Digestion |  |  |  | 482 | 0.0482 | 4-Acid Digestion |  |  |  | 13.5 | 0.00135 | Borate / Peroxide Fusion ICP | 0.01 | 1e-06 | 4-Acid Digestion | [6 empty] | 475 | 0.0475 | 4-Acid Digestion | 2.42 | 0.000242 | 4-Acid Digestion | 38.8 | 0.00388 | 4-Acid Digestion |  |  |  | 147055.026 | 14.7055026 | Borate / Peroxide Fusion ICP | 219.901 | 0.0219901 | Borate / Peroxide Fusion ICP | 21.6 | 0.00216 | 4-Acid Digestion | 564 | 0.0564 | 4-Acid Digestion | 20.9 | 0.00209 | 4-Acid Digestion | 9.09 | 0.000909 | 4-Acid Digestion |  |  |  | 207 | 0.0207 | 4-Acid Digestion | 10600 | 1.06 | 4-Acid Digestion | 0.1 | 1e-05 | 4-Acid Digestion | 0.7 | 7e-05 | 4-Acid Digestion | 4.4 | 0.00044 | 4-Acid Digestion | 384.834 | 0.0384834 | Borate / Peroxide Fusion ICP | 2.5 | 0.00025 | 4-Acid Digestion | 83 | 0.0083 | 4-Acid Digestion | 3.06 | 0.000306 | 4-Acid Digestion | 139 | 0.0139 | 4-Acid Digestion | 270 | 0.027 | 4-Acid Digestion
OREAS0462 | REE | oxide | lateritic | carbonatite | yes | Current | C:/Users/Zeb/Documents/GitHub/OREAS-Catalogue-Info/oreas-catalogue-2024-05-24.csv | https://www.oreas.com/crm/OREAS-462/ | 2 | 0.0002 | 4-Acid Digestion | 57100 | 5.71 | 4-Acid Digestion | 30.8 | 0.00308 | 4-Acid Digestion | [6 empty] | 1037 | 0.1037 | 4-Acid Digestion | 3.57 | 0.000357 | 4-Acid Digestion | 2.69 | 0.000269 | 4-Acid Digestion | 12500 | 1.25 | 4-Acid Digestion | 0.2 | 2e-05 | 4-Acid Digestion | 4984 | 0.4984 | 4-Acid Digestion |  |  |  | 13 | 0.0013 | 4-Acid Digestion | 502 | 0.0502 | 4-Acid Digestion | 0.45 | 4.5e-05 | 4-Acid Digestion | 61 | 0.0061 | 4-Acid Digestion | 51 | 0.0051 | 4-Acid Digestion | 10.8 | 0.00108 | 4-Acid Digestion | 80 | 0.008 | 4-Acid Digestion | 330500 | 33.05 | 4-Acid Digestion | 58 | 0.0058 | 4-Acid Digestion | 164 | 0.0164 | 4-Acid Digestion |  |  |  | 7.4 | 0.00074 | 4-Acid Digestion |  |  |  | 6.18 | 0.000618 | 4-Acid Digestion | 0.75 | 7.5e-05 | 4-Acid Digestion |  |  |  | 1180 | 0.118 | 4-Acid Digestion | 3669 | 0.3669 | 4-Acid Digestion | 10.8 | 0.00108 | 4-Acid Digestion | 0.53 | 5.3e-05 | 4-Acid Digestion | 10100 | 1.01 | 4-Acid Digestion | 840 | 0.084 | 4-Acid Digestion | 53 | 0.0053 | 4-Acid Digestion | 1780 | 0.178 | 4-Acid Digestion | 1447.021 | 0.1447021 | Borate / Peroxide Fusion ICP | 2595 | 0.2595 | 4-Acid Digestion | 66.793 | 0.0066793 | Borate / Peroxide Fusion ICP | 4540 | 0.454 | 4-Acid Digestion | 119 | 0.0119 | 4-Acid Digestion |  |  |  | 736 | 0.0736 | 4-Acid Digestion |  |  |  | 6.58 | 0.000658 | Borate / Peroxide Fusion ICP | 0.01 | 1e-06 | 4-Acid Digestion | [6 empty] | 548 | 0.0548 | 4-Acid Digestion | 2.17 | 0.000217 | 4-Acid Digestion | 51 | 0.0051 | 4-Acid Digestion |  |  |  | 131769.904 | 13.1769904 | Borate / Peroxide Fusion ICP | 431.179 | 0.0431179 | Borate Fusion XRF | 23.9 | 0.00239 | 4-Acid Digestion | 738 | 0.0738 | 4-Acid Digestion | 21.8 | 0.00218 | 4-Acid Digestion | 14.7 | 0.00147 | 4-Acid Digestion |  |  |  | 246 | 0.0246 | 4-Acid Digestion | 9860 | 0.986 | 4-Acid Digestion | 0.083 | 8.3e-06 | 4-Acid Digestion | 1.01 | 0.000101 | 4-Acid Digestion | 5.79 | 0.000579 | 4-Acid Digestion | 380.353 | 0.0380353 | Borate / Peroxide Fusion ICP | 2.31 | 0.000231 | 4-Acid Digestion | 125 | 0.0125 | 4-Acid Digestion | 4.36 | 0.000436 | 4-Acid Digestion | 244 | 0.0244 | 4-Acid Digestion | 270 | 0.027 | 4-Acid Digestion
OREAS0463 | REE | oxide | lateritic | carbonatite | yes | Current | C:/Users/Zeb/Documents/GitHub/OREAS-Catalogue-Info/oreas-catalogue-2024-05-24.csv | https://www.oreas.com/crm/OREAS-463/ | 3 | 0.0003 | 4-Acid Digestion | 54700 | 5.47 | 4-Acid Digestion | 31.3 | 0.00313 | 4-Acid Digestion | [6 empty] | 1135 | 0.1135 | 4-Acid Digestion | 5.32 | 0.000532 | 4-Acid Digestion | 2.93 | 0.000293 | 4-Acid Digestion | 11900 | 1.19 | 4-Acid Digestion |  |  |  | 6540 | 0.654 | 4-Acid Digestion |  |  |  | 13.5 | 0.00135 | 4-Acid Digestion | 460 | 0.046 | 4-Acid Digestion | 0.42 | 4.2e-05 | 4-Acid Digestion | 65 | 0.0065 | 4-Acid Digestion | 71 | 0.0071 | 4-Acid Digestion | 14.8 | 0.00148 | 4-Acid Digestion | 121 | 0.0121 | 4-Acid Digestion | 333300 | 33.33 | 4-Acid Digestion | 63 | 0.0063 | Borate / Peroxide Fusion ICP | 244 | 0.0244 | 4-Acid Digestion |  |  |  | 7.4 | 0.00074 | 4-Acid Digestion |  |  |  | 8.37 | 0.000837 | 4-Acid Digestion | 0.95 | 9.5e-05 | 4-Acid Digestion |  |  |  | 1090 | 0.109 | 4-Acid Digestion | 4773 | 0.4773 | 4-Acid Digestion | 10.5 | 0.00105 | 4-Acid Digestion | 0.67 | 6.7e-05 | 4-Acid Digestion | 10100 | 1.01 | 4-Acid Digestion | 1120 | 0.112 | 4-Acid Digestion | 57 | 0.0057 | 4-Acid Digestion | 1730 | 0.173 | 4-Acid Digestion | 1495.255 | 0.1495255 | Borate / Peroxide Fusion ICP | 3611 | 0.3611 | 4-Acid Digestion | 70.722 | 0.0070722 | Borate / Peroxide Fusion ICP | 5900 | 0.59 | 4-Acid Digestion | 130 | 0.013 | 4-Acid Digestion |  |  |  | 986 | 0.0986 | 4-Acid Digestion |  |  |  | 6.08 | 0.000608 | Borate / Peroxide Fusion ICP | 0.02 | 2e-06 | 4-Acid Digestion | [6 empty] | 624 | 0.0624 | 4-Acid Digestion | 2.14 | 0.000214 | 4-Acid Digestion | 66 | 0.0066 | 4-Acid Digestion | 20 | 0.002 | 4-Acid Digestion | 128544.603 | 12.8544603 | Borate / Peroxide Fusion ICP | 514.828 | 0.0514828 | Borate Fusion XRF | 25.6 | 0.00256 | 4-Acid Digestion | 934 | 0.0934 | 4-Acid Digestion | 21.7 | 0.00217 | 4-Acid Digestion | 20.6 | 0.00206 | 4-Acid Digestion |  |  |  | 291 | 0.0291 | 4-Acid Digestion | 8760 | 0.876 | 4-Acid Digestion | 0.094 | 9.4e-06 | 4-Acid Digestion | 1.33 | 0.000133 | 4-Acid Digestion | 7.55 | 0.000755 | 4-Acid Digestion | 360.187 | 0.0360187 | Borate / Peroxide Fusion ICP | 2.45 | 0.000245 | 4-Acid Digestion | 176 | 0.0176 | 4-Acid Digestion | 5.86 | 0.000586 | 4-Acid Digestion | 391 | 0.0391 | 4-Acid Digestion | 256 | 0.0256 | 4-Acid Digestion
OREAS0464 | REE | oxide | lateritic | carbonatite | yes | Current | C:/Users/Zeb/Documents/GitHub/OREAS-Catalogue-Info/oreas-catalogue-2024-05-24.csv | https://www.oreas.com/crm/OREAS-464/ | 4.43 | 0.000443 | 4-Acid Digestion | 44700 | 4.47 | 4-Acid Digestion | 32.9 | 0.00329 | 4-Acid Digestion | [6 empty] | 1648 | 0.1648 | 4-Acid Digestion | 15.2 | 0.00152 | 4-Acid Digestion | 4.05 | 0.000405 | 4-Acid Digestion | 8510 | 0.851 | 4-Acid Digestion | 0.52 | 5.2e-05 | 4-Acid Digestion | 15500 | 1.55 | 4-Acid Digestion |  |  |  | 17 | 0.0017 | 4-Acid Digestion | 335 | 0.0335 | 4-Acid Digestion | 0.29 | 2.9e-05 | 4-Acid Digestion | 92 | 0.0092 | 4-Acid Digestion | 182 | 0.0182 | 4-Acid Digestion | 36.9 | 0.00369 | 4-Acid Digestion | 334 | 0.0334 | 4-Acid Digestion | 355500 | 35.55 | 4-Acid Digestion | 106 | 0.0106 | Borate / Peroxide Fusion ICP | 670 | 0.067 | 4-Acid Digestion |  |  |  | 7.79 | 0.000779 | 4-Acid Digestion |  |  |  | 21.3 | 0.00213 | 4-Acid Digestion | 2.11 | 0.000211 | 4-Acid Digestion |  |  |  | 810 | 0.081 | 4-Acid Digestion | 10600 | 1.06 | 4-Acid Digestion | 8.26 | 0.000826 | 4-Acid Digestion | 1.57 | 0.000157 | 4-Acid Digestion | 8250 | 0.825 | 4-Acid Digestion | 2700 | 0.27 | 4-Acid Digestion | 77 | 0.0077 | 4-Acid Digestion | 1490 | 0.149 | 4-Acid Digestion | 1903.497 | 0.1903497 | Borate / Peroxide Fusion ICP | 9590 | 0.959 | 4-Acid Digestion | 81.723 | 0.0081723 | Borate / Peroxide Fusion ICP | 13600 | 1.36 | 4-Acid Digestion | 205 | 0.0205 | 4-Acid Digestion |  |  |  | 2601 | 0.2601 | 4-Acid Digestion |  |  |  | 4.39 | 0.000439 | Borate / Peroxide Fusion ICP | 0.03 | 3e-06 | 4-Acid Digestion | [6 empty] | 983 | 0.0983 | 4-Acid Digestion | 1.87 | 0.000187 | 4-Acid Digestion | 141 | 0.0141 | 4-Acid Digestion | 50 | 0.005 | 4-Acid Digestion | 95169.75 | 9.516975 | Borate / Peroxide Fusion ICP | 1409.956 | 0.1409956 | Borate Fusion XRF | 35.7 | 0.00357 | 4-Acid Digestion | 2043 | 0.2043 | 4-Acid Digestion | 20.9 | 0.00209 | 4-Acid Digestion | 55 | 0.0055 | 4-Acid Digestion |  |  |  | 506 | 0.0506 | 4-Acid Digestion | 10000 | 1 | 4-Acid Digestion | 0.15 | 1.5e-05 | 4-Acid Digestion | 3.3 | 0.00033 | 4-Acid Digestion | 17.6 | 0.00176 | 4-Acid Digestion | 230.788 | 0.0230788 | Borate / Peroxide Fusion ICP | 2.37 | 0.000237 | 4-Acid Digestion | 449 | 0.0449 | 4-Acid Digestion | 14.3 | 0.00143 | 4-Acid Digestion | 1128 | 0.1128 | 4-Acid Digestion | 210 | 0.021 | 4-Acid Digestion
OREAS0465 | REE | oxide | lateritic | carbonatite | yes | Current | C:/Users/Zeb/Documents/GitHub/OREAS-Catalogue-Info/oreas-catalogue-2024-05-24.csv | https://www.oreas.com/crm/OREAS-465/ | 5.48 | 0.000548 | 4-Acid Digestion | 62100 | 6.21 | 4-Acid Digestion | [9 empty] | 4359 | 0.4359 | 4-Acid Digestion | 11.6 | 0.00116 | 4-Acid Digestion | 17.3 | 0.00173 | 4-Acid Digestion | 8720 | 0.872 | 4-Acid Digestion | 1.2 | 0.00012 | 4-Acid Digestion | 39100 | 3.91 | 4-Acid Digestion |  |  |  | 18.7 | 0.00187 | 4-Acid Digestion | 543.941 | 0.0543941 | Borate / Peroxide Fusion ICP | 0.1 | 1e-05 | 4-Acid Digestion | 128 | 0.0128 | 4-Acid Digestion | 215 | 0.0215 | 4-Acid Digestion | 47.3 | 0.00473 | 4-Acid Digestion | 282 | 0.0282 | 4-Acid Digestion | 295500 | 29.55 | 4-Acid Digestion | 188 | 0.0188 | 4-Acid Digestion | 581 | 0.0581 | 4-Acid Digestion |  |  |  | 14.4 | 0.00144 | 4-Acid Digestion |  |  |  | 26.8 | 0.00268 | 4-Acid Digestion | 3.18 | 0.000318 | 4-Acid Digestion | [6 empty] | 22700 | 2.27 | 4-Acid Digestion | 3.04 | 0.000304 | 4-Acid Digestion | 1.72 | 0.000172 | 4-Acid Digestion | 3740 | 0.374 | 4-Acid Digestion | 1980 | 0.198 | 4-Acid Digestion | 98 | 0.0098 | 4-Acid Digestion | 2000 | 0.2 | 4-Acid Digestion | 4680.101 | 0.4680101 | Borate / Peroxide Fusion ICP | 11000 | 1.1 | 4-Acid Digestion |  |  |  | 31500 | 3.15 | 4-Acid Digestion | 573 | 0.0573 | 4-Acid Digestion |  |  |  | 3670 | 0.367 | 4-Acid Digestion | [6 empty] | 0.05 | 5e-06 | 4-Acid Digestion | [6 empty] | 1941 | 0.1941 | Borate / Peroxide Fusion ICP |  |  |  | 149 | 0.0149 | 4-Acid Digestion |  |  |  | 15331.865 | 1.5331865 | Borate / Peroxide Fusion ICP | 1414.267 | 0.1414267 | Borate Fusion XRF | 135.481 | 0.0135481 | Borate / Peroxide Fusion ICP | 5050 | 0.505 | 4-Acid Digestion | 78.621 | 0.0078621 | Borate / Peroxide Fusion ICP | 57 | 0.0057 | 4-Acid Digestion |  |  |  | 805 | 0.0805 | 4-Acid Digestion | 62990.939 | 6.2990939 | Borate / Peroxide Fusion ICP | 0.087 | 8.7e-06 | 4-Acid Digestion | 3.82 | 0.000382 | 4-Acid Digestion | 12.6 | 0.00126 | 4-Acid Digestion | 533.838 | 0.0533838 | Borate / Peroxide Fusion ICP | 7.517 | 0.0007517 | Borate / Peroxide Fusion ICP | 478 | 0.0478 | 4-Acid Digestion | 14.9 | 0.00149 | 4-Acid Digestion | 921 | 0.0921 | 4-Acid Digestion | 1879.666 | 0.1879666 | Borate / Peroxide Fusion ICP
OREAS0047 | Au <1 ppm, Blank/lithogeochem/low-level | oxide | glacial till | various ores | yes | Archived | C:/Users/Zeb/Documents/GitHub/OREAS-Catalogue-Info/oreas-catalogue-2024-05-24.csv | https://www.oreas.com/crm/OREAS-47/ | 0.107 | 1.07e-05 | Aqua Regia Digestion (sample weights 0.15-50g) | 62500 | 6.25 | 4-Acid Digestion | 9.57 | 0.000957 | 4-Acid Digestion | 0.044 | 4.4e-06 | Pb Fire Assay |  |  |  | 485 | 0.0485 | 4-Acid Digestion | 1.04 | 0.000104 | 4-Acid Digestion | 0.17 | 1.7e-05 | 4-Acid Digestion | 23100 | 2.31 | 4-Acid Digestion | 0.5 | 5e-05 | 4-Acid Digestion | 55 | 0.0055 | 4-Acid Digestion |  |  |  | 53 | 0.0053 | 4-Acid Digestion | 82 | 0.0082 | 4-Acid Digestion | 2.09 | 0.000209 | 4-Acid Digestion | 159 | 0.0159 | 4-Acid Digestion | 2.12 | 0.000212 | 4-Acid Digestion | 1.18 | 0.000118 | 4-Acid Digestion | 1.03 | 0.000103 | 4-Acid Digestion | 27800 | 2.78 | 4-Acid Digestion | 14.1 | 0.00141 | 4-Acid Digestion | 3.01 | 0.000301 | 4-Acid Digestion | 0.075 | 7.5e-06 | Aqua Regia Digestion (sample weights 0.15-50g) | 1.87 | 0.000187 | 4-Acid Digestion |  |  |  | 0.41 | 4.1e-05 | 4-Acid Digestion | 0.055 | 5.5e-06 | 4-Acid Digestion |  |  |  | 11800 | 1.18 | 4-Acid Digestion | 30.1 | 0.00301 | 4-Acid Digestion | 42.5 | 0.00425 | 4-Acid Digestion | 0.15 | 1.5e-05 | 4-Acid Digestion | 9790 | 0.979 | 4-Acid Digestion | 510 | 0.051 | 4-Acid Digestion | 12.9 | 0.00129 | 4-Acid Digestion | 26100 | 2.61 | 4-Acid Digestion | 17 | 0.0017 | 4-Acid Digestion | 24.3 | 0.00243 | 4-Acid Digestion | 91 | 0.0091 | Borate / Peroxide Fusion ICP | 560 | 0.056 | 4-Acid Digestion | 284 | 0.0284 | 4-Acid Digestion | 0.044 | 4.4e-06 | Pb Fire Assay | 6.68 | 0.000668 | 4-Acid Digestion | 0.029 | 2.9e-06 | Pb Fire Assay | 37.6 | 0.00376 | Borate / Peroxide Fusion ICP | 0.002 | 2e-07 | 4-Acid Digestion | [6 empty] | 440 | 0.044 | 4-Acid Digestion | 0.32 | 3.2e-05 | 4-Acid Digestion | 9.11 | 0.000911 | 4-Acid Digestion | 0.4 | 4e-05 | Aqua Regia Digestion (sample weights 0.15-50g) | 340199.135 | 34.0199135 | Borate / Peroxide Fusion ICP | 4.01 | 0.000401 | Borate / Peroxide Fusion ICP | 4.3 | 0.00043 | 4-Acid Digestion | 408 | 0.0408 | 4-Acid Digestion | 0.42 | 4.2e-05 | 4-Acid Digestion | 0.38 | 3.8e-05 | 4-Acid Digestion |  |  |  | 3.86 | 0.000386 | 4-Acid Digestion | 2130 | 0.213 | 4-Acid Digestion | 0.25 | 2.5e-05 | 4-Acid Digestion | 0.15 | 1.5e-05 | 4-Acid Digestion | 0.76 | 7.6e-05 | 4-Acid Digestion | 61 | 0.0061 | Borate / Peroxide Fusion ICP | 0.26 | 2.6e-05 | 4-Acid Digestion | 10.7 | 0.00107 | 4-Acid Digestion | 1.01 | 0.000101 | 4-Acid Digestion | 226 | 0.0226 | 4-Acid Digestion | 63 | 0.0063 | 4-Acid Digestion
OREAS0004Pb | Au <1 ppm | oxide | greywacke | shear-hosted orogenic gold | no | Archived | C:/Users/Zeb/Documents/GitHub/OREAS-Catalogue-Info/oreas-catalogue-2024-05-24.csv | https://www.oreas.com/crm/OREAS-4Pb/ | [9 empty] | 0.049 | 4.9e-06 | Pb Fire Assay
OREAS0501 | Au <1 ppm, Au >1 ppm, Au-Cu ore, Cu ore | primary | quartz monzonite | porphyry copper-gold | no | Archived | C:/Users/Zeb/Documents/GitHub/OREAS-Catalogue-Info/oreas-catalogue-2024-05-24.csv | https://www.oreas.com/crm/OREAS-501/ | 0.84 | 8.4e-05 | 4-Acid Digestion | [6 empty] | 0.204 | 2.04e-05 | Pb Fire Assay | [33 empty] | 2708 | 0.2708 | 4-Acid Digestion | [54 empty] | 59 | 0.0059 | 4-Acid Digestion | [39 empty] | 3640 | 0.364 | 4-Acid Digestion
OREAS0501b | Au <1 ppm, Au-Cu ore, Cu ore | primary | quartz monzonite | porphyry copper-gold | yes | Archived | C:/Users/Zeb/Documents/GitHub/OREAS-Catalogue-Info/oreas-catalogue-2024-05-24.csv | https://www.oreas.com/crm/OREAS-501b/ | 0.721 | 7.21e-05 | Aqua Regia Digestion | 76800 | 7.68 | 4-Acid Digestion | 17.9 | 0.00179 | 4-Acid Digestion | 0.248 | 2.48e-05 | Pb Fire Assay |  |  |  | 1009 | 0.1009 | 4-Acid Digestion | 2.86 | 0.000286 | 4-Acid Digestion | 1.54 | 0.000154 | 4-Acid Digestion | 27100 | 2.71 | 4-Acid Digestion |  |  |  | 68 | 0.0068 | 4-Acid Digestion |  |  |  | 15.8 | 0.00158 | 4-Acid Digestion | 86 | 0.0086 | 4-Acid Digestion | 12.2 | 0.00122 | 4-Acid Digestion | 2600 | 0.26 | 4-Acid Digestion | 4.86 | 0.000486 | 4-Acid Digestion | 2.58 | 0.000258 | 4-Acid Digestion | 1.39 | 0.000139 | 4-Acid Digestion | 45400 | 4.54 | 4-Acid Digestion | 19.5 | 0.00195 | 4-Acid Digestion | 5.4 | 0.00054 | 4-Acid Digestion | 0.2 | 2e-05 | Aqua Regia Digestion | 2.54 | 0.000254 | 4-Acid Digestion |  |  |  | 0.93 | 9.3e-05 | 4-Acid Digestion | 0.21 | 2.1e-05 | 4-Acid Digestion |  |  |  | 31400 | 3.14 | 4-Acid Digestion | 33 | 0.0033 | 4-Acid Digestion | 33.2 | 0.00332 | 4-Acid Digestion | 0.38 | 3.8e-05 | 4-Acid Digestion | 14800 | 1.48 | 4-Acid Digestion | 546 | 0.0546 | 4-Acid Digestion | 99 | 0.0099 | 4-Acid Digestion | 20800 | 2.08 | 4-Acid Digestion | 18 | 0.0018 | 4-Acid Digestion | 30.6 | 0.00306 | 4-Acid Digestion | 37.5 | 0.00375 | Aqua Regia Digestion | 1020 | 0.102 | 4-Acid Digestion | 23 | 0.0023 | 4-Acid Digestion |  |  |  | 7.9 | 0.00079 | 4-Acid Digestion |  |  |  | 126 | 0.0126 | Aqua Regia Digestion | 0.003 | 3e-07 | Aqua Regia Digestion | [6 empty] | 3540 | 0.354 | 4-Acid Digestion | 0.87 | 8.7e-05 | 4-Acid Digestion | 12.9 | 0.00129 | 4-Acid Digestion | 2.78 | 0.000278 | Aqua Regia Digestion | [6 empty] | 5.58 | 0.000558 | 4-Acid Digestion | 338 | 0.0338 | 4-Acid Digestion | 1.38 | 0.000138 | 4-Acid Digestion | 0.79 | 7.9e-05 | 4-Acid Digestion | 0.078 | 7.8e-06 | Aqua Regia Digestion | 18 | 0.0018 | 4-Acid Digestion | 4660 | 0.466 | 4-Acid Digestion | 0.9 | 9e-05 | 4-Acid Digestion | 0.36 | 3.6e-05 | 4-Acid Digestion | 4.86 | 0.000486 | 4-Acid Digestion | 110 | 0.011 | Aqua Regia Digestion | 2.34 | 0.000234 | Aqua Regia Digestion | 24.6 | 0.00246 | 4-Acid Digestion | 2.49 | 0.000249 | 4-Acid Digestion | 89 | 0.0089 | 4-Acid Digestion | 77 | 0.0077 | 4-Acid Digestion
OREAS0501c | Au <1 ppm, Au-Cu ore, Cu ore | primary | quartz monzonite | porphyry copper-gold | yes | Archived | C:/Users/Zeb/Documents/GitHub/OREAS-Catalogue-Info/oreas-catalogue-2024-05-24.csv | https://www.oreas.com/crm/OREAS-501c/ | 0.444 | 4.44e-05 | Aqua Regia Digestion | 74900 | 7.49 | 4-Acid Digestion | 23.9 | 0.00239 | 4-Acid Digestion | 0.221 | 2.21e-05 | Pb Fire Assay |  |  |  | 1044 | 0.1044 | 4-Acid Digestion | 2.94 | 0.000294 | 4-Acid Digestion | 0.69 | 6.9e-05 | 4-Acid Digestion | 26400 | 2.64 | 4-Acid Digestion | 0.18 | 1.8e-05 | 4-Acid Digestion | 69 | 0.0069 | 4-Acid Digestion |  |  |  | 15.1 | 0.00151 | 4-Acid Digestion | 80 | 0.008 | 4-Acid Digestion | 11.7 | 0.00117 | 4-Acid Digestion | 2760 | 0.276 | 4-Acid Digestion | 4.63 | 0.000463 | 4-Acid Digestion | 2.62 | 0.000262 | 4-Acid Digestion |  |  |  | 44500 | 4.45 | 4-Acid Digestion | 19.1 | 0.00191 | 4-Acid Digestion | 5.04 | 0.000504 | 4-Acid Digestion |  |  |  | 2.6 | 0.00026 | 4-Acid Digestion |  |  |  | 0.93 | 9.3e-05 | 4-Acid Digestion | 0.075 | 7.5e-06 | 4-Acid Digestion |  |  |  | 32200 | 3.22 | 4-Acid Digestion | 35.2 | 0.00352 | 4-Acid Digestion | 33.8 | 0.00338 | 4-Acid Digestion | 0.36 | 3.6e-05 | 4-Acid Digestion | 15100 | 1.51 | 4-Acid Digestion | 550 | 0.055 | 4-Acid Digestion | 97 | 0.0097 | 4-Acid Digestion | 20200 | 2.02 | 4-Acid Digestion | 18.4 | 0.00184 | 4-Acid Digestion | 30 | 0.003 | 4-Acid Digestion | 58 | 0.0058 | Aqua Regia Digestion | 1010 | 0.101 | 4-Acid Digestion | 21.5 | 0.00215 | 4-Acid Digestion |  |  |  | 7.91 | 0.000791 | 4-Acid Digestion |  |  |  | 134 | 0.0134 | Aqua Regia Digestion | [9 empty] | 3470 | 0.347 | 4-Acid Digestion | 2.27 | 0.000227 | 4-Acid Digestion | 12.9 | 0.00129 | 4-Acid Digestion | 2.07 | 0.000207 | 4-Acid Digestion |  |  |  | 4.38 | 0.000438 | Aqua Regia Digestion | 3.38 | 0.000338 | 4-Acid Digestion | 322 | 0.0322 | 4-Acid Digestion | 1.32 | 0.000132 | 4-Acid Digestion | 0.8 | 8e-05 | 4-Acid Digestion |  |  |  | 18.9 | 0.00189 | 4-Acid Digestion | 4800 | 0.48 | 4-Acid Digestion | 0.97 | 9.7e-05 | 4-Acid Digestion | 0.36 | 3.6e-05 | 4-Acid Digestion | 5.13 | 0.000513 | 4-Acid Digestion | 110 | 0.011 | Aqua Regia Digestion | 4.48 | 0.000448 | 4-Acid Digestion | 24.9 | 0.00249 | 4-Acid Digestion | 2.42 | 0.000242 | 4-Acid Digestion | 81 | 0.0081 | 4-Acid Digestion | 81 | 0.0081 | 4-Acid Digestion
OREAS0501d | Au <1 ppm, Au-Cu ore, Cu ore | primary | quartz monzonite | porphyry copper-gold | yes | Current | C:/Users/Zeb/Documents/GitHub/OREAS-Catalogue-Info/oreas-catalogue-2024-05-24.csv | https://www.oreas.com/crm/OREAS-501d/ | 0.649 | 6.49e-05 | Aqua Regia Digestion | 76900 | 7.69 | 4-Acid Digestion | 15.1 | 0.00151 | 4-Acid Digestion | 0.232 | 2.32e-05 | Pb Fire Assay | 10 | 0.001 | Aqua Regia Digestion | 1032 | 0.1032 | 4-Acid Digestion | 2.65 | 0.000265 | 4-Acid Digestion | 1.26 | 0.000126 | 4-Acid Digestion | 18500 | 1.85 | 4-Acid Digestion | 0.3 | 3e-05 | 4-Acid Digestion | 73 | 0.0073 | 4-Acid Digestion |  |  |  | 9.57 | 0.000957 | 4-Acid Digestion | 45.4 | 0.00454 | 4-Acid Digestion | 10.7 | 0.00107 | 4-Acid Digestion | 2720 | 0.272 | 4-Acid Digestion | 3.76 | 0.000376 | 4-Acid Digestion | 1.49 | 0.000149 | 4-Acid Digestion | 1.44 | 0.000144 | 4-Acid Digestion | 33700 | 3.37 | 4-Acid Digestion | 20.8 | 0.00208 | 4-Acid Digestion | 5.89 | 0.000589 | 4-Acid Digestion |  |  |  | 2 | 0.0002 | 4-Acid Digestion |  |  |  | 0.62 | 6.2e-05 | 4-Acid Digestion | 0.086 | 8.6e-06 | 4-Acid Digestion |  |  |  | 30100 | 3.01 | 4-Acid Digestion | 34.8 | 0.00348 | 4-Acid Digestion | 51 | 0.0051 | 4-Acid Digestion | 0.19 | 1.9e-05 | 4-Acid Digestion | 8270 | 0.827 | 4-Acid Digestion | 370 | 0.037 | 4-Acid Digestion | 95 | 0.0095 | 4-Acid Digestion | 20700 | 2.07 | 4-Acid Digestion | 12.2 | 0.00122 | 4-Acid Digestion | 32.6 | 0.00326 | 4-Acid Digestion | 20 | 0.002 | Aqua Regia Digestion | 870 | 0.087 | 4-Acid Digestion | 25.2 | 0.00252 | 4-Acid Digestion |  |  |  | 8.37 | 0.000837 | 4-Acid Digestion | 0.005 | 5e-07 | Aqua Regia Digestion | 94 | 0.0094 | Aqua Regia Digestion | 0.049 | 4.9e-06 | 4-Acid Digestion | [6 empty] | 3800 | 0.38 | 4-Acid Digestion | 2.25 | 0.000225 | 4-Acid Digestion | 9.47 | 0.000947 | 4-Acid Digestion | [6 empty] | 3.13 | 0.000313 | Aqua Regia Digestion | 4.86 | 0.000486 | 4-Acid Digestion | 212 | 0.0212 | 4-Acid Digestion | 1.09 | 0.000109 | 4-Acid Digestion | 0.76 | 7.6e-05 | 4-Acid Digestion | 0.2 | 2e-05 | Aqua Regia Digestion | 14 | 0.0014 | 4-Acid Digestion | 3590 | 0.359 | 4-Acid Digestion | 0.91 | 9.1e-05 | 4-Acid Digestion | 0.19 | 1.9e-05 | 4-Acid Digestion | 3.88 | 0.000388 | 4-Acid Digestion | 65 | 0.0065 | Aqua Regia Digestion | 8.56 | 0.000856 | 4-Acid Digestion | 15.7 | 0.00157 | 4-Acid Digestion | 1.22 | 0.000122 | 4-Acid Digestion | 90 | 0.009 | 4-Acid Digestion | 62 | 0.0062 | 4-Acid Digestion
OREAS0502 | Au <1 ppm, Au >1 ppm, Au-Cu ore, Cu ore | primary | quartz monzonite | porphyry copper-gold | no | Archived | C:/Users/Zeb/Documents/GitHub/OREAS-Catalogue-Info/oreas-catalogue-2024-05-24.csv | https://www.oreas.com/crm/OREAS-502/ | 2.14 | 0.000214 | 4-Acid Digestion | [6 empty] | 0.491 | 4.91e-05 | Pb Fire Assay | [33 empty] | 7549 | 0.7549 | 4-Acid Digestion | [54 empty] | 274 | 0.0274 | 4-Acid Digestion | [39 empty] | 9210 | 0.921 | 4-Acid Digestion
OREAS0502b | Au <1 ppm, Au-Cu ore, Cu ore | primary | quartz monzonite | porphyry copper-gold | yes | Archived | C:/Users/Zeb/Documents/GitHub/OREAS-Catalogue-Info/oreas-catalogue-2024-05-24.csv | https://www.oreas.com/crm/OREAS-502b/ | 2.01 | 0.000201 | Aqua Regia Digestion | 74700 | 7.47 | 4-Acid Digestion | 19.1 | 0.00191 | 4-Acid Digestion | 0.494 | 4.94e-05 | Pb Fire Assay |  |  |  | 928 | 0.0928 | 4-Acid Digestion | 2.57 | 0.000257 | 4-Acid Digestion | 5.14 | 0.000514 | 4-Acid Digestion | 27100 | 2.71 | 4-Acid Digestion |  |  |  | 61 | 0.0061 | 4-Acid Digestion |  |  |  | 20.2 | 0.00202 | 4-Acid Digestion | 84 | 0.0084 | 4-Acid Digestion | 10.3 | 0.00103 | 4-Acid Digestion | 7730 | 0.773 | 4-Acid Digestion |  |  |  | 2.43 | 0.000243 | 4-Acid Digestion | 1.29 | 0.000129 | 4-Acid Digestion | 55700 | 5.57 | 4-Acid Digestion | 18.6 | 0.00186 | 4-Acid Digestion | 4.95 | 0.000495 | 4-Acid Digestion | 0.22 | 2.2e-05 | Aqua Regia Digestion | 2.27 | 0.000227 | 4-Acid Digestion |  |  |  | 0.85 | 8.5e-05 | 4-Acid Digestion | 0.6 | 6e-05 | 4-Acid Digestion |  |  |  | 30600 | 3.06 | 4-Acid Digestion | 29.9 | 0.00299 | 4-Acid Digestion | 31 | 0.0031 | 4-Acid Digestion | 0.34 | 3.4e-05 | 4-Acid Digestion | 15400 | 1.54 | 4-Acid Digestion | 550 | 0.055 | 4-Acid Digestion | 238 | 0.0238 | 4-Acid Digestion | 20600 | 2.06 | 4-Acid Digestion | 16.2 | 0.00162 | 4-Acid Digestion | 26.9 | 0.00269 | 4-Acid Digestion | 33.5 | 0.00335 | Aqua Regia Digestion | 1000 | 0.1 | 4-Acid Digestion | 31.5 | 0.00315 | 4-Acid Digestion |  |  |  | 7.13 | 0.000713 | 4-Acid Digestion |  |  |  | 106 | 0.0106 | Aqua Regia Digestion | 0.005 | 5e-07 | Aqua Regia Digestion | [6 empty] | 9500 | 0.95 | 4-Acid Digestion | 1.66 | 0.000166 | 4-Acid Digestion | 13.2 | 0.00132 | 4-Acid Digestion | 8.47 | 0.000847 | 4-Acid Digestion | [6 empty] | 11.1 | 0.00111 | 4-Acid Digestion | 350 | 0.035 | 4-Acid Digestion | 1.17 | 0.000117 | 4-Acid Digestion | 0.74 | 7.4e-05 | 4-Acid Digestion | 0.16 | 1.6e-05 | Aqua Regia Digestion | 15.8 | 0.00158 | 4-Acid Digestion | 4400 | 0.44 | 4-Acid Digestion | 0.8 | 8e-05 | 4-Acid Digestion | 0.33 | 3.3e-05 | 4-Acid Digestion | 4.28 | 0.000428 | 4-Acid Digestion | 114 | 0.0114 | Aqua Regia Digestion | 3.43 | 0.000343 | 4-Acid Digestion | 23.3 | 0.00233 | 4-Acid Digestion | 2.3 | 0.00023 | 4-Acid Digestion | 134 | 0.0134 | 4-Acid Digestion | 71 | 0.0071 | 4-Acid Digestion
OREAS0502c | Au <1 ppm, Au-Cu ore, Cu ore | primary | quartz monzonite | porphyry copper-gold | yes | Archived | C:/Users/Zeb/Documents/GitHub/OREAS-Catalogue-Info/oreas-catalogue-2024-05-24.csv | https://www.oreas.com/crm/OREAS-502c/ | 0.796 | 7.96e-05 | Aqua Regia Digestion | 73700 | 7.37 | 4-Acid Digestion | 57 | 0.0057 | 4-Acid Digestion | 0.488 | 4.88e-05 | Pb Fire Assay |  |  |  | 1028 | 0.1028 | 4-Acid Digestion | 2.75 | 0.000275 | 4-Acid Digestion | 0.67 | 6.7e-05 | 4-Acid Digestion | 26100 | 2.61 | 4-Acid Digestion | 0.35 | 3.5e-05 | 4-Acid Digestion | 67 | 0.0067 | 4-Acid Digestion |  |  |  | 14.4 | 0.00144 | 4-Acid Digestion | 68 | 0.0068 | 4-Acid Digestion | 10.8 | 0.00108 | 4-Acid Digestion | 7830 | 0.783 | 4-Acid Digestion | 4.45 | 0.000445 | 4-Acid Digestion | 2.49 | 0.000249 | 4-Acid Digestion | 1.36 | 0.000136 | 4-Acid Digestion | 49200 | 4.92 | 4-Acid Digestion | 18.5 | 0.00185 | 4-Acid Digestion | 4.94 | 0.000494 | 4-Acid Digestion |  |  |  | 2.48 | 0.000248 | 4-Acid Digestion |  |  |  | 0.88 | 8.8e-05 | 4-Acid Digestion | 0.089 | 8.9e-06 | 4-Acid Digestion |  |  |  | 31700 | 3.17 | 4-Acid Digestion | 33.1 | 0.00331 | 4-Acid Digestion | 32.2 | 0.00322 | 4-Acid Digestion | 0.35 | 3.5e-05 | 4-Acid Digestion | 15000 | 1.5 | 4-Acid Digestion | 530 | 0.053 | 4-Acid Digestion | 226 | 0.0226 | 4-Acid Digestion | 19800 | 1.98 | 4-Acid Digestion | 17.5 | 0.00175 | 4-Acid Digestion | 29.4 | 0.00294 | 4-Acid Digestion | 36.4 | 0.00364 | Aqua Regia Digestion | 990 | 0.099 | 4-Acid Digestion | 23.5 | 0.00235 | 4-Acid Digestion |  |  |  | 7.66 | 0.000766 | 4-Acid Digestion |  |  |  | 124 | 0.0124 | Aqua Regia Digestion | 0.005 | 5e-07 | 4-Acid Digestion | [6 empty] | 8260 | 0.826 | 4-Acid Digestion | 6.37 | 0.000637 | 4-Acid Digestion | 12.9 | 0.00129 | 4-Acid Digestion | 3.4 | 0.00034 | 4-Acid Digestion |  |  |  | 4.34 | 0.000434 | Aqua Regia Digestion | 3.4 | 0.00034 | 4-Acid Digestion | 327 | 0.0327 | 4-Acid Digestion | 1.24 | 0.000124 | 4-Acid Digestion | 0.76 | 7.6e-05 | 4-Acid Digestion | 0.47 | 4.7e-05 | Aqua Regia Digestion | 17.6 | 0.00176 | 4-Acid Digestion | 4600 | 0.46 | 4-Acid Digestion | 0.9 | 9e-05 | 4-Acid Digestion | 0.35 | 3.5e-05 | 4-Acid Digestion | 4.82 | 0.000482 | 4-Acid Digestion | 110 | 0.011 | Aqua Regia Digestion | 4.53 | 0.000453 | 4-Acid Digestion | 24.1 | 0.00241 | 4-Acid Digestion | 2.31 | 0.000231 | 4-Acid Digestion | 109 | 0.0109 | 4-Acid Digestion | 78 | 0.0078 | 4-Acid Digestion
OREAS0502d | Au <1 ppm, Au-Cu ore, Cu ore | primary | granodiorite | porphyry copper-gold | yes | Current | C:/Users/Zeb/Documents/GitHub/OREAS-Catalogue-Info/oreas-catalogue-2024-05-24.csv | https://www.oreas.com/crm/OREAS-502d/ | 1.7 | 0.00017 | Aqua Regia Digestion | 77000 | 7.7 | 4-Acid Digestion | 40.3 | 0.00403 | 4-Acid Digestion | 0.499 | 4.99e-05 | Pb Fire Assay | 10 | 0.001 | Aqua Regia Digestion | 811 | 0.0811 | 4-Acid Digestion | 2.07 | 0.000207 | 4-Acid Digestion | 2.2 | 0.00022 | 4-Acid Digestion | 19300 | 1.93 | 4-Acid Digestion | 0.96 | 9.6e-05 | 4-Acid Digestion | 56 | 0.0056 | 4-Acid Digestion |  |  |  | 15.2 | 0.00152 | 4-Acid Digestion | 40.4 | 0.00404 | 4-Acid Digestion | 7.51 | 0.000751 | 4-Acid Digestion | 7760 | 0.776 | 4-Acid Digestion | 3.06 | 0.000306 | 4-Acid Digestion | 1.37 | 0.000137 | 4-Acid Digestion | 1.11 | 0.000111 | 4-Acid Digestion | 37000 | 3.7 | 4-Acid Digestion | 18.3 | 0.00183 | 4-Acid Digestion | 4.57 | 0.000457 | 4-Acid Digestion | 0.097 | 9.7e-06 | Aqua Regia Digestion | 1.84 | 0.000184 | 4-Acid Digestion | 0.062 | 6.2e-06 | Aqua Regia Digestion | 0.52 | 5.2e-05 | 4-Acid Digestion | 0.45 | 4.5e-05 | 4-Acid Digestion |  |  |  | 29800 | 2.98 | 4-Acid Digestion | 27.7 | 0.00277 | 4-Acid Digestion | 38.1 | 0.00381 | 4-Acid Digestion | 0.19 | 1.9e-05 | 4-Acid Digestion | 9290 | 0.929 | 4-Acid Digestion | 370 | 0.037 | 4-Acid Digestion | 249 | 0.0249 | 4-Acid Digestion | 20400 | 2.04 | 4-Acid Digestion | 9.72 | 0.000972 | 4-Acid Digestion | 25.9 | 0.00259 | 4-Acid Digestion | 19.9 | 0.00199 | Aqua Regia Digestion | 870 | 0.087 | 4-Acid Digestion | 82 | 0.0082 | 4-Acid Digestion |  |  |  | 6.5 | 0.00065 | 4-Acid Digestion |  |  |  | 70 | 0.007 | Aqua Regia Digestion | 0.073 | 7.3e-06 | 4-Acid Digestion | [6 empty] | 11900 | 1.19 | 4-Acid Digestion | 4.75 | 0.000475 | 4-Acid Digestion | 9.76 | 0.000976 | 4-Acid Digestion | 7.01 | 0.000701 | 4-Acid Digestion | [6 empty] | 4.06 | 0.000406 | 4-Acid Digestion | 299 | 0.0299 | 4-Acid Digestion | 0.83 | 8.3e-05 | 4-Acid Digestion | 0.59 | 5.9e-05 | 4-Acid Digestion | 0.96 | 9.6e-05 | Aqua Regia Digestion | 9.72 | 0.000972 | 4-Acid Digestion | 3220 | 0.322 | 4-Acid Digestion | 0.76 | 7.6e-05 | 4-Acid Digestion | 0.2 | 2e-05 | 4-Acid Digestion | 2.93 | 0.000293 | 4-Acid Digestion | 70 | 0.007 | Aqua Regia Digestion | 8.62 | 0.000862 | 4-Acid Digestion | 13.7 | 0.00137 | 4-Acid Digestion | 1.19 | 0.000119 | 4-Acid Digestion | 305 | 0.0305 | 4-Acid Digestion | 59 | 0.0059 | 4-Acid Digestion
OREAS0503 | Au >1 ppm, Au-Cu ore, Cu ore | primary | quartz monzonite | porphyry copper-gold | no | Archived | C:/Users/Zeb/Documents/GitHub/OREAS-Catalogue-Info/oreas-catalogue-2024-05-24.csv | https://www.oreas.com/crm/OREAS-503/ | 1.63 | 0.000163 | 4-Acid Digestion | [6 empty] | 0.687 | 6.87e-05 | Pb Fire Assay | [33 empty] | 5658 | 0.5658 | 4-Acid Digestion | [54 empty] | 390 | 0.039 | 4-Acid Digestion | [39 empty] | 7240 | 0.724 | 4-Acid Digestion
OREAS0503b | Au <1 ppm, Au-Cu ore, Cu ore | primary | quartz monzonite | porphyry copper-gold | yes | Archived | C:/Users/Zeb/Documents/GitHub/OREAS-Catalogue-Info/oreas-catalogue-2024-05-24.csv | https://www.oreas.com/crm/OREAS-503b/ | 1.46 | 0.000146 | Aqua Regia Digestion | 74500 | 7.45 | 4-Acid Digestion | 18.9 | 0.00189 | 4-Acid Digestion | 0.695 | 6.95e-05 | Pb Fire Assay |  |  |  | 932 | 0.0932 | 4-Acid Digestion | 2.51 | 0.000251 | 4-Acid Digestion | 2.61 | 0.000261 | 4-Acid Digestion | 27300 | 2.73 | 4-Acid Digestion |  |  |  | 59 | 0.0059 | 4-Acid Digestion |  |  |  | 17.1 | 0.00171 | 4-Acid Digestion | 84 | 0.0084 | 4-Acid Digestion | 9.94 | 0.000994 | 4-Acid Digestion | 5310 | 0.531 | 4-Acid Digestion | 4.42 | 0.000442 | 4-Acid Digestion | 2.41 | 0.000241 | 4-Acid Digestion | 1.26 | 0.000126 | 4-Acid Digestion | 54300 | 5.43 | 4-Acid Digestion | 18.4 | 0.00184 | 4-Acid Digestion | 4.8 | 0.00048 | 4-Acid Digestion | 0.21 | 2.1e-05 | Aqua Regia Digestion | 2.25 | 0.000225 | 4-Acid Digestion |  |  |  | 0.85 | 8.5e-05 | 4-Acid Digestion | 0.39 | 3.9e-05 | 4-Acid Digestion |  |  |  | 30700 | 3.07 | 4-Acid Digestion | 30 | 0.003 | 4-Acid Digestion | 30.7 | 0.00307 | 4-Acid Digestion | 0.34 | 3.4e-05 | 4-Acid Digestion | 15400 | 1.54 | 4-Acid Digestion | 553 | 0.0553 | 4-Acid Digestion | 319 | 0.0319 | 4-Acid Digestion | 20400 | 2.04 | 4-Acid Digestion | 16 | 0.0016 | 4-Acid Digestion | 26.9 | 0.00269 | 4-Acid Digestion | 35 | 0.0035 | Aqua Regia Digestion | 1000 | 0.1 | 4-Acid Digestion | 24.3 | 0.00243 | 4-Acid Digestion |  |  |  | 7.16 | 0.000716 | 4-Acid Digestion |  |  |  | 106 | 0.0106 | Aqua Regia Digestion | 0.005 | 5e-07 | Aqua Regia Digestion | [6 empty] | 6670 | 0.667 | 4-Acid Digestion | 0.89 | 8.9e-05 | 4-Acid Digestion | 13.1 | 0.00131 | 4-Acid Digestion | 6.61 | 0.000661 | 4-Acid Digestion | [6 empty] | 7.52 | 0.000752 | 4-Acid Digestion | 369 | 0.0369 | 4-Acid Digestion | 1.21 | 0.000121 | 4-Acid Digestion | 0.72 | 7.2e-05 | 4-Acid Digestion | 0.19 | 1.9e-05 | Aqua Regia Digestion | 15.6 | 0.00156 | 4-Acid Digestion | 4400 | 0.44 | 4-Acid Digestion | 0.81 | 8.1e-05 | 4-Acid Digestion | 0.35 | 3.5e-05 | 4-Acid Digestion | 4.2 | 0.00042 | 4-Acid Digestion | 114 | 0.0114 | Aqua Regia Digestion | 3.39 | 0.000339 | 4-Acid Digestion | 22.9 | 0.00229 | 4-Acid Digestion | 2.33 | 0.000233 | 4-Acid Digestion | 92 | 0.0092 | 4-Acid Digestion | 71 | 0.0071 | 4-Acid Digestion
OREAS0503c | Au <1 ppm, Au-Cu ore, Cu ore | primary | quartz monzonite | porphyry copper-gold | yes | Archived | C:/Users/Zeb/Documents/GitHub/OREAS-Catalogue-Info/oreas-catalogue-2024-05-24.csv | https://www.oreas.com/crm/OREAS-503c/ | 0.826 | 8.26e-05 | Aqua Regia Digestion | 73700 | 7.37 | 4-Acid Digestion | 34.5 | 0.00345 | 4-Acid Digestion | 0.698 | 6.98e-05 | Pb Fire Assay |  |  |  | 985 | 0.0985 | 4-Acid Digestion | 2.65 | 0.000265 | 4-Acid Digestion | 0.6 | 6e-05 | 4-Acid Digestion | 26300 | 2.63 | 4-Acid Digestion | 0.22 | 2.2e-05 | 4-Acid Digestion | 63 | 0.0063 | 4-Acid Digestion |  |  |  | 14.6 | 0.00146 | 4-Acid Digestion | 68 | 0.0068 | 4-Acid Digestion | 10.3 | 0.00103 | 4-Acid Digestion | 5380 | 0.538 | 4-Acid Digestion | 4.21 | 0.000421 | 4-Acid Digestion | 2.37 | 0.000237 | 4-Acid Digestion | 1.26 | 0.000126 | 4-Acid Digestion | 51700 | 5.17 | 4-Acid Digestion | 18.5 | 0.00185 | 4-Acid Digestion | 4.75 | 0.000475 | 4-Acid Digestion |  |  |  | 2.4 | 0.00024 | 4-Acid Digestion |  |  |  | 0.85 | 8.5e-05 | 4-Acid Digestion | 0.086 | 8.6e-06 | 4-Acid Digestion |  |  |  | 31800 | 3.18 | 4-Acid Digestion | 32 | 0.0032 | 4-Acid Digestion | 31.1 | 0.00311 | 4-Acid Digestion | 0.34 | 3.4e-05 | 4-Acid Digestion | 15000 | 1.5 | 4-Acid Digestion | 540 | 0.054 | 4-Acid Digestion | 318 | 0.0318 | 4-Acid Digestion | 19900 | 1.99 | 4-Acid Digestion | 16.6 | 0.00166 | 4-Acid Digestion | 27.7 | 0.00277 | 4-Acid Digestion | 36.8 | 0.00368 | Aqua Regia Digestion | 990 | 0.099 | 4-Acid Digestion | 20.6 | 0.00206 | 4-Acid Digestion |  |  |  | 7.26 | 0.000726 | 4-Acid Digestion |  |  |  | 116 | 0.0116 | Aqua Regia Digestion | 0.005 | 5e-07 | 4-Acid Digestion | [6 empty] | 5860 | 0.586 | 4-Acid Digestion | 3.6 | 0.00036 | 4-Acid Digestion | 13.2 | 0.00132 | 4-Acid Digestion | 3.31 | 0.000331 | 4-Acid Digestion |  |  |  | 4.07 | 0.000407 | Aqua Regia Digestion | 3.38 | 0.000338 | 4-Acid Digestion | 336 | 0.0336 | 4-Acid Digestion | 1.19 | 0.000119 | 4-Acid Digestion | 0.73 | 7.3e-05 | 4-Acid Digestion | 0.37 | 3.7e-05 | Aqua Regia Digestion | 16.5 | 0.00165 | 4-Acid Digestion | 4530 | 0.453 | 4-Acid Digestion | 0.86 | 8.6e-05 | 4-Acid Digestion | 0.33 | 3.3e-05 | 4-Acid Digestion | 4.47 | 0.000447 | 4-Acid Digestion | 113 | 0.0113 | Aqua Regia Digestion | 4.4 | 0.00044 | 4-Acid Digestion | 23.3 | 0.00233 | 4-Acid Digestion | 2.24 | 0.000224 | 4-Acid Digestion | 87 | 0.0087 | 4-Acid Digestion | 75 | 0.0075 | 4-Acid Digestion
OREAS0503d | Au <1 ppm, Au-Cu ore, Cu ore | primary | quartz monzonite | porphyry copper-gold | yes | Archived | C:/Users/Zeb/Documents/GitHub/OREAS-Catalogue-Info/oreas-catalogue-2024-05-24.csv | https://www.oreas.com/crm/OREAS-503d/ | 1.32 | 0.000132 | Aqua Regia Digestion | 75000 | 7.5 | 4-Acid Digestion | 87 | 0.0087 | 4-Acid Digestion | 0.666 | 6.66e-05 | Pb Fire Assay |  |  |  | 1001 | 0.1001 | 4-Acid Digestion | 2.93 | 0.000293 | 4-Acid Digestion | 1.41 | 0.000141 | 4-Acid Digestion | 26400 | 2.64 | 4-Acid Digestion | 0.22 | 2.2e-05 | 4-Acid Digestion | 68 | 0.0068 | 4-Acid Digestion |  |  |  | 16.7 | 0.00167 | 4-Acid Digestion | 64 | 0.0064 | 4-Acid Digestion | 11.2 | 0.00112 | 4-Acid Digestion | 5240 | 0.524 | 4-Acid Digestion | 4.63 | 0.000463 | 4-Acid Digestion | 2.66 | 0.000266 | 4-Acid Digestion | 1.29 | 0.000129 | 4-Acid Digestion | 48800 | 4.88 | 4-Acid Digestion | 18.5 | 0.00185 | 4-Acid Digestion | 5.18 | 0.000518 | 4-Acid Digestion | 0.15 | 1.5e-05 | Aqua Regia Digestion | 2.72 | 0.000272 | 4-Acid Digestion |  |  |  | 0.92 | 9.2e-05 | 4-Acid Digestion | 0.094 | 9.4e-06 | 4-Acid Digestion |  |  |  | 31300 | 3.13 | 4-Acid Digestion | 34.3 | 0.00343 | 4-Acid Digestion | 29.3 | 0.00293 | 4-Acid Digestion | 0.36 | 3.6e-05 | 4-Acid Digestion | 14100 | 1.41 | 4-Acid Digestion | 530 | 0.053 | 4-Acid Digestion | 348 | 0.0348 | 4-Acid Digestion | 20400 | 2.04 | 4-Acid Digestion | 20.1 | 0.00201 | 4-Acid Digestion | 29.5 | 0.00295 | 4-Acid Digestion | 31.2 | 0.00312 | Aqua Regia Digestion | 1080 | 0.108 | 4-Acid Digestion | 20.6 | 0.00206 | 4-Acid Digestion |  |  |  | 7.96 | 0.000796 | 4-Acid Digestion |  |  |  | 120 | 0.012 | Aqua Regia Digestion | 0.246 | 2.46e-05 | 4-Acid Digestion | [6 empty] | 7980 | 0.798 | 4-Acid Digestion | 3.49 | 0.000349 | 4-Acid Digestion | 12.5 | 0.00125 | 4-Acid Digestion | 3.29 | 0.000329 | 4-Acid Digestion |  |  |  | 4.54 | 0.000454 | Aqua Regia Digestion | 3.47 | 0.000347 | 4-Acid Digestion | 363 | 0.0363 | 4-Acid Digestion | 1.46 | 0.000146 | 4-Acid Digestion | 0.79 | 7.9e-05 | 4-Acid Digestion | 0.3 | 3e-05 | Aqua Regia Digestion | 17 | 0.0017 | 4-Acid Digestion | 4860 | 0.486 | 4-Acid Digestion | 0.92 | 9.2e-05 | 4-Acid Digestion | 0.36 | 3.6e-05 | 4-Acid Digestion | 4.63 | 0.000463 | 4-Acid Digestion | 104 | 0.0104 | Aqua Regia Digestion | 3.47 | 0.000347 | 4-Acid Digestion | 23.9 | 0.00239 | 4-Acid Digestion | 2.32 | 0.000232 | 4-Acid Digestion | 75 | 0.0075 | 4-Acid Digestion | 89 | 0.0089 | 4-Acid Digestion
OREAS0503e | Au <1 ppm, Au-Cu ore, Cu ore | primary | granodiorite | porphyry copper-gold | yes | Current | C:/Users/Zeb/Documents/GitHub/OREAS-Catalogue-Info/oreas-catalogue-2024-05-24.csv | https://www.oreas.com/crm/OREAS-503e/ | 1.49 | 0.000149 | Aqua Regia Digestion | 75500 | 7.55 | 4-Acid Digestion | 28.8 | 0.00288 | 4-Acid Digestion | 0.709 | 7.09e-05 | Pb Fire Assay | 10 | 0.001 | Aqua Regia Digestion | 926 | 0.0926 | 4-Acid Digestion | 2.34 | 0.000234 | 4-Acid Digestion | 1.86 | 0.000186 | 4-Acid Digestion | 19500 | 1.95 | 4-Acid Digestion | 0.75 | 7.5e-05 | 4-Acid Digestion | 67 | 0.0067 | 4-Acid Digestion |  |  |  | 16.3 | 0.00163 | 4-Acid Digestion | 45.9 | 0.00459 | 4-Acid Digestion | 9.33 | 0.000933 | 4-Acid Digestion | 5310 | 0.531 | 4-Acid Digestion | 3.5 | 0.00035 | 4-Acid Digestion | 1.44 | 0.000144 | 4-Acid Digestion | 1.29 | 0.000129 | 4-Acid Digestion | 41100 | 4.11 | 4-Acid Digestion | 19.4 | 0.00194 | 4-Acid Digestion | 5.5 | 0.00055 | 4-Acid Digestion | 0.18 | 1.8e-05 | 4-Acid Digestion | 1.83 | 0.000183 | 4-Acid Digestion | 0.065 | 6.5e-06 | Aqua Regia Digestion | 0.58 | 5.8e-05 | 4-Acid Digestion | 0.38 | 3.8e-05 | 4-Acid Digestion |  |  |  | 29500 | 2.95 | 4-Acid Digestion | 33.3 | 0.00333 | 4-Acid Digestion | 46.3 | 0.00463 | 4-Acid Digestion | 0.19 | 1.9e-05 | 4-Acid Digestion | 9170 | 0.917 | 4-Acid Digestion | 430 | 0.043 | 4-Acid Digestion | 343 | 0.0343 | 4-Acid Digestion | 20100 | 2.01 | 4-Acid Digestion | 11 | 0.0011 | 4-Acid Digestion | 31 | 0.0031 | 4-Acid Digestion | 46.4 | 0.00464 | Aqua Regia Digestion | 880 | 0.088 | 4-Acid Digestion | 78 | 0.0078 | 4-Acid Digestion |  |  |  | 7.83 | 0.000783 | 4-Acid Digestion |  |  |  | 86 | 0.0086 | Aqua Regia Digestion | 0.016 | 1.6e-06 | 4-Acid Digestion | [6 empty] | 8750 | 0.875 | 4-Acid Digestion | 236 | 0.0236 | 4-Acid Digestion | 9.66 | 0.000966 | 4-Acid Digestion | 6.03 | 0.000603 | 4-Acid Digestion | [6 empty] | 4.51 | 0.000451 | 4-Acid Digestion | 229 | 0.0229 | 4-Acid Digestion | 0.97 | 9.7e-05 | 4-Acid Digestion | 0.69 | 6.9e-05 | 4-Acid Digestion | 0.79 | 7.9e-05 | Aqua Regia Digestion | 12.3 | 0.00123 | 4-Acid Digestion | 3510 | 0.351 | 4-Acid Digestion | 0.82 | 8.2e-05 | 4-Acid Digestion | 0.2 | 2e-05 | 4-Acid Digestion | 3.47 | 0.000347 | 4-Acid Digestion | 71 | 0.0071 | Aqua Regia Digestion | 10.6 | 0.00106 | 4-Acid Digestion | 14.9 | 0.00149 | 4-Acid Digestion | 1.18 | 0.000118 | 4-Acid Digestion | 261 | 0.0261 | 4-Acid Digestion | 57 | 0.0057 | 4-Acid Digestion
OREAS0504 | Au >1 ppm, Au-Cu ore, Cu ore | primary | quartz monzonite | porphyry copper-gold | no | Archived | C:/Users/Zeb/Documents/GitHub/OREAS-Catalogue-Info/oreas-catalogue-2024-05-24.csv | https://www.oreas.com/crm/OREAS-504/ | 3.13 | 0.000313 | 4-Acid Digestion | [6 empty] | 1.48 | 0.000148 | Pb Fire Assay | [33 empty] | 11371 | 1.1371 | 4-Acid Digestion | [54 empty] | 643 | 0.0643 | 4-Acid Digestion | [39 empty] | 13700 | 1.37 | 4-Acid Digestion
OREAS0504b | Au >1 ppm, Au-Cu ore, Cu ore | primary | quartz monzonite | porphyry copper-gold | yes | Archived | C:/Users/Zeb/Documents/GitHub/OREAS-Catalogue-Info/oreas-catalogue-2024-05-24.csv | https://www.oreas.com/crm/OREAS-504b/ | 2.98 | 0.000298 | Aqua Regia Digestion | 69100 | 6.91 | 4-Acid Digestion | 10.3 | 0.00103 | 4-Acid Digestion | 1.61 | 0.000161 | Pb Fire Assay |  |  |  | 711 | 0.0711 | 4-Acid Digestion | 1.57 | 0.000157 | 4-Acid Digestion | 4.92 | 0.000492 | 4-Acid Digestion | 27400 | 2.74 | 4-Acid Digestion |  |  |  | 38.6 | 0.00386 | 4-Acid Digestion |  |  |  | 20.9 | 0.00209 | 4-Acid Digestion | 70 | 0.007 | 4-Acid Digestion | 5.03 | 0.000503 | 4-Acid Digestion | 11100 | 1.11 | 4-Acid Digestion | 3.29 | 0.000329 | 4-Acid Digestion | 1.82 | 0.000182 | 4-Acid Digestion | 0.95 | 9.5e-05 | 4-Acid Digestion | 73300 | 7.33 | 4-Acid Digestion | 16.7 | 0.00167 | 4-Acid Digestion | 3.46 | 0.000346 | 4-Acid Digestion | 0.21 | 2.1e-05 | Aqua Regia Digestion | 1.82 | 0.000182 | 4-Acid Digestion |  |  |  | 0.65 | 6.5e-05 | 4-Acid Digestion | 0.73 | 7.3e-05 | 4-Acid Digestion |  |  |  | 29300 | 2.93 | 4-Acid Digestion | 19.6 | 0.00196 | 4-Acid Digestion | 23.3 | 0.00233 | 4-Acid Digestion | 0.28 | 2.8e-05 | 4-Acid Digestion | 16600 | 1.66 | 4-Acid Digestion | 540 | 0.054 | 4-Acid Digestion | 499 | 0.0499 | 4-Acid Digestion | 20200 | 2.02 | 4-Acid Digestion | 10 | 0.001 | 4-Acid Digestion | 17.7 | 0.00177 | 4-Acid Digestion | 30 | 0.003 | Aqua Regia Digestion | 960 | 0.096 | 4-Acid Digestion | 26.2 | 0.00262 | 4-Acid Digestion |  |  |  | 4.55 | 0.000455 | 4-Acid Digestion |  |  |  | 51 | 0.0051 | Aqua Regia Digestion | 0.01 | 1e-06 | 4-Acid Digestion | [6 empty] | 13100 | 1.31 | 4-Acid Digestion | 1.19 | 0.000119 | 4-Acid Digestion | 14.5 | 0.00145 | 4-Acid Digestion | 12.4 | 0.00124 | 4-Acid Digestion | [6 empty] | 11.4 | 0.00114 | 4-Acid Digestion | 423 | 0.0423 | 4-Acid Digestion | 0.68 | 6.8e-05 | 4-Acid Digestion | 0.54 | 5.4e-05 | 4-Acid Digestion | 0.38 | 3.8e-05 | Aqua Regia Digestion | 8.27 | 0.000827 | 4-Acid Digestion | 3640 | 0.364 | 4-Acid Digestion | 0.49 | 4.9e-05 | 4-Acid Digestion | 0.26 | 2.6e-05 | 4-Acid Digestion | 2.33 | 0.000233 | 4-Acid Digestion | 128 | 0.0128 | Aqua Regia Digestion | 3.13 | 0.000313 | 4-Acid Digestion | 17.7 | 0.00177 | 4-Acid Digestion | 1.82 | 0.000182 | 4-Acid Digestion | 108 | 0.0108 | 4-Acid Digestion | 60 | 0.006 | 4-Acid Digestion
OREAS0504c | Au >1 ppm, Au-Cu ore, Cu ore | primary | quartz monzonite | porphyry copper-gold | yes | Archived | C:/Users/Zeb/Documents/GitHub/OREAS-Catalogue-Info/oreas-catalogue-2024-05-24.csv | https://www.oreas.com/crm/OREAS-504c/ | 4.19 | 0.000419 | Aqua Regia Digestion | 70700 | 7.07 | 4-Acid Digestion | 34.9 | 0.00349 | 4-Acid Digestion | 1.48 | 0.000148 | Pb Fire Assay |  |  |  | 850 | 0.085 | 4-Acid Digestion | 2.31 | 0.000231 | 4-Acid Digestion | 2.26 | 0.000226 | 4-Acid Digestion | 25200 | 2.52 | 4-Acid Digestion |  |  |  | 49.8 | 0.00498 | 4-Acid Digestion |  |  |  | 16.2 | 0.00162 | 4-Acid Digestion | 58 | 0.0058 | 4-Acid Digestion | 8.16 | 0.000816 | 4-Acid Digestion | 11100 | 1.11 | 4-Acid Digestion | 3.76 | 0.000376 | 4-Acid Digestion | 2.11 | 0.000211 | 4-Acid Digestion | 1.03 | 0.000103 | 4-Acid Digestion | 60800 | 6.08 | 4-Acid Digestion | 17.2 | 0.00172 | 4-Acid Digestion | 4.14 | 0.000414 | 4-Acid Digestion | 0.16 | 1.6e-05 | Aqua Regia Digestion | 2.21 | 0.000221 | 4-Acid Digestion | 0.064 | 6.4e-06 | Aqua Regia Digestion | 0.75 | 7.5e-05 | 4-Acid Digestion | 0.24 | 2.4e-05 | 4-Acid Digestion |  |  |  | 31600 | 3.16 | 4-Acid Digestion | 25.5 | 0.00255 | 4-Acid Digestion | 25.9 | 0.00259 | 4-Acid Digestion | 0.3 | 3e-05 | 4-Acid Digestion | 14300 | 1.43 | 4-Acid Digestion | 510 | 0.051 | 4-Acid Digestion | 512 | 0.0512 | 4-Acid Digestion | 20400 | 2.04 | 4-Acid Digestion | 14.2 | 0.00142 | 4-Acid Digestion | 22.4 | 0.00224 | 4-Acid Digestion | 41.3 | 0.00413 | Aqua Regia Digestion | 940 | 0.094 | 4-Acid Digestion | 60 | 0.006 | 4-Acid Digestion |  |  |  | 5.96 | 0.000596 | 4-Acid Digestion |  |  |  | 87 | 0.0087 | Aqua Regia Digestion | 0.353 | 3.53e-05 | 4-Acid Digestion | [6 empty] | 11100 | 1.11 | 4-Acid Digestion | 1.62 | 0.000162 | 4-Acid Digestion | 12.6 | 0.00126 | 4-Acid Digestion | 7.39 | 0.000739 | 4-Acid Digestion |  |  |  | 3.49 | 0.000349 | Aqua Regia Digestion | 5.42 | 0.000542 | 4-Acid Digestion | 360 | 0.036 | 4-Acid Digestion | 1.06 | 0.000106 | 4-Acid Digestion | 0.64 | 6.4e-05 | 4-Acid Digestion | 0.45 | 4.5e-05 | Aqua Regia Digestion | 12.6 | 0.00126 | 4-Acid Digestion | 4030 | 0.403 | 4-Acid Digestion | 0.7 | 7e-05 | 4-Acid Digestion | 0.31 | 3.1e-05 | 4-Acid Digestion | 3.64 | 0.000364 | 4-Acid Digestion | 108 | 0.0108 | Aqua Regia Digestion | 2.95 | 0.000295 | 4-Acid Digestion | 20.3 | 0.00203 | 4-Acid Digestion | 2 | 0.0002 | 4-Acid Digestion | 106 | 0.0106 | 4-Acid Digestion | 72 | 0.0072 | 4-Acid Digestion
OREAS0504d | Au >1 ppm, Au-Cu ore, Cu ore | primary | granodiorite | porphyry copper-gold | yes | Current | C:/Users/Zeb/Documents/GitHub/OREAS-Catalogue-Info/oreas-catalogue-2024-05-24.csv | https://www.oreas.com/crm/OREAS-504d/ | 2.64 | 0.000264 | Aqua Regia Digestion | 73600 | 7.36 | 4-Acid Digestion | 49.6 | 0.00496 | 4-Acid Digestion | 1.46 | 0.000146 | Pb Fire Assay | 10 | 0.001 | Aqua Regia Digestion | 816 | 0.0816 | 4-Acid Digestion | 2.07 | 0.000207 | 4-Acid Digestion | 3.16 | 0.000316 | 4-Acid Digestion | 20100 | 2.01 | 4-Acid Digestion | 1.3 | 0.00013 | 4-Acid Digestion | 55 | 0.0055 | 4-Acid Digestion |  |  |  | 21.5 | 0.00215 | 4-Acid Digestion | 41.1 | 0.00411 | 4-Acid Digestion | 7.59 | 0.000759 | 4-Acid Digestion | 11000 | 1.1 | 4-Acid Digestion | 3.23 | 0.000323 | 4-Acid Digestion | 1.45 | 0.000145 | 4-Acid Digestion | 1.16 | 0.000116 | 4-Acid Digestion | 45700 | 4.57 | 4-Acid Digestion | 18.1 | 0.00181 | 4-Acid Digestion | 4.77 | 0.000477 | 4-Acid Digestion | 0.13 | 1.3e-05 | Aqua Regia Digestion | 1.86 | 0.000186 | 4-Acid Digestion | 0.096 | 9.6e-06 | Aqua Regia Digestion | 0.55 | 5.5e-05 | 4-Acid Digestion | 0.73 | 7.3e-05 | 4-Acid Digestion |  |  |  | 29700 | 2.97 | 4-Acid Digestion | 27.6 | 0.00276 | 4-Acid Digestion | 39.5 | 0.00395 | 4-Acid Digestion | 0.2 | 2e-05 | 4-Acid Digestion | 9800 | 0.98 | 4-Acid Digestion | 380 | 0.038 | 4-Acid Digestion | 507 | 0.0507 | 4-Acid Digestion | 20500 | 2.05 | 4-Acid Digestion | 9.77 | 0.000977 | 4-Acid Digestion | 26.8 | 0.00268 | 4-Acid Digestion | 34.2 | 0.00342 | Aqua Regia Digestion | 870 | 0.087 | 4-Acid Digestion | 116 | 0.0116 | 4-Acid Digestion |  |  |  | 6.63 | 0.000663 | 4-Acid Digestion |  |  |  | 70 | 0.007 | Aqua Regia Digestion | 0.11 | 1.1e-05 | 4-Acid Digestion | [6 empty] | 17200 | 1.72 | 4-Acid Digestion | 5.52 | 0.000552 | 4-Acid Digestion | 9.74 | 0.000974 | 4-Acid Digestion | 11.8 | 0.00118 | 4-Acid Digestion | [6 empty] | 4.22 | 0.000422 | 4-Acid Digestion | 279 | 0.0279 | 4-Acid Digestion | 0.84 | 8.4e-05 | 4-Acid Digestion | 0.62 | 6.2e-05 | 4-Acid Digestion | 1.6 | 0.00016 | Aqua Regia Digestion | 10 | 0.001 | 4-Acid Digestion | 3260 | 0.326 | 4-Acid Digestion | 0.72 | 7.2e-05 | 4-Acid Digestion | 0.2 | 2e-05 | 4-Acid Digestion | 2.94 | 0.000294 | 4-Acid Digestion | 73 | 0.0073 | Aqua Regia Digestion | 8.79 | 0.000879 | 4-Acid Digestion | 14.2 | 0.00142 | 4-Acid Digestion | 1.23 | 0.000123 | 4-Acid Digestion | 446 | 0.0446 | 4-Acid Digestion | 59 | 0.0059 | 4-Acid Digestion
OREAS0505 | Au <1 ppm, Au-Cu ore, Cu ore | primary | quartz monzonite | porphyry copper-gold | yes | Archived | C:/Users/Zeb/Documents/GitHub/OREAS-Catalogue-Info/oreas-catalogue-2024-05-24.csv | https://www.oreas.com/crm/OREAS-505/ | 1.53 | 0.000153 | Aqua Regia Digestion | 74500 | 7.45 | 4-Acid Digestion | 30.4 | 0.00304 | 4-Acid Digestion | 0.555 | 5.55e-05 | Pb Fire Assay |  |  |  | 1011 | 0.1011 | 4-Acid Digestion | 2.42 | 0.000242 | 4-Acid Digestion | 2.52 | 0.000252 | 4-Acid Digestion | 17800 | 1.78 | 4-Acid Digestion | 0.3 | 3e-05 | 4-Acid Digestion | 67 | 0.0067 | 4-Acid Digestion |  |  |  | 8.39 | 0.000839 | 4-Acid Digestion | 42.4 | 0.00424 | 4-Acid Digestion | 9.7 | 0.00097 | 4-Acid Digestion | 3210 | 0.321 | 4-Acid Digestion | 3.74 | 0.000374 | 4-Acid Digestion | 1.43 | 0.000143 | 4-Acid Digestion | 1.2 | 0.00012 | 4-Acid Digestion | 33400 | 3.34 | 4-Acid Digestion | 19.6 | 0.00196 | 4-Acid Digestion | 5.63 | 0.000563 | 4-Acid Digestion | 0.12 | 1.2e-05 | Aqua Regia Digestion | 1.93 | 0.000193 | 4-Acid Digestion |  |  |  | 0.61 | 6.1e-05 | 4-Acid Digestion | 0.1 | 1e-05 | 4-Acid Digestion |  |  |  | 31500 | 3.15 | 4-Acid Digestion | 32.2 | 0.00322 | 4-Acid Digestion | 46.5 | 0.00465 | 4-Acid Digestion | 0.18 | 1.8e-05 | 4-Acid Digestion | 7710 | 0.771 | 4-Acid Digestion | 360 | 0.036 | 4-Acid Digestion | 66 | 0.0066 | 4-Acid Digestion | 21400 | 2.14 | 4-Acid Digestion | 11.7 | 0.00117 | 4-Acid Digestion | 31.2 | 0.00312 | 4-Acid Digestion | 16.3 | 0.00163 | Aqua Regia Digestion | 860 | 0.086 | 4-Acid Digestion | 26.7 | 0.00267 | 4-Acid Digestion |  |  |  | 8.14 | 0.000814 | 4-Acid Digestion |  |  |  | 92 | 0.0092 | Aqua Regia Digestion | 0.054 | 5.4e-06 | 4-Acid Digestion | [6 empty] | 4460 | 0.446 | 4-Acid Digestion | 3.5 | 0.00035 | 4-Acid Digestion | 8.81 | 0.000881 | 4-Acid Digestion | 4.39 | 0.000439 | 4-Acid Digestion |  |  |  | 3.55 | 0.000355 | Aqua Regia Digestion | 4.94 | 0.000494 | 4-Acid Digestion | 253 | 0.0253 | 4-Acid Digestion | 1.02 | 0.000102 | 4-Acid Digestion | 0.75 | 7.5e-05 | 4-Acid Digestion | 0.54 | 5.4e-05 | Aqua Regia Digestion | 12.9 | 0.00129 | 4-Acid Digestion | 3400 | 0.34 | 4-Acid Digestion | 0.86 | 8.6e-05 | 4-Acid Digestion | 0.2 | 2e-05 | 4-Acid Digestion | 3.66 | 0.000366 | 4-Acid Digestion | 65 | 0.0065 | Aqua Regia Digestion | 8.49 | 0.000849 | 4-Acid Digestion | 15.1 | 0.00151 | 4-Acid Digestion | 1.17 | 0.000117 | 4-Acid Digestion | 88 | 0.0088 | 4-Acid Digestion | 63 | 0.0063 | 4-Acid Digestion
OREAS0505b | Au <1 ppm, Au-Cu ore, Cu ore | primary | quartz monzonite | porphyry copper-gold | yes | Current | C:/Users/Zeb/Documents/GitHub/OREAS-Catalogue-Info/oreas-catalogue-2024-05-24.csv | https://www.oreas.com/crm/OREAS-505b/ | 1.28 | 0.000128 | Aqua Regia Digestion | 75200 | 7.52 | 4-Acid Digestion | 9.45 | 0.000945 | 4-Acid Digestion | 0.554 | 5.54e-05 | Pb Fire Assay | 10 | 0.001 | Aqua Regia Digestion | 955 | 0.0955 | 4-Acid Digestion | 2.37 | 0.000237 | 4-Acid Digestion | 0.72 | 7.2e-05 | 4-Acid Digestion | 18700 | 1.87 | 4-Acid Digestion | 0.29 | 2.9e-05 | 4-Acid Digestion | 68 | 0.0068 | 4-Acid Digestion |  |  |  | 9.18 | 0.000918 | 4-Acid Digestion | 58 | 0.0058 | 4-Acid Digestion | 9.54 | 0.000954 | 4-Acid Digestion | 3200 | 0.32 | 4-Acid Digestion | 3.3 | 0.00033 | 4-Acid Digestion | 1.36 | 0.000136 | 4-Acid Digestion | 1.36 | 0.000136 | 4-Acid Digestion | 30400 | 3.04 | 4-Acid Digestion | 19.7 | 0.00197 | 4-Acid Digestion | 5.2 | 0.00052 | 4-Acid Digestion | 0.1 | 1e-05 | Aqua Regia Digestion | 2.04 | 0.000204 | 4-Acid Digestion | 0.021 | 2.1e-06 | Aqua Regia Digestion | 0.54 | 5.4e-05 | 4-Acid Digestion | 0.081 | 8.1e-06 | 4-Acid Digestion |  |  |  | 31900 | 3.19 | 4-Acid Digestion | 33.6 | 0.00336 | 4-Acid Digestion | 47.1 | 0.00471 | 4-Acid Digestion | 0.19 | 1.9e-05 | 4-Acid Digestion | 7890 | 0.789 | 4-Acid Digestion | 420 | 0.042 | 4-Acid Digestion | 68 | 0.0068 | 4-Acid Digestion | 21100 | 2.11 | 4-Acid Digestion | 11.9 | 0.00119 | 4-Acid Digestion | 28.4 | 0.00284 | 4-Acid Digestion | 38.6 | 0.00386 | Aqua Regia Digestion | 860 | 0.086 | 4-Acid Digestion | 49.7 | 0.00497 | 4-Acid Digestion |  |  |  | 7.8 | 0.00078 | 4-Acid Digestion |  |  |  | 89 | 0.0089 | Aqua Regia Digestion | 0.023 | 2.3e-06 | 4-Acid Digestion | [6 empty] | 5370 | 0.537 | 4-Acid Digestion | 10.1 | 0.00101 | 4-Acid Digestion | 8.58 | 0.000858 | 4-Acid Digestion | 3.98 | 0.000398 | 4-Acid Digestion | [6 empty] | 4.41 | 0.000441 | 4-Acid Digestion | 266 | 0.0266 | 4-Acid Digestion | 1.05 | 0.000105 | 4-Acid Digestion | 0.69 | 6.9e-05 | 4-Acid Digestion | 0.16 | 1.6e-05 | Aqua Regia Digestion | 12.3 | 0.00123 | 4-Acid Digestion | 3370 | 0.337 | 4-Acid Digestion | 0.82 | 8.2e-05 | 4-Acid Digestion | 0.18 | 1.8e-05 | 4-Acid Digestion | 3.4 | 0.00034 | 4-Acid Digestion | 71 | 0.0071 | Aqua Regia Digestion | 9.12 | 0.000912 | 4-Acid Digestion | 14.9 | 0.00149 | 4-Acid Digestion | 1.17 | 0.000117 | 4-Acid Digestion | 98 | 0.0098 | 4-Acid Digestion | 68 | 0.0068 | 4-Acid Digestion
OREAS0506 | Au <1 ppm, Au-Cu ore, Cu ore | primary | quartz monzonite | porphyry copper-gold | yes | Current | C:/Users/Zeb/Documents/GitHub/OREAS-Catalogue-Info/oreas-catalogue-2024-05-24.csv | https://www.oreas.com/crm/OREAS-506/ | 1.82 | 0.000182 | Aqua Regia Digestion | 75700 | 7.57 | 4-Acid Digestion | 37.7 | 0.00377 | 4-Acid Digestion | 0.364 | 3.64e-05 | Pb Fire Assay |  |  |  | 1022 | 0.1022 | 4-Acid Digestion | 2.4 | 0.00024 | 4-Acid Digestion | 2.75 | 0.000275 | 4-Acid Digestion | 17200 | 1.72 | 4-Acid Digestion | 0.31 | 3.1e-05 | 4-Acid Digestion | 67 | 0.0067 | 4-Acid Digestion |  |  |  | 7.37 | 0.000737 | 4-Acid Digestion | 36.5 | 0.00365 | 4-Acid Digestion | 9.57 | 0.000957 | 4-Acid Digestion | 4440 | 0.444 | 4-Acid Digestion | 3.53 | 0.000353 | 4-Acid Digestion | 1.4 | 0.00014 | 4-Acid Digestion | 1.22 | 0.000122 | 4-Acid Digestion | 27900 | 2.79 | 4-Acid Digestion | 19.5 | 0.00195 | 4-Acid Digestion | 5.52 | 0.000552 | 4-Acid Digestion | 0.1 | 1e-05 | Aqua Regia Digestion | 2.08 | 0.000208 | 4-Acid Digestion |  |  |  | 0.59 | 5.9e-05 | 4-Acid Digestion | 0.1 | 1e-05 | 4-Acid Digestion |  |  |  | 33200 | 3.32 | 4-Acid Digestion | 31.5 | 0.00315 | 4-Acid Digestion | 44.1 | 0.00441 | 4-Acid Digestion | 0.18 | 1.8e-05 | 4-Acid Digestion | 7030 | 0.703 | 4-Acid Digestion | 330 | 0.033 | 4-Acid Digestion | 87 | 0.0087 | 4-Acid Digestion | 22000 | 2.2 | 4-Acid Digestion | 11.8 | 0.00118 | 4-Acid Digestion | 30.3 | 0.00303 | 4-Acid Digestion | 14.5 | 0.00145 | Aqua Regia Digestion | 870 | 0.087 | 4-Acid Digestion | 27.7 | 0.00277 | 4-Acid Digestion |  |  |  | 8.02 | 0.000802 | 4-Acid Digestion |  |  |  | 91 | 0.0091 | Aqua Regia Digestion | 0.072 | 7.2e-06 | 4-Acid Digestion | [6 empty] | 5890 | 0.589 | 4-Acid Digestion | 4.27 | 0.000427 | 4-Acid Digestion | 7.94 | 0.000794 | 4-Acid Digestion | 5.19 | 0.000519 | 4-Acid Digestion |  |  |  | 3.51 | 0.000351 | Aqua Regia Digestion | 4.74 | 0.000474 | 4-Acid Digestion | 279 | 0.0279 | 4-Acid Digestion | 1 | 0.0001 | 4-Acid Digestion | 0.74 | 7.4e-05 | 4-Acid Digestion | 0.6 | 6e-05 | Aqua Regia Digestion | 12.5 | 0.00125 | 4-Acid Digestion | 3300 | 0.33 | 4-Acid Digestion | 0.85 | 8.5e-05 | 4-Acid Digestion | 0.19 | 1.9e-05 | 4-Acid Digestion | 3.51 | 0.000351 | 4-Acid Digestion | 58 | 0.0058 | Aqua Regia Digestion | 8.11 | 0.000811 | 4-Acid Digestion | 14.6 | 0.00146 | 4-Acid Digestion | 1.16 | 0.000116 | 4-Acid Digestion | 91 | 0.0091 | 4-Acid Digestion | 69 | 0.0069 | 4-Acid Digestion
OREAS0507 | Au <1 ppm, Au-Cu ore, Cu ore | primary | quartz monzonite | porphyry copper-gold | yes | Current | C:/Users/Zeb/Documents/GitHub/OREAS-Catalogue-Info/oreas-catalogue-2024-05-24.csv | https://www.oreas.com/crm/OREAS-507/ | 1.34 | 0.000134 | Aqua Regia Digestion | 74300 | 7.43 | 4-Acid Digestion | 46.7 | 0.00467 | 4-Acid Digestion | 0.176 | 1.76e-05 | Pb Fire Assay |  |  |  | 1103 | 0.1103 | 4-Acid Digestion | 2.55 | 0.000255 | 4-Acid Digestion | 1.78 | 0.000178 | 4-Acid Digestion | 17100 | 1.71 | 4-Acid Digestion | 0.69 | 6.9e-05 | 4-Acid Digestion | 70 | 0.007 | 4-Acid Digestion |  |  |  | 7.93 | 0.000793 | 4-Acid Digestion | 43.3 | 0.00433 | 4-Acid Digestion | 10.9 | 0.00109 | 4-Acid Digestion | 6220 | 0.622 | 4-Acid Digestion | 3.77 | 0.000377 | 4-Acid Digestion | 1.43 | 0.000143 | 4-Acid Digestion | 1.33 | 0.000133 | 4-Acid Digestion | 31300 | 3.13 | 4-Acid Digestion | 20.3 | 0.00203 | 4-Acid Digestion | 5.98 | 0.000598 | 4-Acid Digestion | 0.13 | 1.3e-05 | Aqua Regia Digestion | 1.98 | 0.000198 | 4-Acid Digestion |  |  |  | 0.62 | 6.2e-05 | 4-Acid Digestion | 0.15 | 1.5e-05 | 4-Acid Digestion |  |  |  | 30700 | 3.07 | 4-Acid Digestion | 33.9 | 0.00339 | 4-Acid Digestion | 50 | 0.005 | 4-Acid Digestion | 0.18 | 1.8e-05 | 4-Acid Digestion | 7120 | 0.712 | 4-Acid Digestion | 350 | 0.035 | 4-Acid Digestion | 114 | 0.0114 | 4-Acid Digestion | 21000 | 2.1 | 4-Acid Digestion | 12.6 | 0.00126 | 4-Acid Digestion | 33.9 | 0.00339 | 4-Acid Digestion | 15.8 | 0.00158 | Aqua Regia Digestion | 870 | 0.087 | 4-Acid Digestion | 37.1 | 0.00371 | 4-Acid Digestion |  |  |  | 8.69 | 0.000869 | 4-Acid Digestion |  |  |  | 103 | 0.0103 | Aqua Regia Digestion | 0.085 | 8.5e-06 | 4-Acid Digestion | [6 empty] | 7390 | 0.739 | 4-Acid Digestion | 5.32 | 0.000532 | 4-Acid Digestion | 8.39 | 0.000839 | 4-Acid Digestion | 4.11 | 0.000411 | 4-Acid Digestion |  |  |  | 3.58 | 0.000358 | Aqua Regia Digestion | 5.04 | 0.000504 | 4-Acid Digestion | 217 | 0.0217 | 4-Acid Digestion | 1.13 | 0.000113 | 4-Acid Digestion | 0.79 | 7.9e-05 | 4-Acid Digestion | 0.65 | 6.5e-05 | Aqua Regia Digestion | 13.9 | 0.00139 | 4-Acid Digestion | 3500 | 0.35 | 4-Acid Digestion | 0.93 | 9.3e-05 | 4-Acid Digestion | 0.19 | 1.9e-05 | 4-Acid Digestion | 4.09 | 0.000409 | 4-Acid Digestion | 60 | 0.006 | Aqua Regia Digestion | 9.28 | 0.000928 | 4-Acid Digestion | 15.5 | 0.00155 | 4-Acid Digestion | 1.21 | 0.000121 | 4-Acid Digestion | 161 | 0.0161 | 4-Acid Digestion | 64 | 0.0064 | 4-Acid Digestion
OREAS0508 | Au <1 ppm, Au-Cu ore, Cu ore | primary | granodiorite | porphyry copper-gold | yes | Current | C:/Users/Zeb/Documents/GitHub/OREAS-Catalogue-Info/oreas-catalogue-2024-05-24.csv | https://www.oreas.com/crm/OREAS-508/ | 1.35 | 0.000135 | Aqua Regia Digestion | 74700 | 7.47 | 4-Acid Digestion | 14.3 | 0.00143 | 4-Acid Digestion | 0.47 | 4.7e-05 | Pb Fire Assay | 10 | 0.001 | Aqua Regia Digestion | 934 | 0.0934 | 4-Acid Digestion | 2.44 | 0.000244 | 4-Acid Digestion | 1.13 | 0.000113 | 4-Acid Digestion | 17300 | 1.73 | 4-Acid Digestion | 0.38 | 3.8e-05 | 4-Acid Digestion | 64 | 0.0064 | 4-Acid Digestion |  |  |  | 9.42 | 0.000942 | 4-Acid Digestion | 39.6 | 0.00396 | 4-Acid Digestion | 8.37 | 0.000837 | 4-Acid Digestion | 5480 | 0.548 | 4-Acid Digestion | 3.23 | 0.000323 | 4-Acid Digestion | 1.35 | 0.000135 | 4-Acid Digestion | 1.2 | 0.00012 | 4-Acid Digestion | 29300 | 2.93 | 4-Acid Digestion | 18.7 | 0.00187 | 4-Acid Digestion | 5.11 | 0.000511 | 4-Acid Digestion | 0.088 | 8.8e-06 | Aqua Regia Digestion | 2.13 | 0.000213 | 4-Acid Digestion | 0.031 | 3.1e-06 | Aqua Regia Digestion | 0.52 | 5.2e-05 | 4-Acid Digestion | 0.17 | 1.7e-05 | 4-Acid Digestion |  |  |  | 33800 | 3.38 | 4-Acid Digestion | 30.8 | 0.00308 | 4-Acid Digestion | 43.8 | 0.00438 | 4-Acid Digestion | 0.18 | 1.8e-05 | 4-Acid Digestion | 6940 | 0.694 | 4-Acid Digestion | 330 | 0.033 | 4-Acid Digestion | 152 | 0.0152 | 4-Acid Digestion | 21500 | 2.15 | 4-Acid Digestion | 10.8 | 0.00108 | 4-Acid Digestion | 29.3 | 0.00293 | 4-Acid Digestion | 18.9 | 0.00189 | Aqua Regia Digestion | 850 | 0.085 | 4-Acid Digestion | 41.7 | 0.00417 | 4-Acid Digestion |  |  |  | 7.33 | 0.000733 | 4-Acid Digestion |  |  |  | 81 | 0.0081 | Aqua Regia Digestion | 0.025 | 2.5e-06 | 4-Acid Digestion | [6 empty] | 8140 | 0.814 | 4-Acid Digestion | 183 | 0.0183 | 4-Acid Digestion | 7.47 | 0.000747 | 4-Acid Digestion | 6.16 | 0.000616 | 4-Acid Digestion | [6 empty] | 4.11 | 0.000411 | 4-Acid Digestion | 299 | 0.0299 | 4-Acid Digestion | 1 | 0.0001 | 4-Acid Digestion | 0.64 | 6.4e-05 | 4-Acid Digestion | 0.39 | 3.9e-05 | Aqua Regia Digestion | 11.7 | 0.00117 | 4-Acid Digestion | 3130 | 0.313 | 4-Acid Digestion | 0.79 | 7.9e-05 | 4-Acid Digestion | 0.18 | 1.8e-05 | 4-Acid Digestion | 3.37 | 0.000337 | 4-Acid Digestion | 55 | 0.0055 | Aqua Regia Digestion | 9.55 | 0.000955 | 4-Acid Digestion | 13.9 | 0.00139 | 4-Acid Digestion | 1.13 | 0.000113 | 4-Acid Digestion | 132 | 0.0132 | 4-Acid Digestion | 69 | 0.0069 | 4-Acid Digestion
OREAS0050c | Au-Cu ore | primary | quartz monzonite | porphyry copper-gold | no | Archived | C:/Users/Zeb/Documents/GitHub/OREAS-Catalogue-Info/oreas-catalogue-2024-05-24.csv | https://www.oreas.com/crm/OREAS-50c/ | [9 empty] | 0.836 | 8.36e-05 | Pb Fire Assay | [33 empty] | 7420 | 0.742 | 4-Acid Digestion | [54 empty] | 591 | 0.0591 | 4-Acid Digestion | [39 empty] | 9440 | 0.944 | 4-Acid Digestion
OREAS0050P | Au-Cu ore | primary | quartz monzonite | porphyry copper-gold | no | Archived | C:/Users/Zeb/Documents/GitHub/OREAS-Catalogue-Info/oreas-catalogue-2024-05-24.csv | https://www.oreas.com/crm/OREAS-50P/ | [9 empty] | 0.727 | 7.27e-05 | Pb Fire Assay | [33 empty] | 6910 | 0.691 | 4-Acid Digestion
OREAS0050Pb | Au-Cu ore | primary | quartz monzonite | porphyry copper-gold | no | Archived | C:/Users/Zeb/Documents/GitHub/OREAS-Catalogue-Info/oreas-catalogue-2024-05-24.csv | https://www.oreas.com/crm/OREAS-50Pb/ | [9 empty] | 0.841 | 8.41e-05 | Pb Fire Assay | [33 empty] | 7440 | 0.744 | 4-Acid Digestion
OREAS0051P | Au-Cu ore | primary | quartz monzonite | porphyry copper-gold | no | Archived | C:/Users/Zeb/Documents/GitHub/OREAS-Catalogue-Info/oreas-catalogue-2024-05-24.csv | https://www.oreas.com/crm/OREAS-51P/ | [9 empty] | 0.43 | 4.3e-05 | Pb Fire Assay | [33 empty] | 7280 | 0.728 | 4-Acid Digestion
OREAS0520 | Au <1 ppm, Au-Cu ore | primary | felsic volcanic breccia | IOCG | yes | Current | C:/Users/Zeb/Documents/GitHub/OREAS-Catalogue-Info/oreas-catalogue-2024-05-24.csv | https://www.oreas.com/crm/OREAS-520/ | 0.422 | 4.22e-05 | Aqua Regia Digestion | 56300 | 5.63 | 4-Acid Digestion | 153 | 0.0153 | 4-Acid Digestion | 0.176 | 1.76e-05 | Pb Fire Assay |  |  |  | 8058 | 0.8058 | Peroxide Fusion ICP | 1.06 | 0.000106 | 4-Acid Digestion | 2.94 | 0.000294 | 4-Acid Digestion | 41000 | 4.1 | 4-Acid Digestion |  |  |  | 86 | 0.0086 | 4-Acid Digestion |  |  |  | 203 | 0.0203 | 4-Acid Digestion | 36.4 | 0.00364 | 4-Acid Digestion | 0.8 | 8e-05 | 4-Acid Digestion | 2930 | 0.293 | 4-Acid Digestion | 3.66 | 0.000366 | 4-Acid Digestion | 2.21 | 0.000221 | 4-Acid Digestion | 1.29 | 0.000129 | 4-Acid Digestion | 164300 | 16.43 | 4-Acid Digestion | 18.7 | 0.00187 | 4-Acid Digestion | 4.08 | 0.000408 | 4-Acid Digestion | 0.25 | 2.5e-05 | Aqua Regia Digestion | 3.53 | 0.000353 | 4-Acid Digestion |  |  |  | 0.76 | 7.6e-05 | 4-Acid Digestion | 0.11 | 1.1e-05 | 4-Acid Digestion |  |  |  | 34600 | 3.46 | 4-Acid Digestion | 85 | 0.0085 | 4-Acid Digestion | 16.9 | 0.00169 | 4-Acid Digestion | 0.34 | 3.4e-05 | 4-Acid Digestion | 11900 | 1.19 | 4-Acid Digestion | 2420 | 0.242 | 4-Acid Digestion | 65 | 0.0065 | 4-Acid Digestion | 13500 | 1.35 | 4-Acid Digestion | 5.68 | 0.000568 | 4-Acid Digestion | 22.1 | 0.00221 | 4-Acid Digestion | 82 | 0.0082 | Peroxide Fusion ICP | 740 | 0.074 | 4-Acid Digestion | 5.85 | 0.000585 | 4-Acid Digestion |  |  |  | 6.69 | 0.000669 | 4-Acid Digestion |  |  |  | 114 | 0.0114 | Peroxide Fusion ICP | 0.031 | 3.1e-06 | 4-Acid Digestion | [6 empty] | 10100 | 1.01 | 4-Acid Digestion | 3.21 | 0.000321 | 4-Acid Digestion | 17 | 0.0017 | 4-Acid Digestion | 1.76 | 0.000176 | 4-Acid Digestion | 197200 | 19.72 | Peroxide Fusion ICP | 4.32 | 0.000432 | Peroxide Fusion ICP | 4.76 | 0.000476 | 4-Acid Digestion | 104 | 0.0104 | 4-Acid Digestion | 0.47 | 4.7e-05 | 4-Acid Digestion | 0.64 | 6.4e-05 | 4-Acid Digestion | 0.33 | 3.3e-05 | Aqua Regia Digestion | 9.62 | 0.000962 | 4-Acid Digestion | 4450 | 0.445 | 4-Acid Digestion | 0.26 | 2.6e-05 | 4-Acid Digestion | 0.31 | 3.1e-05 | 4-Acid Digestion | 17.9 | 0.00179 | 4-Acid Digestion | 280 | 0.028 | Peroxide Fusion ICP | 43.8 | 0.00438 | 4-Acid Digestion | 20.8 | 0.00208 | 4-Acid Digestion | 2.2 | 0.00022 | 4-Acid Digestion | 22.7 | 0.00227 | 4-Acid Digestion | 134 | 0.0134 | 4-Acid Digestion
OREAS0520b | Au <1 ppm, Au-Cu ore | primary | felsic volcanic breccia | IOCG | yes | Current | C:/Users/Zeb/Documents/GitHub/OREAS-Catalogue-Info/oreas-catalogue-2024-05-24.csv | https://www.oreas.com/crm/OREAS-520b/ | 0.714 | 7.14e-05 | Aqua Regia Digestion | 60800 | 6.08 | 4-Acid Digestion | 115 | 0.0115 | 4-Acid Digestion | 0.198 | 1.98e-05 | Pb Fire Assay |  |  |  | 5317 | 0.5317 | Peroxide Fusion ICP | 2.46 | 0.000246 | 4-Acid Digestion | 2.09 | 0.000209 | 4-Acid Digestion | 12800 | 1.28 | 4-Acid Digestion | 0.45 | 4.5e-05 | 4-Acid Digestion | 94 | 0.0094 | 4-Acid Digestion |  |  |  | 92 | 0.0092 | 4-Acid Digestion | 33.1 | 0.00331 | 4-Acid Digestion | 4.78 | 0.000478 | 4-Acid Digestion | 2820 | 0.282 | 4-Acid Digestion | 3.35 | 0.000335 | 4-Acid Digestion | 1.25 | 0.000125 | 4-Acid Digestion | 1.48 | 0.000148 | 4-Acid Digestion | 128300 | 12.83 | 4-Acid Digestion | 18.2 | 0.00182 | 4-Acid Digestion | 5.11 | 0.000511 | 4-Acid Digestion | 0.21 | 2.1e-05 | 4-Acid Digestion | 5.4 | 0.00054 | 4-Acid Digestion | 0.036 | 3.6e-06 | Aqua Regia Digestion | 0.54 | 5.4e-05 | 4-Acid Digestion | 0.12 | 1.2e-05 | 4-Acid Digestion |  |  |  | 25400 | 2.54 | 4-Acid Digestion | 65 | 0.0065 | 4-Acid Digestion | 20.5 | 0.00205 | 4-Acid Digestion | 0.15 | 1.5e-05 | 4-Acid Digestion | 2350 | 0.235 | 4-Acid Digestion | 770 | 0.077 | 4-Acid Digestion | 57 | 0.0057 | 4-Acid Digestion | 17600 | 1.76 | 4-Acid Digestion | 12.4 | 0.00124 | 4-Acid Digestion | 33.6 | 0.00336 | 4-Acid Digestion | 23 | 0.0023 | Peroxide Fusion ICP | 480 | 0.048 | 4-Acid Digestion | 162 | 0.0162 | 4-Acid Digestion |  |  |  | 9.37 | 0.000937 | 4-Acid Digestion |  |  |  | 115 | 0.0115 | Peroxide Fusion ICP | 0.025 | 2.5e-06 | 4-Acid Digestion | [6 empty] | 6270 | 0.627 | 4-Acid Digestion | 4.32 | 0.000432 | 4-Acid Digestion | 5.59 | 0.000559 | 4-Acid Digestion | 0.54 | 5.4e-05 | Aqua Regia Digestion | 264700 | 26.47 | Peroxide Fusion ICP | 6.3 | 0.00063 | Peroxide Fusion ICP | 4.35 | 0.000435 | 4-Acid Digestion | 197 | 0.0197 | 4-Acid Digestion | 0.93 | 9.3e-05 | 4-Acid Digestion | 0.69 | 6.9e-05 | 4-Acid Digestion | 0.22 | 2.2e-05 | Aqua Regia Digestion | 11.7 | 0.00117 | 4-Acid Digestion | 1320 | 0.132 | 4-Acid Digestion | 0.86 | 8.6e-05 | 4-Acid Digestion | 0.16 | 1.6e-05 | 4-Acid Digestion | 10.5 | 0.00105 | 4-Acid Digestion | 33.4 | 0.00334 | Peroxide Fusion ICP | 20.3 | 0.00203 | 4-Acid Digestion | 14.8 | 0.00148 | 4-Acid Digestion | 0.95 | 9.5e-05 | 4-Acid Digestion | 618 | 0.0618 | 4-Acid Digestion | 204 | 0.0204 | 4-Acid Digestion
OREAS0521 | Au <1 ppm, Au-Cu ore | primary | felsic volcanic breccia | IOCG | yes | Current | C:/Users/Zeb/Documents/GitHub/OREAS-Catalogue-Info/oreas-catalogue-2024-05-24.csv | https://www.oreas.com/crm/OREAS-521/ | 0.817 | 8.17e-05 | Aqua Regia Digestion | 47700 | 4.77 | 4-Acid Digestion | 336 | 0.0336 | 4-Acid Digestion | 0.376 | 3.76e-05 | Pb Fire Assay |  |  |  | 16200 | 1.62 | Peroxide Fusion ICP | 0.86 | 8.6e-05 | 4-Acid Digestion | 5.85 | 0.000585 | 4-Acid Digestion | 38600 | 3.86 | 4-Acid Digestion |  |  |  | 123 | 0.0123 | 4-Acid Digestion |  |  |  | 386 | 0.0386 | 4-Acid Digestion | 30.9 | 0.00309 | 4-Acid Digestion | 0.72 | 7.2e-05 | 4-Acid Digestion | 6070 | 0.607 | 4-Acid Digestion | 3.47 | 0.000347 | 4-Acid Digestion | 2.12 | 0.000212 | 4-Acid Digestion | 1.64 | 0.000164 | 4-Acid Digestion | 207100 | 20.71 | 4-Acid Digestion | 17.4 | 0.00174 | 4-Acid Digestion | 4.03 | 0.000403 | 4-Acid Digestion | 0.28 | 2.8e-05 | Aqua Regia Digestion | 3.23 | 0.000323 | 4-Acid Digestion |  |  |  | 0.72 | 7.2e-05 | 4-Acid Digestion | 0.18 | 1.8e-05 | 4-Acid Digestion |  |  |  | 31600 | 3.16 | 4-Acid Digestion | 139 | 0.0139 | 4-Acid Digestion | 16.4 | 0.00164 | 4-Acid Digestion | 0.33 | 3.3e-05 | 4-Acid Digestion | 11300 | 1.13 | 4-Acid Digestion | 3210 | 0.321 | 4-Acid Digestion | 138 | 0.0138 | 4-Acid Digestion | 9780 | 0.978 | 4-Acid Digestion | 5.56 | 0.000556 | 4-Acid Digestion | 25.4 | 0.00254 | 4-Acid Digestion | 80 | 0.008 | Peroxide Fusion ICP | 810 | 0.081 | 4-Acid Digestion | 9.35 | 0.000935 | 4-Acid Digestion |  |  |  | 8.43 | 0.000843 | 4-Acid Digestion |  |  |  | 100 | 0.01 | Peroxide Fusion ICP | 0.064 | 6.4e-06 | 4-Acid Digestion | [6 empty] | 18000 | 1.8 | 4-Acid Digestion | 5.66 | 0.000566 | 4-Acid Digestion | 13.9 | 0.00139 | 4-Acid Digestion | 2.37 | 0.000237 | 4-Acid Digestion | 176100 | 17.61 | Peroxide Fusion ICP | 4.46 | 0.000446 | Peroxide Fusion ICP | 7.11 | 0.000711 | 4-Acid Digestion | 158 | 0.0158 | 4-Acid Digestion | 0.45 | 4.5e-05 | 4-Acid Digestion | 0.61 | 6.1e-05 | 4-Acid Digestion | 0.74 | 7.4e-05 | Aqua Regia Digestion | 8.26 | 0.000826 | 4-Acid Digestion | 3930 | 0.393 | 4-Acid Digestion | 0.27 | 2.7e-05 | 4-Acid Digestion | 0.3 | 3e-05 | 4-Acid Digestion | 31 | 0.0031 | 4-Acid Digestion | 227 | 0.0227 | Peroxide Fusion ICP | 92 | 0.0092 | 4-Acid Digestion | 19.9 | 0.00199 | 4-Acid Digestion | 2.1 | 0.00021 | 4-Acid Digestion | 24.4 | 0.00244 | 4-Acid Digestion | 123 | 0.0123 | 4-Acid Digestion
OREAS0522 | Au <1 ppm, Au-Cu ore | primary | felsic volcanic breccia | IOCG | yes | Archived | C:/Users/Zeb/Documents/GitHub/OREAS-Catalogue-Info/oreas-catalogue-2024-05-24.csv | https://www.oreas.com/crm/OREAS-522/ | 1.23 | 0.000123 | Aqua Regia Digestion | 39500 | 3.95 | 4-Acid Digestion | 490 | 0.049 | 4-Acid Digestion | 0.574 | 5.74e-05 | Pb Fire Assay |  |  |  | 23800 | 2.38 | Peroxide Fusion ICP | 0.7 | 7e-05 | 4-Acid Digestion | 8.72 | 0.000872 | 4-Acid Digestion | 36500 | 3.65 | 4-Acid Digestion |  |  |  | 148 | 0.0148 | 4-Acid Digestion |  |  |  | 550 | 0.055 | 4-Acid Digestion | 29.6 | 0.00296 | 4-Acid Digestion | 0.64 | 6.4e-05 | 4-Acid Digestion | 9160 | 0.916 | 4-Acid Digestion | 3.24 | 0.000324 | 4-Acid Digestion | 1.97 | 0.000197 | 4-Acid Digestion | 1.88 | 0.000188 | 4-Acid Digestion | 246300 | 24.63 | 4-Acid Digestion | 16 | 0.0016 | 4-Acid Digestion | 3.87 | 0.000387 | 4-Acid Digestion |  |  |  | 2.96 | 0.000296 | 4-Acid Digestion |  |  |  | 0.66 | 6.6e-05 | 4-Acid Digestion | 0.23 | 2.3e-05 | 4-Acid Digestion |  |  |  | 28300 | 2.83 | 4-Acid Digestion | 171 | 0.0171 | 4-Acid Digestion | 16.2 | 0.00162 | 4-Acid Digestion | 0.31 | 3.1e-05 | 4-Acid Digestion | 11200 | 1.12 | 4-Acid Digestion | 3970 | 0.397 | 4-Acid Digestion | 206 | 0.0206 | 4-Acid Digestion | 6330 | 0.633 | 4-Acid Digestion | 5.66 | 0.000566 | 4-Acid Digestion | 27.2 | 0.00272 | 4-Acid Digestion | 72 | 0.0072 | Peroxide Fusion ICP | 890 | 0.089 | 4-Acid Digestion | 12.5 | 0.00125 | 4-Acid Digestion |  |  |  | 9.76 | 0.000976 | 4-Acid Digestion |  |  |  | 84 | 0.0084 | Peroxide Fusion ICP | 0.098 | 9.8e-06 | 4-Acid Digestion | [6 empty] | 25000 | 2.5 | 4-Acid Digestion | 7.93 | 0.000793 | 4-Acid Digestion | 10.9 | 0.00109 | 4-Acid Digestion | 2.74 | 0.000274 | 4-Acid Digestion | 158100 | 15.81 | Peroxide Fusion ICP | 4.32 | 0.000432 | Peroxide Fusion ICP | 9.32 | 0.000932 | 4-Acid Digestion | 199 | 0.0199 | 4-Acid Digestion | 0.44 | 4.4e-05 | 4-Acid Digestion | 0.59 | 5.9e-05 | 4-Acid Digestion | 1.11 | 0.000111 | Aqua Regia Digestion | 7.53 | 0.000753 | 4-Acid Digestion | 3440 | 0.344 | 4-Acid Digestion | 0.29 | 2.9e-05 | 4-Acid Digestion | 0.28 | 2.8e-05 | 4-Acid Digestion | 42.2 | 0.00422 | 4-Acid Digestion | 182 | 0.0182 | Peroxide Fusion ICP | 135 | 0.0135 | 4-Acid Digestion | 18.5 | 0.00185 | 4-Acid Digestion | 1.97 | 0.000197 | 4-Acid Digestion | 30.2 | 0.00302 | 4-Acid Digestion | 112 | 0.0112 | 4-Acid Digestion
OREAS0523 | Au >1 ppm, Au-Cu ore | primary | felsic volcanic breccia | IOCG | yes | Archived | C:/Users/Zeb/Documents/GitHub/OREAS-Catalogue-Info/oreas-catalogue-2024-05-24.csv | https://www.oreas.com/crm/OREAS-523/ | 2.36 | 0.000236 | Aqua Regia Digestion | 30200 | 3.02 | 4-Acid Digestion | 666 | 0.0666 | 4-Acid Digestion | 1.04 | 0.000104 | Pb Fire Assay | [6 empty] | 0.53 | 5.3e-05 | 4-Acid Digestion | 13.6 | 0.00136 | 4-Acid Digestion | 33600 | 3.36 | 4-Acid Digestion |  |  |  | 172 | 0.0172 | 4-Acid Digestion |  |  |  | 728 | 0.0728 | 4-Acid Digestion | 25 | 0.0025 | 4-Acid Digestion | 0.57 | 5.7e-05 | 4-Acid Digestion | 17200 | 1.72 | 4-Acid Digestion | 2.99 | 0.000299 | 4-Acid Digestion | 1.83 | 0.000183 | 4-Acid Digestion | 2.13 | 0.000213 | 4-Acid Digestion | 289000 | 28.9 | 4-Acid Digestion | 14.3 | 0.00143 | 4-Acid Digestion | 3.84 | 0.000384 | 4-Acid Digestion |  |  |  | 2.66 | 0.000266 | 4-Acid Digestion |  |  |  | 0.62 | 6.2e-05 | 4-Acid Digestion | 0.37 | 3.7e-05 | 4-Acid Digestion |  |  |  | 25700 | 2.57 | 4-Acid Digestion | 283 | 0.0283 | Peroxide Fusion ICP | 15.5 | 0.00155 | 4-Acid Digestion | 0.29 | 2.9e-05 | 4-Acid Digestion | 10200 | 1.02 | 4-Acid Digestion | 4750 | 0.475 | 4-Acid Digestion | 313 | 0.0313 | 4-Acid Digestion | 2390 | 0.239 | 4-Acid Digestion | 5.4 | 0.00054 | 4-Acid Digestion | 30.6 | 0.00306 | 4-Acid Digestion | 73 | 0.0073 | Peroxide Fusion ICP | 920 | 0.092 | 4-Acid Digestion | 26.3 | 0.00263 | 4-Acid Digestion |  |  |  | 11.1 | 0.00111 | 4-Acid Digestion |  |  |  | 70 | 0.007 | Peroxide Fusion ICP | 0.15 | 1.5e-05 | 4-Acid Digestion | [6 empty] | 38200 | 3.82 | 4-Acid Digestion | 10.5 | 0.00105 | 4-Acid Digestion | 7.42 | 0.000742 | 4-Acid Digestion | 3.66 | 0.000366 | 4-Acid Digestion | 132300 | 13.23 | Peroxide Fusion ICP | 4.41 | 0.000441 | Peroxide Fusion ICP | 11.6 | 0.00116 | 4-Acid Digestion | 216 | 0.0216 | 4-Acid Digestion | 0.43 | 4.3e-05 | 4-Acid Digestion | 0.54 | 5.4e-05 | 4-Acid Digestion | 1.65 | 0.000165 | Aqua Regia Digestion | 6.44 | 0.000644 | 4-Acid Digestion | 2830 | 0.283 | 4-Acid Digestion | 0.3 | 3e-05 | 4-Acid Digestion | 0.26 | 2.6e-05 | 4-Acid Digestion | 57 | 0.0057 | 4-Acid Digestion | 123 | 0.0123 | Peroxide Fusion ICP | 179 | 0.0179 | 4-Acid Digestion | 17.1 | 0.00171 | 4-Acid Digestion | 1.86 | 0.000186 | 4-Acid Digestion | 40.2 | 0.00402 | 4-Acid Digestion | 100 | 0.01 | 4-Acid Digestion
OREAS0523b | Au >1 ppm, Au-Cu ore | primary | felsic volcanic breccia | IOCG | yes | Current | C:/Users/Zeb/Documents/GitHub/OREAS-Catalogue-Info/oreas-catalogue-2024-05-24.csv | https://www.oreas.com/crm/OREAS-523b/ | 2.96 | 0.000296 | Aqua Regia Digestion | 53200 | 5.32 | 4-Acid Digestion | 157 | 0.0157 | 4-Acid Digestion | 1.05 | 0.000105 | Pb Fire Assay |  |  |  | 5816 | 0.5816 | Peroxide Fusion ICP | 1.83 | 0.000183 | 4-Acid Digestion | 8.47 | 0.000847 | 4-Acid Digestion | 20400 | 2.04 | 4-Acid Digestion | 0.4 | 4e-05 | 4-Acid Digestion | 100 | 0.01 | 4-Acid Digestion |  |  |  | 247 | 0.0247 | 4-Acid Digestion | 36.2 | 0.00362 | 4-Acid Digestion | 2.53 | 0.000253 | 4-Acid Digestion | 16600 | 1.66 | 4-Acid Digestion | 3.86 | 0.000386 | 4-Acid Digestion | 1.89 | 0.000189 | 4-Acid Digestion | 1.55 | 0.000155 | 4-Acid Digestion | 170700 | 17.07 | 4-Acid Digestion | 17.3 | 0.00173 | 4-Acid Digestion | 5.2 | 0.00052 | 4-Acid Digestion | 0.23 | 2.3e-05 | 4-Acid Digestion | 4.94 | 0.000494 | 4-Acid Digestion | 0.078 | 7.8e-06 | Aqua Regia Digestion | 0.71 | 7.1e-05 | 4-Acid Digestion | 0.38 | 3.8e-05 | 4-Acid Digestion |  |  |  | 30500 | 3.05 | 4-Acid Digestion | 77 | 0.0077 | 4-Acid Digestion | 15.7 | 0.00157 | 4-Acid Digestion | 0.27 | 2.7e-05 | 4-Acid Digestion | 6110 | 0.611 | 4-Acid Digestion | 1750 | 0.175 | 4-Acid Digestion | 223 | 0.0223 | 4-Acid Digestion | 12400 | 1.24 | 4-Acid Digestion | 11.7 | 0.00117 | 4-Acid Digestion | 34 | 0.0034 | 4-Acid Digestion | 63 | 0.0063 | Peroxide Fusion ICP | 1180 | 0.118 | 4-Acid Digestion | 141 | 0.0141 | 4-Acid Digestion |  |  |  | 9.92 | 0.000992 | 4-Acid Digestion |  |  |  | 111 | 0.0111 | Peroxide Fusion ICP | 0.11 | 1.1e-05 | 4-Acid Digestion | [6 empty] | 28600 | 2.86 | 4-Acid Digestion | 4.55 | 0.000455 | 4-Acid Digestion | 8.82 | 0.000882 | 4-Acid Digestion | 3.45 | 0.000345 | 4-Acid Digestion | 214800 | 21.48 | Peroxide Fusion ICP | 6.29 | 0.000629 | Peroxide Fusion ICP | 5.22 | 0.000522 | 4-Acid Digestion | 163 | 0.0163 | 4-Acid Digestion | 0.81 | 8.1e-05 | 4-Acid Digestion | 0.73 | 7.3e-05 | 4-Acid Digestion | 0.97 | 9.7e-05 | Aqua Regia Digestion | 11.9 | 0.00119 | 4-Acid Digestion | 3200 | 0.32 | 4-Acid Digestion | 0.68 | 6.8e-05 | 4-Acid Digestion | 0.27 | 2.7e-05 | 4-Acid Digestion | 18.3 | 0.00183 | 4-Acid Digestion | 110 | 0.011 | Peroxide Fusion ICP | 23.7 | 0.00237 | 4-Acid Digestion | 18.7 | 0.00187 | 4-Acid Digestion | 1.67 | 0.000167 | 4-Acid Digestion | 529 | 0.0529 | 4-Acid Digestion | 187 | 0.0187 | 4-Acid Digestion
OREAS0524 | Au >1 ppm, Au-Cu ore | primary | felsic volcanic breccia | IOCG | yes | Archived | C:/Users/Zeb/Documents/GitHub/OREAS-Catalogue-Info/oreas-catalogue-2024-05-24.csv | https://www.oreas.com/crm/OREAS-524/ | 3.7 | 0.00037 | Aqua Regia Digestion | 28800 | 2.88 | 4-Acid Digestion | 660 | 0.066 | 4-Acid Digestion | 1.54 | 0.000154 | Pb Fire Assay |  |  |  | 29400 | 2.94 | Peroxide Fusion ICP | 0.46 | 4.6e-05 | 4-Acid Digestion | 16.4 | 0.00164 | 4-Acid Digestion | 32700 | 3.27 | 4-Acid Digestion |  |  |  | 163 | 0.0163 | 4-Acid Digestion |  |  |  | 728 | 0.0728 | 4-Acid Digestion | 23.2 | 0.00232 | 4-Acid Digestion | 0.53 | 5.3e-05 | 4-Acid Digestion | 25300 | 2.53 | 4-Acid Digestion | 2.97 | 0.000297 | 4-Acid Digestion | 1.82 | 0.000182 | 4-Acid Digestion | 2.11 | 0.000211 | 4-Acid Digestion | 292500 | 29.25 | 4-Acid Digestion | 13.5 | 0.00135 | 4-Acid Digestion | 3.79 | 0.000379 | 4-Acid Digestion | 0.38 | 3.8e-05 | 4-Acid Digestion | 2.6 | 0.00026 | 4-Acid Digestion |  |  |  | 0.62 | 6.2e-05 | 4-Acid Digestion | 0.51 | 5.1e-05 | 4-Acid Digestion |  |  |  | 24800 | 2.48 | 4-Acid Digestion | 286 | 0.0286 | Peroxide Fusion ICP | 15.2 | 0.00152 | 4-Acid Digestion | 0.29 | 2.9e-05 | 4-Acid Digestion | 9850 | 0.985 | 4-Acid Digestion | 4630 | 0.463 | 4-Acid Digestion | 376 | 0.0376 | 4-Acid Digestion | 1820 | 0.182 | 4-Acid Digestion | 5.25 | 0.000525 | 4-Acid Digestion | 29.5 | 0.00295 | 4-Acid Digestion | 71 | 0.0071 | Peroxide Fusion ICP | 920 | 0.092 | 4-Acid Digestion | 43.8 | 0.00438 | 4-Acid Digestion |  |  |  | 10.9 | 0.00109 | 4-Acid Digestion |  |  |  | 67 | 0.0067 | Peroxide Fusion ICP | 0.18 | 1.8e-05 | 4-Acid Digestion | [6 empty] | 47300 | 4.73 | 4-Acid Digestion | 11.4 | 0.00114 | 4-Acid Digestion | 7.04 | 0.000704 | 4-Acid Digestion | 4.76 | 0.000476 | 4-Acid Digestion | 125700 | 12.57 | Peroxide Fusion ICP | 4.5 | 0.00045 | Peroxide Fusion ICP | 12 | 0.0012 | 4-Acid Digestion | 194 | 0.0194 | 4-Acid Digestion | 0.41 | 4.1e-05 | 4-Acid Digestion | 0.54 | 5.4e-05 | 4-Acid Digestion |  |  |  | 6.67 | 0.000667 | 4-Acid Digestion | 2710 | 0.271 | 4-Acid Digestion | 0.3 | 3e-05 | 4-Acid Digestion | 0.25 | 2.5e-05 | 4-Acid Digestion | 57 | 0.0057 | 4-Acid Digestion | 115 | 0.0115 | Peroxide Fusion ICP | 177 | 0.0177 | 4-Acid Digestion | 16.6 | 0.00166 | 4-Acid Digestion | 1.84 | 0.000184 | 4-Acid Digestion | 55 | 0.0055 | 4-Acid Digestion | 98 | 0.0098 | 4-Acid Digestion
OREAS0525 | Au <1 ppm, Au-Cu ore | primary | felsic volcanic breccia | IOCG | yes | Current | C:/Users/Zeb/Documents/GitHub/OREAS-Catalogue-Info/oreas-catalogue-2024-05-24.csv | https://www.oreas.com/crm/OREAS-525/ | 1.97 | 0.000197 | Aqua Regia Digestion | 52500 | 5.25 | 4-Acid Digestion | 331 | 0.0331 | 4-Acid Digestion | 0.818 | 8.18e-05 | Pb Fire Assay |  |  |  | 15500 | 1.55 | Peroxide Fusion ICP | 1.66 | 0.000166 | 4-Acid Digestion | 8.45 | 0.000845 | 4-Acid Digestion | 24100 | 2.41 | 4-Acid Digestion | 0.21 | 2.1e-05 | 4-Acid Digestion | 154 | 0.0154 | 4-Acid Digestion |  |  |  | 379 | 0.0379 | 4-Acid Digestion | 22.4 | 0.00224 | 4-Acid Digestion | 2.39 | 0.000239 | 4-Acid Digestion | 13500 | 1.35 | 4-Acid Digestion | 4.03 | 0.000403 | 4-Acid Digestion | 1.97 | 0.000197 | 4-Acid Digestion | 2.16 | 0.000216 | 4-Acid Digestion | 167700 | 16.77 | 4-Acid Digestion | 18.1 | 0.00181 | 4-Acid Digestion | 5.85 | 0.000585 | 4-Acid Digestion | 0.25 | 2.5e-05 | 4-Acid Digestion | 4.87 | 0.000487 | 4-Acid Digestion |  |  |  | 0.75 | 7.5e-05 | 4-Acid Digestion | 0.31 | 3.1e-05 | 4-Acid Digestion |  |  |  | 32800 | 3.28 | 4-Acid Digestion | 144 | 0.0144 | 4-Acid Digestion | 16.2 | 0.00162 | 4-Acid Digestion | 0.29 | 2.9e-05 | 4-Acid Digestion | 7730 | 0.773 | 4-Acid Digestion | 3230 | 0.323 | 4-Acid Digestion | 190 | 0.019 | 4-Acid Digestion | 11500 | 1.15 | 4-Acid Digestion | 12.1 | 0.00121 | 4-Acid Digestion | 42.7 | 0.00427 | 4-Acid Digestion | 58 | 0.0058 | Peroxide Fusion ICP | 1050 | 0.105 | 4-Acid Digestion | 18.4 | 0.00184 | 4-Acid Digestion |  |  |  | 13.1 | 0.00131 | 4-Acid Digestion |  |  |  | 116 | 0.0116 | Peroxide Fusion ICP | 0.11 | 1.1e-05 | 4-Acid Digestion | [6 empty] | 23900 | 2.39 | 4-Acid Digestion | 5.59 | 0.000559 | 4-Acid Digestion | 8.45 | 0.000845 | 4-Acid Digestion | 3.06 | 0.000306 | 4-Acid Digestion | 212200 | 21.22 | Peroxide Fusion ICP | 6.64 | 0.000664 | Peroxide Fusion ICP | 6.97 | 0.000697 | 4-Acid Digestion | 222 | 0.0222 | 4-Acid Digestion | 0.81 | 8.1e-05 | 4-Acid Digestion | 0.79 | 7.9e-05 | 4-Acid Digestion | 1.01 | 0.000101 | Aqua Regia Digestion | 12.2 | 0.00122 | 4-Acid Digestion | 3190 | 0.319 | 4-Acid Digestion | 0.42 | 4.2e-05 | 4-Acid Digestion | 0.27 | 2.7e-05 | 4-Acid Digestion | 30.8 | 0.00308 | 4-Acid Digestion | 113 | 0.0113 | Peroxide Fusion ICP | 85 | 0.0085 | 4-Acid Digestion | 19.5 | 0.00195 | 4-Acid Digestion | 1.71 | 0.000171 | 4-Acid Digestion | 68 | 0.0068 | 4-Acid Digestion | 182 | 0.0182 | 4-Acid Digestion
OREAS0052c | Au-Cu ore | primary | quartz monzonite | porphyry copper-gold | no | Archived | C:/Users/Zeb/Documents/GitHub/OREAS-Catalogue-Info/oreas-catalogue-2024-05-24.csv | https://www.oreas.com/crm/OREAS-52c/ | [9 empty] | 0.346 | 3.46e-05 | Pb Fire Assay | [33 empty] | 3440 | 0.344 | 4-Acid Digestion | [54 empty] | 267 | 0.0267 | 4-Acid Digestion | [39 empty] | 4710 | 0.471 | 4-Acid Digestion
OREAS0052P | Au-Cu ore | primary | quartz monzonite | porphyry copper-gold | no | Archived | C:/Users/Zeb/Documents/GitHub/OREAS-Catalogue-Info/oreas-catalogue-2024-05-24.csv | https://www.oreas.com/crm/OREAS-52P/ | [9 empty] | 0.183 | 1.83e-05 | Pb Fire Assay | [33 empty] | 3870 | 0.387 | 4-Acid Digestion
OREAS0052Pb | Au-Cu ore | primary | quartz monzonite | porphyry copper-gold | no | Archived | C:/Users/Zeb/Documents/GitHub/OREAS-Catalogue-Info/oreas-catalogue-2024-05-24.csv | https://www.oreas.com/crm/OREAS-52Pb/ | [9 empty] | 0.307 | 3.07e-05 | Pb Fire Assay | [33 empty] | 3338 | 0.3338 | 4-Acid Digestion
OREAS0053P | Au-Cu ore | primary | quartz monzonite | porphyry copper-gold | no | Archived | C:/Users/Zeb/Documents/GitHub/OREAS-Catalogue-Info/oreas-catalogue-2024-05-24.csv | https://www.oreas.com/crm/OREAS-53P/ | [9 empty] | 0.38 | 3.8e-05 | Pb Fire Assay | [33 empty] | 4130 | 0.413 | 4-Acid Digestion
OREAS0053Pb | Au-Cu ore | primary | quartz monzonite | porphyry copper-gold | no | Archived | C:/Users/Zeb/Documents/GitHub/OREAS-Catalogue-Info/oreas-catalogue-2024-05-24.csv | https://www.oreas.com/crm/OREAS-53Pb/ | [9 empty] | 0.623 | 6.23e-05 | Pb Fire Assay | [33 empty] | 5460 | 0.546 | 4-Acid Digestion
OREAS0054Pa | Au-Cu ore | primary | quartz monzonite | porphyry copper-gold | no | Archived | C:/Users/Zeb/Documents/GitHub/OREAS-Catalogue-Info/oreas-catalogue-2024-05-24.csv | https://www.oreas.com/crm/OREAS-54Pa/ | [9 empty] | 2.9 | 0.00029 | Pb Fire Assay | [33 empty] | 15500 | 1.55 | 4-Acid Digestion
OREAS0550 | Cu ore, Cu-Co ore | oxide | dolomitic shale | structurally-controlled sediment-hosted | yes | Current | C:/Users/Zeb/Documents/GitHub/OREAS-Catalogue-Info/oreas-catalogue-2024-05-24.csv | https://www.oreas.com/crm/OREAS-550/ | 0.086 | 8.6e-06 | Aqua Regia Digestion | 28400 | 2.84 | 4-Acid Digestion | 5.82 | 0.000582 | 4-Acid Digestion |  |  |  | 229 | 0.0229 | Peroxide Fusion ICP | 352 | 0.0352 | 4-Acid Digestion | 1.31 | 0.000131 | 4-Acid Digestion | 1.4 | 0.00014 | 4-Acid Digestion | 69100 | 6.91 | 4-Acid Digestion | 0.13 | 1.3e-05 | 4-Acid Digestion | 36.6 | 0.00366 | 4-Acid Digestion |  |  |  | 1480 | 0.148 | 4-Acid Digestion | 23.1 | 0.00231 | 4-Acid Digestion | 0.58 | 5.8e-05 | 4-Acid Digestion | 2770 | 0.277 | 4-Acid Digestion | 3.3 | 0.00033 | 4-Acid Digestion | 1.76 | 0.000176 | 4-Acid Digestion | 0.84 | 8.4e-05 | 4-Acid Digestion | 12800 | 1.28 | 4-Acid Digestion | 7.65 | 0.000765 | 4-Acid Digestion | 4.02 | 0.000402 | 4-Acid Digestion |  |  |  | 2.19 | 0.000219 | 4-Acid Digestion | 0.022 | 2.2e-06 | Aqua Regia Digestion | 0.62 | 6.2e-05 | 4-Acid Digestion | 0.18 | 1.8e-05 | 4-Acid Digestion |  |  |  | 6140 | 0.614 | 4-Acid Digestion | 19.2 | 0.00192 | 4-Acid Digestion | 105 | 0.0105 | 4-Acid Digestion | 0.23 | 2.3e-05 | 4-Acid Digestion | 64300 | 6.43 | 4-Acid Digestion | 1190 | 0.119 | 4-Acid Digestion | 2.25 | 0.000225 | 4-Acid Digestion | 400 | 0.04 | 4-Acid Digestion | 5.98 | 0.000598 | 4-Acid Digestion | 18.5 | 0.00185 | 4-Acid Digestion | 15.4 | 0.00154 | Aqua Regia Digestion | 360 | 0.036 | 4-Acid Digestion | 13.7 | 0.00137 | 4-Acid Digestion |  |  |  | 4.61 | 0.000461 | 4-Acid Digestion |  |  |  | 22.9 | 0.00229 | Peroxide Fusion ICP | 0.008 | 8e-07 | 4-Acid Digestion | [6 empty] | 2330 | 0.233 | 4-Acid Digestion | 0.32 | 3.2e-05 | 4-Acid Digestion | 6.27 | 0.000627 | 4-Acid Digestion | 1.11 | 0.000111 | Aqua Regia Digestion | 246758.895 | 24.6758895 | Borate Fusion XRF | 4.37 | 0.000437 | Peroxide Fusion ICP | 1.18 | 0.000118 | 4-Acid Digestion | 56 | 0.0056 | 4-Acid Digestion |  |  |  | 0.62 | 6.2e-05 | 4-Acid Digestion | 0.035 | 3.5e-06 | Aqua Regia Digestion | 5.15 | 0.000515 | 4-Acid Digestion | 1881.937 | 0.1881937 | Borate Fusion XRF | 0.094 | 9.4e-06 | 4-Acid Digestion | 0.25 | 2.5e-05 | 4-Acid Digestion | 24.7 | 0.00247 | 4-Acid Digestion | 56 | 0.0056 | Peroxide Fusion ICP | 0.78 | 7.8e-05 | 4-Acid Digestion | 16.5 | 0.00165 | 4-Acid Digestion | 1.62 | 0.000162 | 4-Acid Digestion | 41.9 | 0.00419 | 4-Acid Digestion | 76 | 0.0076 | 4-Acid Digestion
OREAS0551 | Cu ore, Cu-Co ore | oxide | dolomitic shale | structurally-controlled sediment-hosted | yes | Current | C:/Users/Zeb/Documents/GitHub/OREAS-Catalogue-Info/oreas-catalogue-2024-05-24.csv | https://www.oreas.com/crm/OREAS-551/ | 0.086 | 8.6e-06 | Aqua Regia Digestion | 23600 | 2.36 | 4-Acid Digestion | 6.5 | 0.00065 | 4-Acid Digestion | 0.005 | 5e-07 | Aqua Regia Digestion | 198 | 0.0198 | Peroxide Fusion ICP | 437 | 0.0437 | 4-Acid Digestion | 1.21 | 0.000121 | 4-Acid Digestion | 1.51 | 0.000151 | 4-Acid Digestion | 58100 | 5.81 | 4-Acid Digestion | 0.12 | 1.2e-05 | 4-Acid Digestion | 29.5 | 0.00295 | 4-Acid Digestion |  |  |  | 3050 | 0.305 | 4-Acid Digestion | 20.3 | 0.00203 | 4-Acid Digestion | 0.63 | 6.3e-05 | 4-Acid Digestion | 5650 | 0.565 | 4-Acid Digestion | 2.8 | 0.00028 | 4-Acid Digestion | 1.49 | 0.000149 | 4-Acid Digestion | 0.68 | 6.8e-05 | 4-Acid Digestion | 10500 | 1.05 | 4-Acid Digestion | 6.06 | 0.000606 | 4-Acid Digestion | 3.43 | 0.000343 | 4-Acid Digestion | 0.05 | 5e-06 | Aqua Regia Digestion | 1.58 | 0.000158 | 4-Acid Digestion | 0.027 | 2.7e-06 | Aqua Regia Digestion | 0.52 | 5.2e-05 | 4-Acid Digestion | 0.16 | 1.6e-05 | 4-Acid Digestion |  |  |  | 6890 | 0.689 | 4-Acid Digestion | 16.4 | 0.00164 | 4-Acid Digestion | 79 | 0.0079 | 4-Acid Digestion | 0.19 | 1.9e-05 | 4-Acid Digestion | 49000 | 4.9 | 4-Acid Digestion | 1410 | 0.141 | 4-Acid Digestion | 2.41 | 0.000241 | 4-Acid Digestion | 240 | 0.024 | 4-Acid Digestion | 4 | 0.0004 | 4-Acid Digestion | 15 | 0.0015 | 4-Acid Digestion | 16.7 | 0.00167 | Aqua Regia Digestion | 350 | 0.035 | 4-Acid Digestion | 7.72 | 0.000772 | 4-Acid Digestion |  |  |  | 3.71 | 0.000371 | 4-Acid Digestion |  |  |  | 25.8 | 0.00258 | Peroxide Fusion ICP | 0.005 | 5e-07 | 4-Acid Digestion | [6 empty] | 1720 | 0.172 | 4-Acid Digestion | 0.29 | 2.9e-05 | 4-Acid Digestion | 5.13 | 0.000513 | 4-Acid Digestion | 1.02 | 0.000102 | Aqua Regia Digestion | 283218.818 | 28.3218818 | Borate Fusion XRF | 3.66 | 0.000366 | Peroxide Fusion ICP | 0.97 | 9.7e-05 | 4-Acid Digestion | 62 | 0.0062 | 4-Acid Digestion | 0.28 | 2.8e-05 | 4-Acid Digestion | 0.51 | 5.1e-05 | 4-Acid Digestion |  |  |  | 4.01 | 0.000401 | 4-Acid Digestion | 880 | 0.088 | 4-Acid Digestion | 0.089 | 8.9e-06 | 4-Acid Digestion | 0.2 | 2e-05 | 4-Acid Digestion | 8.81 | 0.000881 | 4-Acid Digestion | 54 | 0.0054 | Peroxide Fusion ICP | 0.82 | 8.2e-05 | 4-Acid Digestion | 14 | 0.0014 | 4-Acid Digestion | 1.35 | 0.000135 | 4-Acid Digestion | 31.3 | 0.00313 | 4-Acid Digestion | 56 | 0.0056 | 4-Acid Digestion
OREAS0552 | Cu ore, Cu-Co ore | primary | dolomitic shale | structurally-controlled sediment-hosted | yes | Current | C:/Users/Zeb/Documents/GitHub/OREAS-Catalogue-Info/oreas-catalogue-2024-05-24.csv | https://www.oreas.com/crm/OREAS-552/ | 0.227 | 2.27e-05 | Aqua Regia Digestion | 19400 | 1.94 | 4-Acid Digestion | 5.11 | 0.000511 | 4-Acid Digestion |  |  |  | 222 | 0.0222 | Peroxide Fusion ICP | 218 | 0.0218 | 4-Acid Digestion | 1.04 | 0.000104 | 4-Acid Digestion | 4.91 | 0.000491 | 4-Acid Digestion | 94600 | 9.46 | 4-Acid Digestion | 0.11 | 1.1e-05 | 4-Acid Digestion | 35.8 | 0.00358 | 4-Acid Digestion |  |  |  | 4060 | 0.406 | 4-Acid Digestion | 18.5 | 0.00185 | 4-Acid Digestion | 0.49 | 4.9e-05 | 4-Acid Digestion | 30900 | 3.09 | 4-Acid Digestion | 2.01 | 0.000201 | 4-Acid Digestion | 1.11 | 0.000111 | 4-Acid Digestion | 0.43 | 4.3e-05 | 4-Acid Digestion | 7610 | 0.761 | 4-Acid Digestion | 5.08 | 0.000508 | 4-Acid Digestion | 2.41 | 0.000241 | 4-Acid Digestion | 0.1 | 1e-05 | Aqua Regia Digestion | 1.47 | 0.000147 | 4-Acid Digestion | 0.026 | 2.6e-06 | Aqua Regia Digestion | 0.38 | 3.8e-05 | 4-Acid Digestion | 0.18 | 1.8e-05 | 4-Acid Digestion |  |  |  | 5830 | 0.583 | 4-Acid Digestion | 19.1 | 0.00191 | 4-Acid Digestion | 53 | 0.0053 | 4-Acid Digestion | 0.15 | 1.5e-05 | 4-Acid Digestion | 70500 | 7.05 | 4-Acid Digestion | 820 | 0.082 | 4-Acid Digestion | 3.08 | 0.000308 | 4-Acid Digestion | 280 | 0.028 | 4-Acid Digestion | 4.28 | 0.000428 | 4-Acid Digestion | 15 | 0.0015 | 4-Acid Digestion | 14.1 | 0.00141 | Peroxide Fusion ICP | 350 | 0.035 | 4-Acid Digestion | 8.73 | 0.000873 | 4-Acid Digestion |  |  |  | 3.85 | 0.000385 | 4-Acid Digestion |  |  |  | 20 | 0.002 | Peroxide Fusion ICP | 0.055 | 5.5e-06 | 4-Acid Digestion | [6 empty] | 13200 | 1.32 | 4-Acid Digestion | 0.25 | 2.5e-05 | 4-Acid Digestion | 4.54 | 0.000454 | 4-Acid Digestion | 6.71 | 0.000671 | 4-Acid Digestion | 193377.827 | 19.3377827 | Borate Fusion XRF | 3.15 | 0.000315 | Peroxide Fusion ICP | 0.73 | 7.3e-05 | 4-Acid Digestion | 73 | 0.0073 | 4-Acid Digestion | 0.27 | 2.7e-05 | 4-Acid Digestion | 0.37 | 3.7e-05 | 4-Acid Digestion |  |  |  | 3.47 | 0.000347 | 4-Acid Digestion | 1432.43 | 0.143243 | Borate Fusion XRF | 0.18 | 1.8e-05 | 4-Acid Digestion | 0.17 | 1.7e-05 | 4-Acid Digestion | 18.9 | 0.00189 | 4-Acid Digestion | 59 | 0.0059 | Peroxide Fusion ICP | 0.45 | 4.5e-05 | 4-Acid Digestion | 10.3 | 0.00103 | 4-Acid Digestion | 1.01 | 0.000101 | 4-Acid Digestion | 27 | 0.0027 | 4-Acid Digestion | 54 | 0.0054 | 4-Acid Digestion
OREAS0552b | Cu ore, Cu-Co ore | primary | dolomitic shale | structurally-controlled sediment-hosted | yes | Current | C:/Users/Zeb/Documents/GitHub/OREAS-Catalogue-Info/oreas-catalogue-2024-05-24.csv | https://www.oreas.com/crm/OREAS-552b/ | 0.401 | 4.01e-05 | Aqua Regia Digestion | 63400 | 6.34 | 4-Acid Digestion | 55 | 0.0055 | 4-Acid Digestion | 0.02 | 2e-06 | Aqua Regia Digestion | 224 | 0.0224 | Peroxide Fusion ICP | 363 | 0.0363 | 4-Acid Digestion | 4.17 | 0.000417 | 4-Acid Digestion | 3.18 | 0.000318 | 4-Acid Digestion | 3860 | 0.386 | 4-Acid Digestion | 0.38 | 3.8e-05 | 4-Acid Digestion | 158 | 0.0158 | 4-Acid Digestion |  |  |  | 3950 | 0.395 | 4-Acid Digestion | 85 | 0.0085 | 4-Acid Digestion | 1.91 | 0.000191 | 4-Acid Digestion | 27800 | 2.78 | 4-Acid Digestion | 4.66 | 0.000466 | 4-Acid Digestion | 2.82 | 0.000282 | 4-Acid Digestion | 0.86 | 8.6e-05 | 4-Acid Digestion | 29500 | 2.95 | 4-Acid Digestion | 26.2 | 0.00262 | 4-Acid Digestion | 5.41 | 0.000541 | 4-Acid Digestion | 0.18 | 1.8e-05 | 4-Acid Digestion | 4.98 | 0.000498 | 4-Acid Digestion | 0.073 | 7.3e-06 | Aqua Regia Digestion | 0.9 | 9e-05 | 4-Acid Digestion | 1.66 | 0.000166 | 4-Acid Digestion |  |  |  | 22500 | 2.25 | 4-Acid Digestion | 79 | 0.0079 | 4-Acid Digestion | 78 | 0.0078 | 4-Acid Digestion | 0.43 | 4.3e-05 | 4-Acid Digestion | 37200 | 3.72 | 4-Acid Digestion | 360 | 0.036 | 4-Acid Digestion | 11.4 | 0.00114 | 4-Acid Digestion | 520 | 0.052 | 4-Acid Digestion | 16.9 | 0.00169 | 4-Acid Digestion | 67 | 0.0067 | 4-Acid Digestion | 148 | 0.0148 | Borate Fusion XRF | 520 | 0.052 | 4-Acid Digestion | 13.3 | 0.00133 | 4-Acid Digestion |  |  |  | 17.8 | 0.00178 | 4-Acid Digestion |  |  |  | 86 | 0.0086 | Peroxide Fusion ICP | 0.025 | 2.5e-06 | 4-Acid Digestion | [6 empty] | 21500 | 2.15 | 4-Acid Digestion | 2.96 | 0.000296 | 4-Acid Digestion | 12.2 | 0.00122 | 4-Acid Digestion | 5.59 | 0.000559 | 4-Acid Digestion | 266250.931 | 26.6250931 | Borate Fusion XRF | 8.98 | 0.000898 | Peroxide Fusion ICP | 2.6 | 0.00026 | 4-Acid Digestion | 75 | 0.0075 | 4-Acid Digestion | 1.17 | 0.000117 | 4-Acid Digestion | 0.83 | 8.3e-05 | 4-Acid Digestion | 0.05 | 5e-06 | Aqua Regia Digestion | 14.8 | 0.00148 | 4-Acid Digestion | 2880 | 0.288 | 4-Acid Digestion | 0.62 | 6.2e-05 | 4-Acid Digestion | 0.42 | 4.2e-05 | 4-Acid Digestion | 11.5 | 0.00115 | 4-Acid Digestion | 282.884 | 0.0282884 | Borate Fusion XRF | 4.5 | 0.00045 | 4-Acid Digestion | 23.5 | 0.00235 | 4-Acid Digestion | 2.81 | 0.000281 | 4-Acid Digestion | 26.9 | 0.00269 | 4-Acid Digestion | 173 | 0.0173 | 4-Acid Digestion
OREAS0553 | Cu ore, Cu-Co ore | oxide | dolomitic shale | structurally-controlled sediment-hosted | yes | Current | C:/Users/Zeb/Documents/GitHub/OREAS-Catalogue-Info/oreas-catalogue-2024-05-24.csv | https://www.oreas.com/crm/OREAS-553/ | 0.093 | 9.3e-06 | Aqua Regia Digestion | 29300 | 2.93 | 4-Acid Digestion | 7.41 | 0.000741 | 4-Acid Digestion |  |  |  | 309 | 0.0309 | Peroxide Fusion ICP | 319 | 0.0319 | 4-Acid Digestion | 1.48 | 0.000148 | 4-Acid Digestion | 2.39 | 0.000239 | 4-Acid Digestion | 55700 | 5.57 | 4-Acid Digestion | 0.19 | 1.9e-05 | 4-Acid Digestion | 45.5 | 0.00455 | 4-Acid Digestion |  |  |  | 6100 | 0.61 | 4-Acid Digestion | 24.6 | 0.00246 | 4-Acid Digestion | 0.69 | 6.9e-05 | 4-Acid Digestion | 5820 | 0.582 | 4-Acid Digestion | 3.38 | 0.000338 | 4-Acid Digestion | 1.86 | 0.000186 | 4-Acid Digestion | 0.82 | 8.2e-05 | 4-Acid Digestion | 12400 | 1.24 | 4-Acid Digestion | 8.01 | 0.000801 | 4-Acid Digestion | 4.11 | 0.000411 | 4-Acid Digestion | 0.1 | 1e-05 | Aqua Regia Digestion | 2.29 | 0.000229 | 4-Acid Digestion | 0.036 | 3.6e-06 | Aqua Regia Digestion | 0.66 | 6.6e-05 | 4-Acid Digestion | 0.21 | 2.1e-05 | 4-Acid Digestion |  |  |  | 6950 | 0.695 | 4-Acid Digestion | 24.9 | 0.00249 | 4-Acid Digestion | 99 | 0.0099 | 4-Acid Digestion | 0.25 | 2.5e-05 | 4-Acid Digestion | 55100 | 5.51 | 4-Acid Digestion | 1560 | 0.156 | 4-Acid Digestion | 2.56 | 0.000256 | 4-Acid Digestion | 400 | 0.04 | 4-Acid Digestion | 6.17 | 0.000617 | 4-Acid Digestion | 21.1 | 0.00211 | 4-Acid Digestion | 23.4 | 0.00234 | Aqua Regia Digestion | 450 | 0.045 | 4-Acid Digestion | 12.8 | 0.00128 | 4-Acid Digestion |  |  |  | 5.3 | 0.00053 | 4-Acid Digestion |  |  |  | 25.9 | 0.00259 | Peroxide Fusion ICP | 0.009 | 9e-07 | 4-Acid Digestion | [6 empty] | 2940 | 0.294 | 4-Acid Digestion | 0.41 | 4.1e-05 | 4-Acid Digestion | 6.8 | 0.00068 | 4-Acid Digestion | 1.4 | 0.00014 | Aqua Regia Digestion | 268868.566 | 26.8868566 | Borate Fusion XRF | 4.41 | 0.000441 | Peroxide Fusion ICP | 1.2 | 0.00012 | 4-Acid Digestion | 56 | 0.0056 | 4-Acid Digestion | 0.45 | 4.5e-05 | 4-Acid Digestion | 0.6 | 6e-05 | 4-Acid Digestion |  |  |  | 5.46 | 0.000546 | 4-Acid Digestion | 2079.72 | 0.207972 | Borate Fusion XRF | 0.12 | 1.2e-05 | 4-Acid Digestion | 0.26 | 2.6e-05 | 4-Acid Digestion | 25.5 | 0.00255 | 4-Acid Digestion | 73 | 0.0073 | Peroxide Fusion ICP | 0.87 | 8.7e-05 | 4-Acid Digestion | 17.6 | 0.00176 | 4-Acid Digestion | 1.68 | 0.000168 | 4-Acid Digestion | 47.8 | 0.00478 | 4-Acid Digestion | 80 | 0.008 | 4-Acid Digestion
OREAS0554 | Cu ore, Cu-Co ore | primary | dolomitic shale | structurally-controlled sediment-hosted | yes | Current | C:/Users/Zeb/Documents/GitHub/OREAS-Catalogue-Info/oreas-catalogue-2024-05-24.csv | https://www.oreas.com/crm/OREAS-554/ | 0.178 | 1.78e-05 | Aqua Regia Digestion | 43200 | 4.32 | 4-Acid Digestion | 66 | 0.0066 | 4-Acid Digestion |  |  |  | 178 | 0.0178 | Peroxide Fusion ICP | 1274 | 0.1274 | 4-Acid Digestion | 1.84 | 0.000184 | 4-Acid Digestion | 2.74 | 0.000274 | 4-Acid Digestion | 39600 | 3.96 | 4-Acid Digestion | 0.21 | 2.1e-05 | 4-Acid Digestion | 64 | 0.0064 | 4-Acid Digestion |  |  |  | 8150 | 0.815 | 4-Acid Digestion | 49.5 | 0.00495 | 4-Acid Digestion | 2.42 | 0.000242 | 4-Acid Digestion | 15900 | 1.59 | 4-Acid Digestion | 2.71 | 0.000271 | 4-Acid Digestion | 1.43 | 0.000143 | 4-Acid Digestion | 0.82 | 8.2e-05 | 4-Acid Digestion | 18000 | 1.8 | 4-Acid Digestion | 12.5 | 0.00125 | 4-Acid Digestion | 3.78 | 0.000378 | 4-Acid Digestion | 0.095 | 9.5e-06 | 4-Acid Digestion | 1.88 | 0.000188 | 4-Acid Digestion | 0.019 | 1.9e-06 | Aqua Regia Digestion | 0.52 | 5.2e-05 | 4-Acid Digestion | 0.1 | 1e-05 | 4-Acid Digestion |  |  |  | 17100 | 1.71 | 4-Acid Digestion | 30.6 | 0.00306 | 4-Acid Digestion | 33.9 | 0.00339 | 4-Acid Digestion | 0.21 | 2.1e-05 | 4-Acid Digestion | 31400 | 3.14 | 4-Acid Digestion | 1080 | 0.108 | 4-Acid Digestion | 3.54 | 0.000354 | 4-Acid Digestion | 600 | 0.06 | 4-Acid Digestion | 5.08 | 0.000508 | 4-Acid Digestion | 25.3 | 0.00253 | 4-Acid Digestion | 33.7 | 0.00337 | Peroxide Fusion ICP | 310 | 0.031 | 4-Acid Digestion | 16.6 | 0.00166 | 4-Acid Digestion |  |  |  | 6.86 | 0.000686 | 4-Acid Digestion |  |  |  | 89 | 0.0089 | Peroxide Fusion ICP | 0.044 | 4.4e-06 | 4-Acid Digestion | [6 empty] | 7780 | 0.778 | 4-Acid Digestion | 2.22 | 0.000222 | 4-Acid Digestion | 8.1 | 0.00081 | 4-Acid Digestion | 5.29 | 0.000529 | 4-Acid Digestion | 281676.283 | 28.1676283 | Borate Fusion XRF | 4.93 | 0.000493 | Peroxide Fusion ICP | 2.22 | 0.000222 | 4-Acid Digestion | 67 | 0.0067 | 4-Acid Digestion | 0.35 | 3.5e-05 | 4-Acid Digestion | 0.52 | 5.2e-05 | 4-Acid Digestion | 0.048 | 4.8e-06 | Aqua Regia Digestion | 8.99 | 0.000899 | 4-Acid Digestion | 1610 | 0.161 | 4-Acid Digestion | 0.53 | 5.3e-05 | 4-Acid Digestion | 0.2 | 2e-05 | 4-Acid Digestion | 13.8 | 0.00138 | 4-Acid Digestion | 116 | 0.0116 | Peroxide Fusion ICP | 1.27 | 0.000127 | 4-Acid Digestion | 12.9 | 0.00129 | 4-Acid Digestion | 1.42 | 0.000142 | 4-Acid Digestion | 55 | 0.0055 | 4-Acid Digestion | 63 | 0.0063 | 4-Acid Digestion
OREAS0554b | Cu ore, Cu-Co ore | primary | dolomitic shale | structurally-controlled sediment-hosted | yes | Current | C:/Users/Zeb/Documents/GitHub/OREAS-Catalogue-Info/oreas-catalogue-2024-05-24.csv | https://www.oreas.com/crm/OREAS-554b/ | 0.088 | 8.8e-06 | Aqua Regia Digestion | 64700 | 6.47 | 4-Acid Digestion | 75 | 0.0075 | 4-Acid Digestion | 0.02 | 2e-06 | Aqua Regia Digestion | 209 | 0.0209 | Peroxide Fusion ICP | 586 | 0.0586 | 4-Acid Digestion | 4.17 | 0.000417 | 4-Acid Digestion | 1.29 | 0.000129 | 4-Acid Digestion | 1140 | 0.114 | 4-Acid Digestion | 0.38 | 3.8e-05 | 4-Acid Digestion | 134 | 0.0134 | 4-Acid Digestion |  |  |  | 7880 | 0.788 | 4-Acid Digestion | 93 | 0.0093 | 4-Acid Digestion | 2.44 | 0.000244 | 4-Acid Digestion | 37000 | 3.7 | 4-Acid Digestion | 4.48 | 0.000448 | 4-Acid Digestion | 2.69 | 0.000269 | 4-Acid Digestion | 0.97 | 9.7e-05 | 4-Acid Digestion | 36600 | 3.66 | 4-Acid Digestion | 26.5 | 0.00265 | 4-Acid Digestion | 5.08 | 0.000508 | 4-Acid Digestion | 0.18 | 1.8e-05 | 4-Acid Digestion | 4.75 | 0.000475 | 4-Acid Digestion | 0.054 | 5.4e-06 | Aqua Regia Digestion | 0.88 | 8.8e-05 | 4-Acid Digestion | 2.08 | 0.000208 | 4-Acid Digestion |  |  |  | 25700 | 2.57 | 4-Acid Digestion | 64 | 0.0064 | 4-Acid Digestion | 52 | 0.0052 | 4-Acid Digestion | 0.41 | 4.1e-05 | 4-Acid Digestion | 24600 | 2.46 | 4-Acid Digestion | 650 | 0.065 | 4-Acid Digestion | 14.7 | 0.00147 | 4-Acid Digestion | 630 | 0.063 | 4-Acid Digestion | 15 | 0.0015 | 4-Acid Digestion | 58 | 0.0058 | 4-Acid Digestion | 159 | 0.0159 | Borate Fusion XRF | 330 | 0.033 | 4-Acid Digestion | 15.9 | 0.00159 | 4-Acid Digestion |  |  |  | 15.5 | 0.00155 | 4-Acid Digestion |  |  |  | 107 | 0.0107 | Peroxide Fusion ICP | 0.024 | 2.4e-06 | 4-Acid Digestion | [6 empty] | 35700 | 3.57 | 4-Acid Digestion | 3.79 | 0.000379 | 4-Acid Digestion | 12.4 | 0.00124 | 4-Acid Digestion | 5.99 | 0.000599 | 4-Acid Digestion | 263072.373 | 26.3072373 | Borate Fusion XRF | 8.83 | 0.000883 | Peroxide Fusion ICP | 3.21 | 0.000321 | 4-Acid Digestion | 66 | 0.0066 | 4-Acid Digestion | 1.05 | 0.000105 | 4-Acid Digestion | 0.77 | 7.7e-05 | 4-Acid Digestion | 0.057 | 5.7e-06 | Aqua Regia Digestion | 15.4 | 0.00154 | 4-Acid Digestion | 2750 | 0.275 | 4-Acid Digestion | 0.98 | 9.8e-05 | 4-Acid Digestion | 0.39 | 3.9e-05 | 4-Acid Digestion | 8.26 | 0.000826 | 4-Acid Digestion | 312.573 | 0.0312573 | Borate Fusion XRF | 2.63 | 0.000263 | 4-Acid Digestion | 22.8 | 0.00228 | 4-Acid Digestion | 2.7 | 0.00027 | 4-Acid Digestion | 31.6 | 0.00316 | 4-Acid Digestion | 165 | 0.0165 | 4-Acid Digestion
OREAS0555 | Cu ore, Cu-Co ore | primary | dolomitic shale | structurally-controlled sediment-hosted | yes | Current | C:/Users/Zeb/Documents/GitHub/OREAS-Catalogue-Info/oreas-catalogue-2024-05-24.csv | https://www.oreas.com/crm/OREAS-555/ | 0.266 | 2.66e-05 | Aqua Regia Digestion | 40700 | 4.07 | 4-Acid Digestion | 36.1 | 0.00361 | 4-Acid Digestion |  |  |  | 279 | 0.0279 | Peroxide Fusion ICP | 623 | 0.0623 | 4-Acid Digestion | 1.96 | 0.000196 | 4-Acid Digestion | 4.25 | 0.000425 | 4-Acid Digestion | 31100 | 3.11 | 4-Acid Digestion | 0.14 | 1.4e-05 | 4-Acid Digestion | 56 | 0.0056 | 4-Acid Digestion |  |  |  | 11600 | 1.16 | 4-Acid Digestion | 43.9 | 0.00439 | 4-Acid Digestion | 1.61 | 0.000161 | 4-Acid Digestion | 22900 | 2.29 | 4-Acid Digestion | 3.25 | 0.000325 | 4-Acid Digestion | 1.84 | 0.000184 | 4-Acid Digestion | 0.7 | 7e-05 | 4-Acid Digestion | 11000 | 1.1 | 4-Acid Digestion | 11.5 | 0.00115 | 4-Acid Digestion | 3.86 | 0.000386 | 4-Acid Digestion | 0.085 | 8.5e-06 | 4-Acid Digestion | 2.59 | 0.000259 | 4-Acid Digestion | 0.03 | 3e-06 | Aqua Regia Digestion | 0.64 | 6.4e-05 | 4-Acid Digestion | 0.14 | 1.4e-05 | 4-Acid Digestion |  |  |  | 13100 | 1.31 | 4-Acid Digestion | 28.5 | 0.00285 | 4-Acid Digestion | 83 | 0.0083 | 4-Acid Digestion | 0.26 | 2.6e-05 | 4-Acid Digestion | 40700 | 4.07 | 4-Acid Digestion | 740 | 0.074 | 4-Acid Digestion | 3.14 | 0.000314 | 4-Acid Digestion | 440 | 0.044 | 4-Acid Digestion | 8.2 | 0.00082 | 4-Acid Digestion | 23.5 | 0.00235 | 4-Acid Digestion | 32.8 | 0.00328 | Peroxide Fusion ICP | 550 | 0.055 | 4-Acid Digestion | 12.9 | 0.00129 | 4-Acid Digestion |  |  |  | 6.27 | 0.000627 | 4-Acid Digestion |  |  |  | 58 | 0.0058 | Peroxide Fusion ICP | 0.03 | 3e-06 | 4-Acid Digestion | [6 empty] | 11200 | 1.12 | 4-Acid Digestion | 1.47 | 0.000147 | 4-Acid Digestion | 8.72 | 0.000872 | 4-Acid Digestion | 6.97 | 0.000697 | 4-Acid Digestion | 287519.22 | 28.751922 | Borate Fusion XRF | 4.44 | 0.000444 | Peroxide Fusion ICP | 1.65 | 0.000165 | 4-Acid Digestion | 54 | 0.0054 | 4-Acid Digestion | 0.6 | 6e-05 | 4-Acid Digestion | 0.57 | 5.7e-05 | 4-Acid Digestion | 0.033 | 3.3e-06 | Aqua Regia Digestion | 8.02 | 0.000802 | 4-Acid Digestion | 2625.122 | 0.2625122 | Borate Fusion XRF | 0.34 | 3.4e-05 | 4-Acid Digestion | 0.27 | 2.7e-05 | 4-Acid Digestion | 14.5 | 0.00145 | 4-Acid Digestion | 105 | 0.0105 | Peroxide Fusion ICP | 1.56 | 0.000156 | 4-Acid Digestion | 16.6 | 0.00166 | 4-Acid Digestion | 1.76 | 0.000176 | 4-Acid Digestion | 36.1 | 0.00361 | 4-Acid Digestion | 92 | 0.0092 | 4-Acid Digestion
OREAS0555b | Cu ore, Cu-Co ore | primary | dolomitic shale | structurally-controlled sediment-hosted | yes | Current | C:/Users/Zeb/Documents/GitHub/OREAS-Catalogue-Info/oreas-catalogue-2024-05-24.csv | https://www.oreas.com/crm/OREAS-555b/ | 0.076 | 7.6e-06 | Aqua Regia Digestion | 64000 | 6.4 | 4-Acid Digestion | 64 | 0.0064 | 4-Acid Digestion | 0.02 | 2e-06 | Aqua Regia Digestion | 232 | 0.0232 | Peroxide Fusion ICP | 254 | 0.0254 | 4-Acid Digestion | 4.76 | 0.000476 | 4-Acid Digestion | 1.48 | 0.000148 | 4-Acid Digestion | 1450 | 0.145 | 4-Acid Digestion | 0.46 | 4.6e-05 | 4-Acid Digestion | 148 | 0.0148 | 4-Acid Digestion |  |  |  | 11000 | 1.1 | 4-Acid Digestion | 93 | 0.0093 | 4-Acid Digestion | 2.03 | 0.000203 | 4-Acid Digestion | 45800 | 4.58 | 4-Acid Digestion | 4.68 | 0.000468 | 4-Acid Digestion | 2.76 | 0.000276 | 4-Acid Digestion | 0.91 | 9.1e-05 | 4-Acid Digestion | 38300 | 3.83 | 4-Acid Digestion | 28.4 | 0.00284 | 4-Acid Digestion | 5.18 | 0.000518 | 4-Acid Digestion | 0.2 | 2e-05 | 4-Acid Digestion | 5.37 | 0.000537 | 4-Acid Digestion | 0.06 | 6e-06 | Aqua Regia Digestion | 0.9 | 9e-05 | 4-Acid Digestion | 2.51 | 0.000251 | 4-Acid Digestion |  |  |  | 25400 | 2.54 | 4-Acid Digestion | 72 | 0.0072 | 4-Acid Digestion | 59 | 0.0059 | 4-Acid Digestion | 0.44 | 4.4e-05 | 4-Acid Digestion | 30700 | 3.07 | 4-Acid Digestion | 890 | 0.089 | 4-Acid Digestion | 17.1 | 0.00171 | 4-Acid Digestion | 520 | 0.052 | 4-Acid Digestion | 17.1 | 0.00171 | 4-Acid Digestion | 64 | 0.0064 | 4-Acid Digestion | 233 | 0.0233 | Borate Fusion XRF | 350 | 0.035 | 4-Acid Digestion | 13.6 | 0.00136 | 4-Acid Digestion |  |  |  | 16.9 | 0.00169 | 4-Acid Digestion |  |  |  | 96 | 0.0096 | Peroxide Fusion ICP | 0.03 | 3e-06 | 4-Acid Digestion | [6 empty] | 43900 | 4.39 | 4-Acid Digestion | 3.72 | 0.000372 | 4-Acid Digestion | 12.6 | 0.00126 | 4-Acid Digestion | 6.97 | 0.000697 | 4-Acid Digestion | 241991.058 | 24.1991058 | Borate Fusion XRF | 9.07 | 0.000907 | Peroxide Fusion ICP | 2.99 | 0.000299 | 4-Acid Digestion | 70 | 0.007 | 4-Acid Digestion | 1.19 | 0.000119 | 4-Acid Digestion | 0.81 | 8.1e-05 | 4-Acid Digestion | 0.054 | 5.4e-06 | Aqua Regia Digestion | 16 | 0.0016 | 4-Acid Digestion | 2740 | 0.274 | 4-Acid Digestion | 0.99 | 9.9e-05 | 4-Acid Digestion | 0.42 | 4.2e-05 | 4-Acid Digestion | 9.24 | 0.000924 | 4-Acid Digestion | 387.635 | 0.0387635 | Borate Fusion XRF | 2.78 | 0.000278 | 4-Acid Digestion | 24.4 | 0.00244 | 4-Acid Digestion | 2.88 | 0.000288 | 4-Acid Digestion | 29 | 0.0029 | 4-Acid Digestion | 188 | 0.0188 | 4-Acid Digestion
OREAS0556 | Cu ore, Cu-Co ore | primary | dolomitic shale | structurally-controlled sediment-hosted | yes | Archived | C:/Users/Zeb/Documents/GitHub/OREAS-Catalogue-Info/oreas-catalogue-2024-05-24.csv | https://www.oreas.com/crm/OREAS-556/ | 0.141 | 1.41e-05 | Aqua Regia Digestion | 49300 | 4.93 | 4-Acid Digestion | 28.5 | 0.00285 | 4-Acid Digestion |  |  |  | 475 | 0.0475 | Peroxide Fusion ICP | 496 | 0.0496 | 4-Acid Digestion | 2.78 | 0.000278 | 4-Acid Digestion | 4.39 | 0.000439 | 4-Acid Digestion | 27600 | 2.76 | 4-Acid Digestion | 0.25 | 2.5e-05 | 4-Acid Digestion | 77 | 0.0077 | 4-Acid Digestion |  |  |  | 21500 | 2.15 | 4-Acid Digestion | 55 | 0.0055 | 4-Acid Digestion | 2.01 | 0.000201 | 4-Acid Digestion | 22000 | 2.2 | 4-Acid Digestion | 3.86 | 0.000386 | 4-Acid Digestion | 2.33 | 0.000233 | 4-Acid Digestion | 0.76 | 7.6e-05 | 4-Acid Digestion | 8200 | 0.82 | 4-Acid Digestion | 13.2 | 0.00132 | 4-Acid Digestion | 4.23 | 0.000423 | 4-Acid Digestion | 0.098 | 9.8e-06 | 4-Acid Digestion | 3.43 | 0.000343 | 4-Acid Digestion | 0.048 | 4.8e-06 | Aqua Regia Digestion | 0.79 | 7.9e-05 | 4-Acid Digestion | 0.14 | 1.4e-05 | 4-Acid Digestion |  |  |  | 18300 | 1.83 | 4-Acid Digestion | 37.8 | 0.00378 | 4-Acid Digestion | 96 | 0.0096 | 4-Acid Digestion | 0.33 | 3.3e-05 | 4-Acid Digestion | 33500 | 3.35 | 4-Acid Digestion | 660 | 0.066 | 4-Acid Digestion | 2.24 | 0.000224 | 4-Acid Digestion | 530 | 0.053 | 4-Acid Digestion | 10.5 | 0.00105 | 4-Acid Digestion | 29.4 | 0.00294 | 4-Acid Digestion | 48.8 | 0.00488 | Peroxide Fusion ICP | 490 | 0.049 | 4-Acid Digestion | 15.2 | 0.00152 | 4-Acid Digestion |  |  |  | 7.59 | 0.000759 | 4-Acid Digestion |  |  |  | 71 | 0.0071 | Peroxide Fusion ICP | 0.041 | 4.1e-06 | 4-Acid Digestion | [6 empty] | 17000 | 1.7 | 4-Acid Digestion | 1.49 | 0.000149 | 4-Acid Digestion | 10.5 | 0.00105 | 4-Acid Digestion | 3.74 | 0.000374 | 4-Acid Digestion | 284293.919 | 28.4293919 | Borate Fusion XRF | 5.12 | 0.000512 | Peroxide Fusion ICP | 1.71 | 0.000171 | 4-Acid Digestion | 46.9 | 0.00469 | 4-Acid Digestion | 0.75 | 7.5e-05 | 4-Acid Digestion | 0.66 | 6.6e-05 | 4-Acid Digestion |  |  |  | 9.52 | 0.000952 | 4-Acid Digestion | 2380 | 0.238 | 4-Acid Digestion | 0.38 | 3.8e-05 | 4-Acid Digestion | 0.34 | 3.4e-05 | 4-Acid Digestion | 18.8 | 0.00188 | 4-Acid Digestion | 123 | 0.0123 | Peroxide Fusion ICP | 1.26 | 0.000126 | 4-Acid Digestion | 21.4 | 0.00214 | 4-Acid Digestion | 2.23 | 0.000223 | 4-Acid Digestion | 35.9 | 0.00359 | 4-Acid Digestion | 122 | 0.0122 | 4-Acid Digestion
OREAS0556b | Cu ore, Cu-Co ore | primary | dolomitic shale | structurally-controlled sediment-hosted | yes | Current | C:/Users/Zeb/Documents/GitHub/OREAS-Catalogue-Info/oreas-catalogue-2024-05-24.csv | https://www.oreas.com/crm/OREAS-556b/ | 0.12 | 1.2e-05 | Aqua Regia Digestion | 56700 | 5.67 | 4-Acid Digestion | 98 | 0.0098 | 4-Acid Digestion | 0.02 | 2e-06 | Aqua Regia Digestion | 199 | 0.0199 | Peroxide Fusion ICP | 190 | 0.019 | 4-Acid Digestion | 4.52 | 0.000452 | 4-Acid Digestion | 2.89 | 0.000289 | 4-Acid Digestion | 1410 | 0.141 | 4-Acid Digestion | 0.51 | 5.1e-05 | 4-Acid Digestion | 143 | 0.0143 | 4-Acid Digestion |  |  |  | 19900 | 1.99 | 4-Acid Digestion | 89 | 0.0089 | 4-Acid Digestion | 1.75 | 0.000175 | 4-Acid Digestion | 86400 | 8.64 | 4-Acid Digestion | 4.54 | 0.000454 | 4-Acid Digestion | 2.7 | 0.00027 | 4-Acid Digestion | 0.89 | 8.9e-05 | 4-Acid Digestion | 67100 | 6.71 | 4-Acid Digestion | 28.1 | 0.00281 | 4-Acid Digestion | 4.92 | 0.000492 | 4-Acid Digestion | 0.23 | 2.3e-05 | 4-Acid Digestion | 4.94 | 0.000494 | 4-Acid Digestion | 0.11 | 1.1e-05 | Aqua Regia Digestion | 0.89 | 8.9e-05 | 4-Acid Digestion | 3.56 | 0.000356 | 4-Acid Digestion |  |  |  | 22500 | 2.25 | 4-Acid Digestion | 70 | 0.007 | 4-Acid Digestion | 52 | 0.0052 | 4-Acid Digestion | 0.41 | 4.1e-05 | 4-Acid Digestion | 24300 | 2.43 | 4-Acid Digestion | 1170 | 0.117 | 4-Acid Digestion | 18.4 | 0.00184 | 4-Acid Digestion | 490 | 0.049 | 4-Acid Digestion | 14 | 0.0014 | 4-Acid Digestion | 63 | 0.0063 | 4-Acid Digestion | 344 | 0.0344 | Borate Fusion XRF | 330 | 0.033 | 4-Acid Digestion | 17.3 | 0.00173 | 4-Acid Digestion |  |  |  | 16.5 | 0.00165 | 4-Acid Digestion |  |  |  | 82 | 0.0082 | Peroxide Fusion ICP | 0.033 | 3.3e-06 | 4-Acid Digestion | [6 empty] | 85500 | 8.55 | 4-Acid Digestion | 5.29 | 0.000529 | 4-Acid Digestion | 11 | 0.0011 | 4-Acid Digestion | 11.2 | 0.00112 | 4-Acid Digestion | 199921.916 | 19.9921916 | Borate Fusion XRF | 8.88 | 0.000888 | Peroxide Fusion ICP | 3.7 | 0.00037 | 4-Acid Digestion | 68 | 0.0068 | 4-Acid Digestion | 1.04 | 0.000104 | 4-Acid Digestion | 0.78 | 7.8e-05 | 4-Acid Digestion | 0.075 | 7.5e-06 | Aqua Regia Digestion | 15.4 | 0.00154 | 4-Acid Digestion | 2350 | 0.235 | 4-Acid Digestion | 1.06 | 0.000106 | 4-Acid Digestion | 0.39 | 3.9e-05 | 4-Acid Digestion | 8.8 | 0.00088 | 4-Acid Digestion | 359.066 | 0.0359066 | Borate Fusion XRF | 2.3 | 0.00023 | 4-Acid Digestion | 23.5 | 0.00235 | 4-Acid Digestion | 2.72 | 0.000272 | 4-Acid Digestion | 38.8 | 0.00388 | 4-Acid Digestion | 171 | 0.0171 | 4-Acid Digestion
OREAS0055P | Au-Cu ore | primary | quartz monzonite | porphyry copper-gold | no | Archived | C:/Users/Zeb/Documents/GitHub/OREAS-Catalogue-Info/oreas-catalogue-2024-05-24.csv | https://www.oreas.com/crm/OREAS-55P/ | [9 empty] | 0.927 | 9.27e-05 | Pb Fire Assay | [33 empty] | 1397 | 0.1397 | Aqua Regia Digestion | [96 empty] | 28900 | 2.89 | Aqua Regia Digestion
OREAS0056P | Au-Cu ore | primary | quartz monzonite | porphyry copper-gold | no | Archived | C:/Users/Zeb/Documents/GitHub/OREAS-Catalogue-Info/oreas-catalogue-2024-05-24.csv | https://www.oreas.com/crm/OREAS-56P/ | [9 empty] | 0.746 | 7.46e-05 | Pb Fire Assay | [33 empty] | 1064 | 0.1064 | Aqua Regia Digestion | [96 empty] | 18200 | 1.82 | Aqua Regia Digestion
OREAS0058P | Au <1 ppm, Au-Cu ore, Cu ore | primary | quartz monzonite | porphyry copper-gold | no | Archived | C:/Users/Zeb/Documents/GitHub/OREAS-Catalogue-Info/oreas-catalogue-2024-05-24.csv | https://www.oreas.com/crm/OREAS-58P/ | [9 empty] | 0.523 | 5.23e-05 | Pb Fire Assay | [33 empty] | 5110 | 0.511 | Aqua Regia Digestion | [96 empty] | 6220 | 0.622 | Aqua Regia Digestion
OREAS0059a | Au <1 ppm, Au-Cu ore, Cu ore | primary | felsic volcanic breccia | IOCG | no | Archived | C:/Users/Zeb/Documents/GitHub/OREAS-Catalogue-Info/oreas-catalogue-2024-05-24.csv | https://www.oreas.com/crm/OREAS-59a/ | [6 empty] | 666 | 0.0666 | Aqua Regia Digestion | 0.191 | 1.91e-05 | Pb Fire Assay | [33 empty] | 3439 | 0.3439 | Aqua Regia Digestion | [9 empty] | 179000 | 17.9 | Aqua Regia Digestion | [42 empty] | 80 | 0.008 | Aqua Regia Digestion | [9 empty] | 46 | 0.0046 | Aqua Regia Digestion
OREAS0059b | Au <1 ppm, Au-Cu ore, Cu ore | primary | felsic volcanic breccia | IOCG | no | Archived | C:/Users/Zeb/Documents/GitHub/OREAS-Catalogue-Info/oreas-catalogue-2024-05-24.csv | https://www.oreas.com/crm/OREAS-59b/ | [6 empty] | 701 | 0.0701 | Aqua Regia Digestion | 0.303 | 3.03e-05 | Pb Fire Assay | [33 empty] | 5765 | 0.5765 | Aqua Regia Digestion | [9 empty] | 200000 | 20 | Aqua Regia Digestion | [42 empty] | 123 | 0.0123 | Aqua Regia Digestion | [9 empty] | 45 | 0.0045 | Aqua Regia Digestion | [27 empty] | 41100 | 4.11 | Aqua Regia Digestion
OREAS0059c | Au <1 ppm, Au-Cu ore, Cu ore | primary | felsic volcanic breccia | IOCG | no | Archived | C:/Users/Zeb/Documents/GitHub/OREAS-Catalogue-Info/oreas-catalogue-2024-05-24.csv | https://www.oreas.com/crm/OREAS-59c/ | [6 empty] | 574 | 0.0574 | Aqua Regia Digestion | 0.595 | 5.95e-05 | Pb Fire Assay | [33 empty] | 10200 | 1.02 | Aqua Regia Digestion | [9 empty] | 196000 | 19.6 | Aqua Regia Digestion | [42 empty] | 181 | 0.0181 | Aqua Regia Digestion | [9 empty] | 53 | 0.0053 | Aqua Regia Digestion | [27 empty] | 39100 | 3.91 | Aqua Regia Digestion
OREAS0059d | Au <1 ppm, Au-Cu ore, Cu ore | primary | felsic volcanic breccia | IOCG | no | Archived | C:/Users/Zeb/Documents/GitHub/OREAS-Catalogue-Info/oreas-catalogue-2024-05-24.csv | https://www.oreas.com/crm/OREAS-59d/ | [6 empty] | 820 | 0.082 | Aqua Regia Digestion | 0.801 | 8.01e-05 | Pb Fire Assay | [33 empty] | 14700 | 1.47 | Aqua Regia Digestion | [9 empty] | 268000 | 26.8 | Aqua Regia Digestion | [42 empty] | 310 | 0.031 | Aqua Regia Digestion | [9 empty] | 68 | 0.0068 | Aqua Regia Digestion | [27 empty] | 37000 | 3.7 | Aqua Regia Digestion
OREAS0005Pb | Au <1 ppm | oxide | greywacke | shear-hosted orogenic gold | no | Archived | C:/Users/Zeb/Documents/GitHub/OREAS-Catalogue-Info/oreas-catalogue-2024-05-24.csv | https://www.oreas.com/crm/OREAS-5Pb/ | [9 empty] | 0.098 | 9.8e-06 | Pb Fire Assay
OREAS0600 | Au <1 ppm, Au-Ag ore, Au-Cu ore | primary | rhyodacite | high sulphidation epithermal | yes | Archived | C:/Users/Zeb/Documents/GitHub/OREAS-Catalogue-Info/oreas-catalogue-2024-05-24.csv | https://www.oreas.com/crm/OREAS-600/ | 24.3 | 0.00243 | Aqua Regia Digestion | 67800 | 6.78 | 4-Acid Digestion | 89 | 0.0089 | 4-Acid Digestion | 0.2 | 2e-05 | Pb Fire Assay | 10 | 0.001 | Aqua Regia Digestion |  |  |  | 1.69 | 0.000169 | 4-Acid Digestion | 6.39 | 0.000639 | 4-Acid Digestion | 18800 | 1.88 | 4-Acid Digestion | 3.37 | 0.000337 | 4-Acid Digestion | 47.7 | 0.00477 | 4-Acid Digestion |  |  |  | 7.06 | 0.000706 | 4-Acid Digestion | 27.5 | 0.00275 | 4-Acid Digestion | 9.42 | 0.000942 | 4-Acid Digestion | 482 | 0.0482 | 4-Acid Digestion | 2.05 | 0.000205 | 4-Acid Digestion | 0.97 | 9.7e-05 | 4-Acid Digestion | 1.03 | 0.000103 | 4-Acid Digestion | 23800 | 2.38 | 4-Acid Digestion | 18.7 | 0.00187 | 4-Acid Digestion | 3.12 | 0.000312 | 4-Acid Digestion |  |  |  | 2.9 | 0.00029 | 4-Acid Digestion | 1 | 0.0001 | Aqua Regia Digestion | 0.36 | 3.6e-05 | 4-Acid Digestion | 0.75 | 7.5e-05 | 4-Acid Digestion |  |  |  | 18000 | 1.8 | 4-Acid Digestion | 23 | 0.0023 | 4-Acid Digestion | 18.7 | 0.00187 | 4-Acid Digestion | 0.13 | 1.3e-05 | 4-Acid Digestion | 7720 | 0.772 | 4-Acid Digestion | 710 | 0.071 | 4-Acid Digestion | 2.2 | 0.00022 | 4-Acid Digestion | 5870 | 0.587 | 4-Acid Digestion | 7.98 | 0.000798 | 4-Acid Digestion | 19.5 | 0.00195 | 4-Acid Digestion | 15.4 | 0.00154 | Aqua Regia Digestion | 600 | 0.06 | 4-Acid Digestion | 193 | 0.0193 | 4-Acid Digestion |  |  |  | 5.42 | 0.000542 | 4-Acid Digestion | [15 empty] | 16900 | 1.69 | 4-Acid Digestion | 14.3 | 0.00143 | 4-Acid Digestion | 5.95 | 0.000595 | 4-Acid Digestion | 6.97 | 0.000697 | 4-Acid Digestion |  |  |  | 2.49 | 0.000249 | Aqua Regia Digestion | 2.12 | 0.000212 | 4-Acid Digestion | 186 | 0.0186 | 4-Acid Digestion | 0.63 | 6.3e-05 | 4-Acid Digestion | 0.4 | 4e-05 | 4-Acid Digestion | 6.8 | 0.00068 | Aqua Regia Digestion | 9.38 | 0.000938 | 4-Acid Digestion | 2420 | 0.242 | 4-Acid Digestion | 1.11 | 0.000111 | 4-Acid Digestion |  |  |  | 2.69 | 0.000269 | 4-Acid Digestion | 12.9 | 0.00129 | Aqua Regia Digestion | 4.2 | 0.00042 | 4-Acid Digestion | 9.93 | 0.000993 | 4-Acid Digestion | 0.91 | 9.1e-05 | 4-Acid Digestion | 615 | 0.0615 | 4-Acid Digestion | 94 | 0.0094 | 4-Acid Digestion
OREAS0600b | Au <1 ppm, Au-Ag ore, Au-Cu ore | primary | rhyodacite | high sulphidation epithermal | yes | Archived | C:/Users/Zeb/Documents/GitHub/OREAS-Catalogue-Info/oreas-catalogue-2024-05-24.csv | https://www.oreas.com/crm/OREAS-600b/ | 25.1 | 0.00251 | Aqua Regia Digestion | 75800 | 7.58 | 4-Acid Digestion | 99 | 0.0099 | 4-Acid Digestion | 0.204 | 2.04e-05 | Pb Fire Assay |  |  |  | 3397 | 0.3397 | 4-Acid Digestion | 3.14 | 0.000314 | 4-Acid Digestion | 5.42 | 0.000542 | 4-Acid Digestion | 12600 | 1.26 | 4-Acid Digestion | 2.08 | 0.000208 | 4-Acid Digestion | 93 | 0.0093 | 4-Acid Digestion |  |  |  | 2.77 | 0.000277 | 4-Acid Digestion | 22.3 | 0.00223 | 4-Acid Digestion | 6.91 | 0.000691 | 4-Acid Digestion | 499 | 0.0499 | 4-Acid Digestion | 3.5 | 0.00035 | 4-Acid Digestion | 1.01 | 0.000101 | 4-Acid Digestion | 1.35 | 0.000135 | 4-Acid Digestion | 25400 | 2.54 | 4-Acid Digestion | 23.2 | 0.00232 | 4-Acid Digestion | 5.74 | 0.000574 | 4-Acid Digestion | 0.18 | 1.8e-05 | 4-Acid Digestion | 6.89 | 0.000689 | 4-Acid Digestion | 0.088 | 8.8e-06 | Aqua Regia Digestion | 0.49 | 4.9e-05 | 4-Acid Digestion | 0.44 | 4.4e-05 | 4-Acid Digestion |  |  |  | 30300 | 3.03 | 4-Acid Digestion | 44.1 | 0.00441 | 4-Acid Digestion | 28.9 | 0.00289 | 4-Acid Digestion | 0.067 | 6.7e-06 | 4-Acid Digestion | 1229 | 0.1229 | 4-Acid Digestion | 293 | 0.0293 | 4-Acid Digestion | 5.43 | 0.000543 | 4-Acid Digestion | 27600 | 2.76 | 4-Acid Digestion | 18.6 | 0.00186 | 4-Acid Digestion | 39.6 | 0.00396 | 4-Acid Digestion | 4.41 | 0.000441 | Aqua Regia Digestion | 303 | 0.0303 | 4-Acid Digestion | 119 | 0.0119 | 4-Acid Digestion |  |  |  | 10.7 | 0.00107 | 4-Acid Digestion |  |  |  | 15.7 | 0.00157 | Aqua Regia Digestion | [9 empty] | 3080 | 0.308 | 4-Acid Digestion | 13.5 | 0.00135 | 4-Acid Digestion | 4.34 | 0.000434 | 4-Acid Digestion | 3.33 | 0.000333 | 4-Acid Digestion | [6 empty] | 4.27 | 0.000427 | 4-Acid Digestion | 212 | 0.0212 | 4-Acid Digestion | 1.48 | 0.000148 | 4-Acid Digestion | 0.77 | 7.7e-05 | 4-Acid Digestion | 1.99 | 0.000199 | Aqua Regia Digestion | 15.1 | 0.00151 | 4-Acid Digestion | 1200 | 0.12 | 4-Acid Digestion | 1.02 | 0.000102 | 4-Acid Digestion |  |  |  | 5.97 | 0.000597 | 4-Acid Digestion | 2.54 | 0.000254 | Aqua Regia Digestion | 4.63 | 0.000463 | 4-Acid Digestion | 15 | 0.0015 | 4-Acid Digestion | 0.56 | 5.6e-05 | 4-Acid Digestion | 404 | 0.0404 | 4-Acid Digestion | 254 | 0.0254 | 4-Acid Digestion
OREAS0601 | Au <1 ppm, Au-Ag ore, Au-Cu ore | primary | rhyodacite | high sulphidation epithermal | yes | Archived | C:/Users/Zeb/Documents/GitHub/OREAS-Catalogue-Info/oreas-catalogue-2024-05-24.csv | https://www.oreas.com/crm/OREAS-601/ | 49.4 | 0.00494 | Aqua Regia Digestion | 63000 | 6.3 | 4-Acid Digestion | 307 | 0.0307 | 4-Acid Digestion | 0.78 | 7.8e-05 | Pb Fire Assay | 10 | 0.001 | Aqua Regia Digestion |  |  |  | 2.07 | 0.000207 | 4-Acid Digestion | 20.9 | 0.00209 | 4-Acid Digestion | 13100 | 1.31 | 4-Acid Digestion | 7.86 | 0.000786 | 4-Acid Digestion | 63 | 0.0063 | 4-Acid Digestion |  |  |  | 5.14 | 0.000514 | 4-Acid Digestion | 42 | 0.0042 | 4-Acid Digestion | 6.72 | 0.000672 | 4-Acid Digestion | 1010 | 0.101 | 4-Acid Digestion | 2.69 | 0.000269 | 4-Acid Digestion | 0.92 | 9.2e-05 | 4-Acid Digestion | 1.23 | 0.000123 | 4-Acid Digestion | 24800 | 2.48 | 4-Acid Digestion | 20.4 | 0.00204 | 4-Acid Digestion | 4.5 | 0.00045 | 4-Acid Digestion |  |  |  | 4.52 | 0.000452 | 4-Acid Digestion | 3 | 0.0003 | Aqua Regia Digestion | 0.4 | 4e-05 | 4-Acid Digestion | 1.73 | 0.000173 | 4-Acid Digestion |  |  |  | 21000 | 2.1 | 4-Acid Digestion | 30.9 | 0.00309 | 4-Acid Digestion | 20.5 | 0.00205 | 4-Acid Digestion | 0.095 | 9.5e-06 | 4-Acid Digestion | 3890 | 0.389 | 4-Acid Digestion | 480 | 0.048 | 4-Acid Digestion | 3.87 | 0.000387 | 4-Acid Digestion | 14500 | 1.45 | 4-Acid Digestion | 12.6 | 0.00126 | 4-Acid Digestion | 27 | 0.0027 | 4-Acid Digestion | 24.1 | 0.00241 | Aqua Regia Digestion | 470 | 0.047 | 4-Acid Digestion | 329 | 0.0329 | 4-Acid Digestion |  |  |  | 7.55 | 0.000755 | 4-Acid Digestion |  |  |  | 16 | 0.0016 | Aqua Regia Digestion | [9 empty] | 10700 | 1.07 | 4-Acid Digestion | 30.4 | 0.00304 | 4-Acid Digestion | 4.85 | 0.000485 | 4-Acid Digestion | 12 | 0.0012 | 4-Acid Digestion |  |  |  | 3.42 | 0.000342 | Aqua Regia Digestion | 4.16 | 0.000416 | 4-Acid Digestion | 230 | 0.023 | 4-Acid Digestion | 1.04 | 0.000104 | 4-Acid Digestion | 0.56 | 5.6e-05 | 4-Acid Digestion | 15.4 | 0.00154 | Aqua Regia Digestion | 11.7 | 0.00117 | 4-Acid Digestion | 1800 | 0.18 | 4-Acid Digestion | 1.21 | 0.000121 | 4-Acid Digestion |  |  |  | 4 | 0.0004 | 4-Acid Digestion | 9.24 | 0.000924 | Aqua Regia Digestion | 5.8 | 0.00058 | 4-Acid Digestion | 11.2 | 0.00112 | 4-Acid Digestion | 0.68 | 6.8e-05 | 4-Acid Digestion | 1330 | 0.133 | 4-Acid Digestion | 155 | 0.0155 | 4-Acid Digestion
OREAS0601b | Au <1 ppm, Au-Ag ore, Au-Cu ore | primary | rhyodacite | high sulphidation epithermal | yes | Archived | C:/Users/Zeb/Documents/GitHub/OREAS-Catalogue-Info/oreas-catalogue-2024-05-24.csv | https://www.oreas.com/crm/OREAS-601b/ | 50 | 0.005 | Aqua Regia Digestion | 66300 | 6.63 | 4-Acid Digestion | 284 | 0.0284 | 4-Acid Digestion | 0.775 | 7.75e-05 | Pb Fire Assay | [6 empty] | 2.24 | 0.000224 | 4-Acid Digestion | 18 | 0.0018 | 4-Acid Digestion | 8870 | 0.887 | 4-Acid Digestion | 2.05 | 0.000205 | 4-Acid Digestion | 70 | 0.007 | 4-Acid Digestion |  |  |  | 2.97 | 0.000297 | 4-Acid Digestion | 23.7 | 0.00237 | 4-Acid Digestion | 4.88 | 0.000488 | 4-Acid Digestion | 1010 | 0.101 | 4-Acid Digestion | 2.54 | 0.000254 | 4-Acid Digestion | 0.8 | 8e-05 | 4-Acid Digestion | 0.97 | 9.7e-05 | 4-Acid Digestion | 22900 | 2.29 | 4-Acid Digestion | 23.4 | 0.00234 | 4-Acid Digestion | 4.14 | 0.000414 | 4-Acid Digestion | 0.15 | 1.5e-05 | 4-Acid Digestion | 5.09 | 0.000509 | 4-Acid Digestion | 0.2 | 2e-05 | Aqua Regia Digestion | 0.38 | 3.8e-05 | 4-Acid Digestion | 0.47 | 4.7e-05 | 4-Acid Digestion |  |  |  | 24100 | 2.41 | 4-Acid Digestion | 33.5 | 0.00335 | 4-Acid Digestion | 22.6 | 0.00226 | 4-Acid Digestion | 0.073 | 7.3e-06 | 4-Acid Digestion | 996 | 0.0996 | 4-Acid Digestion | 222 | 0.0222 | 4-Acid Digestion | 5.22 | 0.000522 | 4-Acid Digestion | 19000 | 1.9 | 4-Acid Digestion | 14.4 | 0.00144 | 4-Acid Digestion | 28.5 | 0.00285 | 4-Acid Digestion | 6.39 | 0.000639 | Aqua Regia Digestion | 292 | 0.0292 | 4-Acid Digestion | 318 | 0.0318 | 4-Acid Digestion |  |  |  | 8.55 | 0.000855 | 4-Acid Digestion |  |  |  | 11.9 | 0.00119 | Aqua Regia Digestion | [9 empty] | 15000 | 1.5 | 4-Acid Digestion | 22.9 | 0.00229 | 4-Acid Digestion | 3.77 | 0.000377 | 4-Acid Digestion | 10.6 | 0.00106 | 4-Acid Digestion | [6 empty] | 3.36 | 0.000336 | 4-Acid Digestion | 241 | 0.0241 | 4-Acid Digestion | 1.11 | 0.000111 | 4-Acid Digestion | 0.52 | 5.2e-05 | 4-Acid Digestion | 13 | 0.0013 | Aqua Regia Digestion | 11.9 | 0.00119 | 4-Acid Digestion | 1350 | 0.135 | 4-Acid Digestion | 1.44 | 0.000144 | 4-Acid Digestion | 0.1 | 1e-05 | 4-Acid Digestion | 4.64 | 0.000464 | 4-Acid Digestion | 3.83 | 0.000383 | Aqua Regia Digestion | 6.13 | 0.000613 | 4-Acid Digestion | 11.1 | 0.00111 | 4-Acid Digestion | 0.54 | 5.4e-05 | 4-Acid Digestion | 318 | 0.0318 | 4-Acid Digestion | 186 | 0.0186 | 4-Acid Digestion
OREAS0601c | Au <1 ppm, Au-Ag ore, Au-Cu ore | primary | rhyodacite | high sulphidation epithermal | yes | Current | C:/Users/Zeb/Documents/GitHub/OREAS-Catalogue-Info/oreas-catalogue-2024-05-24.csv | https://www.oreas.com/crm/OREAS-601c/ | 50.4 | 0.00504 | Aqua Regia Digestion | 70600 | 7.06 | 4-Acid Digestion | 390 | 0.039 | 4-Acid Digestion | 0.996 | 9.96e-05 | Pb Fire Assay | 10 | 0.001 | Aqua Regia Digestion |  |  |  | 2.46 | 0.000246 | 4-Acid Digestion | 21.1 | 0.00211 | 4-Acid Digestion | 9530 | 0.953 | 4-Acid Digestion | 2.77 | 0.000277 | 4-Acid Digestion | 75 | 0.0075 | 4-Acid Digestion |  |  |  | 4.99 | 0.000499 | 4-Acid Digestion | 17.5 | 0.00175 | 4-Acid Digestion | 5.17 | 0.000517 | 4-Acid Digestion | 1160 | 0.116 | 4-Acid Digestion | 2.66 | 0.000266 | 4-Acid Digestion | 0.78 | 7.8e-05 | 4-Acid Digestion | 1.08 | 0.000108 | 4-Acid Digestion | 24100 | 2.41 | 4-Acid Digestion | 23.5 | 0.00235 | 4-Acid Digestion | 4.65 | 0.000465 | 4-Acid Digestion | 0.18 | 1.8e-05 | 4-Acid Digestion | 4.93 | 0.000493 | 4-Acid Digestion | 0.22 | 2.2e-05 | Aqua Regia Digestion | 0.38 | 3.8e-05 | 4-Acid Digestion | 0.56 | 5.6e-05 | 4-Acid Digestion |  |  |  | 27200 | 2.72 | 4-Acid Digestion | 37.1 | 0.00371 | 4-Acid Digestion | 26.7 | 0.00267 | 4-Acid Digestion | 0.077 | 7.7e-06 | 4-Acid Digestion | 1690 | 0.169 | 4-Acid Digestion | 230 | 0.023 | 4-Acid Digestion | 3.66 | 0.000366 | 4-Acid Digestion | 19400 | 1.94 | 4-Acid Digestion | 14.7 | 0.00147 | 4-Acid Digestion | 29.8 | 0.00298 | 4-Acid Digestion | 6 | 0.0006 | Aqua Regia Digestion | 390 | 0.039 | 4-Acid Digestion | 328 | 0.0328 | 4-Acid Digestion |  |  |  | 8.41 | 0.000841 | 4-Acid Digestion |  |  |  | 12.4 | 0.00124 | Aqua Regia Digestion | 0.002 | 2e-07 | 4-Acid Digestion | [6 empty] | 15800 | 1.58 | 4-Acid Digestion | 37.2 | 0.00372 | 4-Acid Digestion | 4.01 | 0.000401 | 4-Acid Digestion | 8.75 | 0.000875 | 4-Acid Digestion |  |  |  | 2.97 | 0.000297 | Aqua Regia Digestion | 4.23 | 0.000423 | 4-Acid Digestion | 230 | 0.023 | 4-Acid Digestion | 1.11 | 0.000111 | 4-Acid Digestion | 0.55 | 5.5e-05 | 4-Acid Digestion | 7.22 | 0.000722 | Aqua Regia Digestion | 12.4 | 0.00124 | 4-Acid Digestion | 1350 | 0.135 | 4-Acid Digestion | 1.75 | 0.000175 | 4-Acid Digestion | 0.094 | 9.4e-06 | 4-Acid Digestion | 4.4 | 0.00044 | 4-Acid Digestion | 4.75 | 0.000475 | Aqua Regia Digestion | 4.67 | 0.000467 | 4-Acid Digestion | 11.5 | 0.00115 | 4-Acid Digestion | 0.54 | 5.4e-05 | 4-Acid Digestion | 425 | 0.0425 | 4-Acid Digestion | 178 | 0.0178 | 4-Acid Digestion
OREAS0602 | Au >1 ppm, Au-Ag ore, Au-Cu ore | primary | rhyodacite | high sulphidation epithermal | yes | Archived | C:/Users/Zeb/Documents/GitHub/OREAS-Catalogue-Info/oreas-catalogue-2024-05-24.csv | https://www.oreas.com/crm/OREAS-602/ | 115 | 0.0115 | Pb Fire Assay | 43700 | 4.37 | 4-Acid Digestion | 649 | 0.0649 | 4-Acid Digestion | 1.95 | 0.000195 | Pb Fire Assay | [6 empty] | 0.8 | 8e-05 | 4-Acid Digestion | 57 | 0.0057 | 4-Acid Digestion | 6170 | 0.617 | 4-Acid Digestion | 24.7 | 0.00247 | 4-Acid Digestion | 32.1 | 0.00321 | 4-Acid Digestion |  |  |  | 9.9 | 0.00099 | 4-Acid Digestion | 32.2 | 0.00322 | 4-Acid Digestion | 2.73 | 0.000273 | 4-Acid Digestion | 5150 | 0.515 | 4-Acid Digestion | 1.31 | 0.000131 | 4-Acid Digestion | 0.64 | 6.4e-05 | 4-Acid Digestion | 1.5 | 0.00015 | 4-Acid Digestion | 22400 | 2.24 | 4-Acid Digestion | 20.6 | 0.00206 | 4-Acid Digestion | 2.13 | 0.000213 | 4-Acid Digestion | 5 | 0.0005 | 4-Acid Digestion | 2.53 | 0.000253 | 4-Acid Digestion | 0.96 | 9.6e-05 | Aqua Regia Digestion | 0.23 | 2.3e-05 | 4-Acid Digestion | 5.23 | 0.000523 | 4-Acid Digestion |  |  |  | 6820 | 0.682 | 4-Acid Digestion | 16.3 | 0.00163 | 4-Acid Digestion | 20.1 | 0.00201 | 4-Acid Digestion | 0.1 | 1e-05 | 4-Acid Digestion | 2010 | 0.201 | 4-Acid Digestion | 225 | 0.0225 | 4-Acid Digestion | 4.41 | 0.000441 | 4-Acid Digestion | 4570 | 0.457 | 4-Acid Digestion | 6.93 | 0.000693 | 4-Acid Digestion | 13.5 | 0.00135 | 4-Acid Digestion | 61 | 0.0061 | Aqua Regia Digestion | 570 | 0.057 | 4-Acid Digestion | 1022 | 0.1022 | 4-Acid Digestion |  |  |  | 3.76 | 0.000376 | 4-Acid Digestion |  |  |  | 5.3 | 0.00053 | Aqua Regia Digestion | [9 empty] | 21200 | 2.12 | 4-Acid Digestion | 79 | 0.0079 | 4-Acid Digestion | 4.18 | 0.000418 | 4-Acid Digestion | 31.6 | 0.00316 | 4-Acid Digestion |  |  |  | 1.28 | 0.000128 | Aqua Regia Digestion | 5.8 | 0.00058 | 4-Acid Digestion | 464 | 0.0464 | 4-Acid Digestion | 1 | 0.0001 | 4-Acid Digestion | 0.26 | 2.6e-05 | 4-Acid Digestion | 38.2 | 0.00382 | Aqua Regia Digestion | 6.86 | 0.000686 | 4-Acid Digestion | 2100 | 0.21 | 4-Acid Digestion | 1.71 | 0.000171 | 4-Acid Digestion | 0.099 | 9.9e-06 | 4-Acid Digestion | 2.54 | 0.000254 | 4-Acid Digestion | 11 | 0.0011 | Aqua Regia Digestion | 12.1 | 0.00121 | 4-Acid Digestion | 6.18 | 0.000618 | 4-Acid Digestion | 0.66 | 6.6e-05 | 4-Acid Digestion | 4190 | 0.419 | 4-Acid Digestion | 79 | 0.0079 | 4-Acid Digestion
OREAS0602b | Au >1 ppm, Au-Ag ore, Au-Cu ore | primary | rhyodacite | high sulphidation epithermal | yes | Archived | C:/Users/Zeb/Documents/GitHub/OREAS-Catalogue-Info/oreas-catalogue-2024-05-24.csv | https://www.oreas.com/crm/OREAS-602b/ | 118 | 0.0118 | Pb Fire Assay | 53800 | 5.38 | 4-Acid Digestion | 874 | 0.0874 | 4-Acid Digestion | 2.29 | 0.000229 | Pb Fire Assay | [6 empty] | 1.69 | 0.000169 | 4-Acid Digestion | 58 | 0.0058 | 4-Acid Digestion | 6550 | 0.655 | 4-Acid Digestion | 4.89 | 0.000489 | 4-Acid Digestion | 51 | 0.0051 | 4-Acid Digestion |  |  |  | 5.08 | 0.000508 | 4-Acid Digestion | 33.5 | 0.00335 | 4-Acid Digestion | 3.64 | 0.000364 | 4-Acid Digestion | 4960 | 0.496 | 4-Acid Digestion | 2.06 | 0.000206 | 4-Acid Digestion | 0.68 | 6.8e-05 | 4-Acid Digestion | 0.8 | 8e-05 | 4-Acid Digestion | 25200 | 2.52 | 4-Acid Digestion | 24.3 | 0.00243 | 4-Acid Digestion | 3.12 | 0.000312 | 4-Acid Digestion | 0.16 | 1.6e-05 | 4-Acid Digestion | 4.21 | 0.000421 | 4-Acid Digestion | 0.48 | 4.8e-05 | Aqua Regia Digestion | 0.29 | 2.9e-05 | 4-Acid Digestion | 1.5 | 0.00015 | 4-Acid Digestion |  |  |  | 17800 | 1.78 | 4-Acid Digestion | 23.5 | 0.00235 | 4-Acid Digestion | 20.3 | 0.00203 | 4-Acid Digestion | 0.062 | 6.2e-06 | 4-Acid Digestion | 759 | 0.0759 | 4-Acid Digestion | 188 | 0.0188 | 4-Acid Digestion | 7.45 | 0.000745 | 4-Acid Digestion | 14000 | 1.4 | 4-Acid Digestion | 12 | 0.0012 | 4-Acid Digestion | 21.8 | 0.00218 | 4-Acid Digestion | 14.1 | 0.00141 | Aqua Regia Digestion | 279 | 0.0279 | 4-Acid Digestion | 493 | 0.0493 | 4-Acid Digestion |  |  |  | 6.52 | 0.000652 | 4-Acid Digestion |  |  |  | 8.65 | 0.000865 | Aqua Regia Digestion | [9 empty] | 21300 | 2.13 | 4-Acid Digestion | 105 | 0.0105 | 4-Acid Digestion | 3.56 | 0.000356 | 4-Acid Digestion | 24.1 | 0.00241 | 4-Acid Digestion | [6 empty] | 8.96 | 0.000896 | 4-Acid Digestion | 260 | 0.026 | 4-Acid Digestion | 0.93 | 9.3e-05 | 4-Acid Digestion | 0.43 | 4.3e-05 | 4-Acid Digestion | 35.5 | 0.00355 | Aqua Regia Digestion | 9.11 | 0.000911 | 4-Acid Digestion | 1490 | 0.149 | 4-Acid Digestion | 2.17 | 0.000217 | 4-Acid Digestion |  |  |  | 3.8 | 0.00038 | 4-Acid Digestion | 5.01 | 0.000501 | Aqua Regia Digestion | 13.8 | 0.00138 | 4-Acid Digestion | 8.69 | 0.000869 | 4-Acid Digestion | 0.51 | 5.1e-05 | 4-Acid Digestion | 764 | 0.0764 | 4-Acid Digestion | 149 | 0.0149 | 4-Acid Digestion
OREAS0603 | Au >1 ppm, Au-Ag ore, Au-Cu ore | primary | rhyodacite | high sulphidation epithermal | yes | Archived | C:/Users/Zeb/Documents/GitHub/OREAS-Catalogue-Info/oreas-catalogue-2024-05-24.csv | https://www.oreas.com/crm/OREAS-603/ | 284 | 0.0284 | Pb Fire Assay | 39800 | 3.98 | 4-Acid Digestion | 1801 | 0.1801 | 4-Acid Digestion | 5.18 | 0.000518 | Pb Fire Assay | 10 | 0.001 | Aqua Regia Digestion |  |  |  | 0.71 | 7.1e-05 | 4-Acid Digestion | 149 | 0.0149 | 4-Acid Digestion | 3180 | 0.318 | 4-Acid Digestion | 54 | 0.0054 | 4-Acid Digestion | 25.7 | 0.00257 | 4-Acid Digestion |  |  |  | 15.3 | 0.00153 | 4-Acid Digestion | 30.2 | 0.00302 | 4-Acid Digestion | 1.66 | 0.000166 | 4-Acid Digestion | 10000 | 1 | 4-Acid Digestion | 1.21 | 0.000121 | 4-Acid Digestion | 0.59 | 5.9e-05 | 4-Acid Digestion | 1 | 0.0001 | 4-Acid Digestion | 29200 | 2.92 | 4-Acid Digestion | 22.2 | 0.00222 | 4-Acid Digestion | 1.77 | 0.000177 | 4-Acid Digestion |  |  |  | 2.53 | 0.000253 | 4-Acid Digestion | 4 | 0.0004 | Aqua Regia Digestion | 0.21 | 2.1e-05 | 4-Acid Digestion | 11.2 | 0.00112 | 4-Acid Digestion |  |  |  | 6230 | 0.623 | 4-Acid Digestion | 11.9 | 0.00119 | 4-Acid Digestion | 18.9 | 0.00189 | 4-Acid Digestion | 0.099 | 9.9e-06 | 4-Acid Digestion | 828 | 0.0828 | 4-Acid Digestion | 133 | 0.0133 | 4-Acid Digestion | 6.05 | 0.000605 | 4-Acid Digestion | 4280 | 0.428 | 4-Acid Digestion | 7.09 | 0.000709 | 4-Acid Digestion | 11.4 | 0.00114 | 4-Acid Digestion | 113 | 0.0113 | Aqua Regia Digestion | 534 | 0.0534 | 4-Acid Digestion | 1908 | 0.1908 | 4-Acid Digestion |  |  |  | 3.23 | 0.000323 | 4-Acid Digestion |  |  |  | 4.89 | 0.000489 | Aqua Regia Digestion | [9 empty] | 37100 | 3.71 | 4-Acid Digestion | 205 | 0.0205 | 4-Acid Digestion | 4.04 | 0.000404 | 4-Acid Digestion | 60 | 0.006 | 4-Acid Digestion |  |  |  | 1.12 | 0.000112 | Aqua Regia Digestion | 12.9 | 0.00129 | 4-Acid Digestion | 459 | 0.0459 | 4-Acid Digestion | 1 | 0.0001 | 4-Acid Digestion | 0.23 | 2.3e-05 | 4-Acid Digestion | 57 | 0.0057 | Aqua Regia Digestion | 5.9 | 0.00059 | 4-Acid Digestion | 1910 | 0.191 | 4-Acid Digestion | 4.18 | 0.000418 | 4-Acid Digestion |  |  |  | 2.71 | 0.000271 | 4-Acid Digestion | 10 | 0.001 | Aqua Regia Digestion | 14 | 0.0014 | 4-Acid Digestion | 5.64 | 0.000564 | 4-Acid Digestion | 0.61 | 6.1e-05 | 4-Acid Digestion | 9200 | 0.92 | 4-Acid Digestion | 78 | 0.0078 | 4-Acid Digestion
OREAS0603b | Au >1 ppm, Au-Ag ore, Au-Cu ore | primary | rhyodacite | high sulphidation epithermal | yes | Archived | C:/Users/Zeb/Documents/GitHub/OREAS-Catalogue-Info/oreas-catalogue-2024-05-24.csv | https://www.oreas.com/crm/OREAS-603b/ | 297 | 0.0297 | Pb Fire Assay | 64800 | 6.48 | 4-Acid Digestion | 2433 | 0.2433 | 4-Acid Digestion | 5.21 | 0.000521 | Pb Fire Assay | [6 empty] | 1.57 | 0.000157 | 4-Acid Digestion | 154 | 0.0154 | 4-Acid Digestion | 6180 | 0.618 | 4-Acid Digestion | 12.3 | 0.00123 | 4-Acid Digestion | 47.9 | 0.00479 | 4-Acid Digestion |  |  |  | 9.38 | 0.000938 | 4-Acid Digestion | 26.2 | 0.00262 | 4-Acid Digestion | 3.41 | 0.000341 | 4-Acid Digestion | 9730 | 0.973 | 4-Acid Digestion | 1.95 | 0.000195 | 4-Acid Digestion | 0.71 | 7.1e-05 | 4-Acid Digestion | 0.8 | 8e-05 | 4-Acid Digestion | 36700 | 3.67 | 4-Acid Digestion | 27.2 | 0.00272 | 4-Acid Digestion | 3.09 | 0.000309 | 4-Acid Digestion | 0.21 | 2.1e-05 | 4-Acid Digestion | 4.17 | 0.000417 | 4-Acid Digestion | 1.14 | 0.000114 | Aqua Regia Digestion | 0.29 | 2.9e-05 | 4-Acid Digestion | 3.61 | 0.000361 | 4-Acid Digestion |  |  |  | 19600 | 1.96 | 4-Acid Digestion | 22.1 | 0.00221 | 4-Acid Digestion | 22.4 | 0.00224 | 4-Acid Digestion | 0.067 | 6.7e-06 | 4-Acid Digestion | 730 | 0.073 | 4-Acid Digestion | 162 | 0.0162 | 4-Acid Digestion | 10 | 0.001 | 4-Acid Digestion | 13800 | 1.38 | 4-Acid Digestion | 11.1 | 0.00111 | 4-Acid Digestion | 22.3 | 0.00223 | 4-Acid Digestion | 11.4 | 0.00114 | Aqua Regia Digestion | 386 | 0.0386 | 4-Acid Digestion | 862 | 0.0862 | 4-Acid Digestion |  |  |  | 6.06 | 0.000606 | 4-Acid Digestion |  |  |  | 8.58 | 0.000858 | Aqua Regia Digestion | 0.004 | 4e-07 | Aqua Regia Digestion | [6 empty] | 45400 | 4.54 | 4-Acid Digestion | 307 | 0.0307 | 4-Acid Digestion | 4.1 | 0.00041 | 4-Acid Digestion | 41.1 | 0.00411 | 4-Acid Digestion | [6 empty] | 14.4 | 0.00144 | 4-Acid Digestion | 323 | 0.0323 | 4-Acid Digestion | 0.88 | 8.8e-05 | 4-Acid Digestion | 0.41 | 4.1e-05 | 4-Acid Digestion | 38.5 | 0.00385 | Aqua Regia Digestion | 8.87 | 0.000887 | 4-Acid Digestion | 1500 | 0.15 | 4-Acid Digestion | 5.52 | 0.000552 | 4-Acid Digestion |  |  |  | 3.82 | 0.000382 | 4-Acid Digestion | 8.78 | 0.000878 | Aqua Regia Digestion | 12.8 | 0.00128 | 4-Acid Digestion | 8.57 | 0.000857 | 4-Acid Digestion | 0.51 | 5.1e-05 | 4-Acid Digestion | 2010 | 0.201 | 4-Acid Digestion | 146 | 0.0146 | 4-Acid Digestion
OREAS0603c | Au >1 ppm, Au-Ag ore, Au-Cu ore | primary | rhyodacite | high sulphidation epithermal | yes | Archived | C:/Users/Zeb/Documents/GitHub/OREAS-Catalogue-Info/oreas-catalogue-2024-05-24.csv | https://www.oreas.com/crm/OREAS-603c/ | 275 | 0.0275 | Pb Fire Assay (Grav) | 64600 | 6.46 | 4-Acid Digestion | 1560 | 0.156 | 4-Acid Digestion | 4.96 | 0.000496 | Pb Fire Assay | 10 | 0.001 | Aqua Regia Digestion |  |  |  | 2.28 | 0.000228 | 4-Acid Digestion | 89 | 0.0089 | 4-Acid Digestion | 9770 | 0.977 | 4-Acid Digestion | 31.4 | 0.00314 | 4-Acid Digestion | 68 | 0.0068 | 4-Acid Digestion |  |  |  | 14.9 | 0.00149 | 4-Acid Digestion | 19.4 | 0.00194 | 4-Acid Digestion | 4.81 | 0.000481 | 4-Acid Digestion | 12100 | 1.21 | 4-Acid Digestion | 2.76 | 0.000276 | 4-Acid Digestion | 0.83 | 8.3e-05 | 4-Acid Digestion | 1.19 | 0.000119 | 4-Acid Digestion | 41800 | 4.18 | 4-Acid Digestion | 23.3 | 0.00233 | 4-Acid Digestion | 4.64 | 0.000464 | 4-Acid Digestion | 0.16 | 1.6e-05 | 4-Acid Digestion | 4.87 | 0.000487 | 4-Acid Digestion | 1.35 | 0.000135 | Aqua Regia Digestion | 0.36 | 3.6e-05 | 4-Acid Digestion | 4.04 | 0.000404 | 4-Acid Digestion |  |  |  | 23400 | 2.34 | 4-Acid Digestion | 31.7 | 0.00317 | 4-Acid Digestion | 27.6 | 0.00276 | 4-Acid Digestion | 0.078 | 7.8e-06 | 4-Acid Digestion | 1620 | 0.162 | 4-Acid Digestion | 660 | 0.066 | 4-Acid Digestion | 60 | 0.006 | 4-Acid Digestion | 18000 | 1.8 | 4-Acid Digestion | 13.6 | 0.00136 | 4-Acid Digestion | 28.2 | 0.00282 | 4-Acid Digestion | 25.8 | 0.00258 | Aqua Regia Digestion | 430 | 0.043 | 4-Acid Digestion | 10428 | 1.0428 | 4-Acid Digestion |  |  |  | 7.91 | 0.000791 | 4-Acid Digestion |  |  |  | 13.8 | 0.00138 | Aqua Regia Digestion | 0.035 | 3.5e-06 | 4-Acid Digestion | [6 empty] | 35900 | 3.59 | 4-Acid Digestion | 396 | 0.0396 | 4-Acid Digestion | 4.14 | 0.000414 | 4-Acid Digestion | 29.6 | 0.00296 | 4-Acid Digestion |  |  |  | 2.83 | 0.000283 | Aqua Regia Digestion | 12.1 | 0.00121 | 4-Acid Digestion | 270 | 0.027 | 4-Acid Digestion | 1.04 | 0.000104 | 4-Acid Digestion | 0.55 | 5.5e-05 | 4-Acid Digestion | 23.2 | 0.00232 | Aqua Regia Digestion | 11.4 | 0.00114 | 4-Acid Digestion | 1420 | 0.142 | 4-Acid Digestion | 4.18 | 0.000418 | 4-Acid Digestion | 0.095 | 9.5e-06 | 4-Acid Digestion | 4.42 | 0.000442 | 4-Acid Digestion | 6.27 | 0.000627 | Aqua Regia Digestion | 8.99 | 0.000899 | 4-Acid Digestion | 11.6 | 0.00116 | 4-Acid Digestion | 0.58 | 5.8e-05 | 4-Acid Digestion | 8030 | 0.803 | 4-Acid Digestion | 177 | 0.0177 | 4-Acid Digestion
OREAS0604 | Au >1 ppm, Au-Ag ore, Au-Cu ore | primary | rhyodacite | high sulphidation epithermal | yes | Archived | C:/Users/Zeb/Documents/GitHub/OREAS-Catalogue-Info/oreas-catalogue-2024-05-24.csv | https://www.oreas.com/crm/OREAS-604/ | 488 | 0.0488 | Pb Fire Assay | 58200 | 5.82 | 4-Acid Digestion | 972 | 0.0972 | 4-Acid Digestion | 1.43 | 0.000143 | Pb Fire Assay | 10 | 0.001 | Aqua Regia Digestion |  |  |  | 1.13 | 0.000113 | 4-Acid Digestion | 28.4 | 0.00284 | 4-Acid Digestion | 7350 | 0.735 | 4-Acid Digestion | 14.9 | 0.00149 | 4-Acid Digestion | 38.1 | 0.00381 | 4-Acid Digestion |  |  |  | 42 | 0.0042 | 4-Acid Digestion | 33.8 | 0.00338 | 4-Acid Digestion | 3.63 | 0.000363 | 4-Acid Digestion | 21600 | 2.16 | 4-Acid Digestion | 1.6 | 0.00016 | 4-Acid Digestion | 0.62 | 6.2e-05 | 4-Acid Digestion | 0.74 | 7.4e-05 | 4-Acid Digestion | 30200 | 3.02 | 4-Acid Digestion | 26.7 | 0.00267 | 4-Acid Digestion | 2.72 | 0.000272 | 4-Acid Digestion | 5 | 0.0005 | 4-Acid Digestion | 3.15 | 0.000315 | 4-Acid Digestion | 1.01 | 0.000101 | Aqua Regia Digestion | 0.25 | 2.5e-05 | 4-Acid Digestion | 3.57 | 0.000357 | 4-Acid Digestion |  |  |  | 13200 | 1.32 | 4-Acid Digestion | 19.4 | 0.00194 | 4-Acid Digestion | 22.6 | 0.00226 | 4-Acid Digestion | 0.081 | 8.1e-06 | 4-Acid Digestion | 2080 | 0.208 | 4-Acid Digestion | 244 | 0.0244 | 4-Acid Digestion | 4.11 | 0.000411 | 4-Acid Digestion | 8360 | 0.836 | 4-Acid Digestion | 8.82 | 0.000882 | 4-Acid Digestion | 16.5 | 0.00165 | 4-Acid Digestion | 650 | 0.065 | Aqua Regia Digestion | 573 | 0.0573 | 4-Acid Digestion | 994 | 0.0994 | 4-Acid Digestion |  |  |  | 4.55 | 0.000455 | 4-Acid Digestion |  |  |  | 8.39 | 0.000839 | Aqua Regia Digestion | [9 empty] | 45900 | 4.59 | 4-Acid Digestion | 167 | 0.0167 | 4-Acid Digestion | 4.81 | 0.000481 | 4-Acid Digestion | 43.9 | 0.00439 | 4-Acid Digestion |  |  |  | 1.94 | 0.000194 | Aqua Regia Digestion | 3.83 | 0.000383 | 4-Acid Digestion | 398 | 0.0398 | 4-Acid Digestion | 1 | 0.0001 | 4-Acid Digestion | 0.33 | 3.3e-05 | 4-Acid Digestion | 25.3 | 0.00253 | Aqua Regia Digestion | 7.47 | 0.000747 | 4-Acid Digestion | 1910 | 0.191 | 4-Acid Digestion | 7.44 | 0.000744 | 4-Acid Digestion | 0.081 | 8.1e-06 | 4-Acid Digestion | 3.17 | 0.000317 | 4-Acid Digestion | 10.2 | 0.00102 | Aqua Regia Digestion | 16.7 | 0.00167 | 4-Acid Digestion | 7.16 | 0.000716 | 4-Acid Digestion | 0.56 | 5.6e-05 | 4-Acid Digestion | 2550 | 0.255 | 4-Acid Digestion | 104 | 0.0104 | 4-Acid Digestion
OREAS0604b | Au >1 ppm, Au-Ag ore, Au-Cu ore | primary | rhyodacite | high sulphidation epithermal | yes | Archived | C:/Users/Zeb/Documents/GitHub/OREAS-Catalogue-Info/oreas-catalogue-2024-05-24.csv | https://www.oreas.com/crm/OREAS-604b/ | 493 | 0.0493 | Pb Fire Assay | 65500 | 6.55 | 4-Acid Digestion | 1351 | 0.1351 | 4-Acid Digestion | 1.69 | 0.000169 | Pb Fire Assay | [6 empty] | 1.72 | 0.000172 | 4-Acid Digestion | 40.8 | 0.00408 | 4-Acid Digestion | 7040 | 0.704 | 4-Acid Digestion | 7.05 | 0.000705 | 4-Acid Digestion | 45.3 | 0.00453 | 4-Acid Digestion |  |  |  | 10.4 | 0.00104 | 4-Acid Digestion | 29.7 | 0.00297 | 4-Acid Digestion | 3.89 | 0.000389 | 4-Acid Digestion | 21200 | 2.12 | 4-Acid Digestion | 2.13 | 0.000213 | 4-Acid Digestion | 0.73 | 7.3e-05 | 4-Acid Digestion | 0.85 | 8.5e-05 | 4-Acid Digestion | 42500 | 4.25 | 4-Acid Digestion | 28.1 | 0.00281 | 4-Acid Digestion | 3.22 | 0.000322 | 4-Acid Digestion | 0.2 | 2e-05 | 4-Acid Digestion | 4.08 | 0.000408 | 4-Acid Digestion | 1.08 | 0.000108 | Aqua Regia Digestion | 0.31 | 3.1e-05 | 4-Acid Digestion | 2.25 | 0.000225 | 4-Acid Digestion |  |  |  | 18800 | 1.88 | 4-Acid Digestion | 19.6 | 0.00196 | 4-Acid Digestion | 28.1 | 0.00281 | 4-Acid Digestion | 0.074 | 7.4e-06 | 4-Acid Digestion | 1182 | 0.1182 | 4-Acid Digestion | 177 | 0.0177 | 4-Acid Digestion | 9.32 | 0.000932 | 4-Acid Digestion | 14000 | 1.4 | 4-Acid Digestion | 11.3 | 0.00113 | 4-Acid Digestion | 22.1 | 0.00221 | 4-Acid Digestion | 17 | 0.0017 | Aqua Regia Digestion | 449 | 0.0449 | 4-Acid Digestion | 792 | 0.0792 | 4-Acid Digestion |  |  |  | 5.78 | 0.000578 | 4-Acid Digestion |  |  |  | 13.7 | 0.00137 | Aqua Regia Digestion | [9 empty] | 47600 | 4.76 | 4-Acid Digestion | 214 | 0.0214 | 4-Acid Digestion | 5.09 | 0.000509 | 4-Acid Digestion | 45.6 | 0.00456 | 4-Acid Digestion | [6 empty] | 9 | 0.0009 | 4-Acid Digestion | 336 | 0.0336 | 4-Acid Digestion | 0.91 | 9.1e-05 | 4-Acid Digestion | 0.43 | 4.3e-05 | 4-Acid Digestion | 24.3 | 0.00243 | Aqua Regia Digestion | 8.36 | 0.000836 | 4-Acid Digestion | 1660 | 0.166 | 4-Acid Digestion | 8.1 | 0.00081 | 4-Acid Digestion |  |  |  | 4.11 | 0.000411 | 4-Acid Digestion | 11.9 | 0.00119 | Aqua Regia Digestion | 17.5 | 0.00175 | 4-Acid Digestion | 9.09 | 0.000909 | 4-Acid Digestion | 0.51 | 5.1e-05 | 4-Acid Digestion | 1170 | 0.117 | 4-Acid Digestion | 149 | 0.0149 | 4-Acid Digestion
OREAS0605 | Au >1 ppm, Au-Ag ore, Au-Cu ore | primary | rhyodacite | high sulphidation epithermal | yes | Archived | C:/Users/Zeb/Documents/GitHub/OREAS-Catalogue-Info/oreas-catalogue-2024-05-24.csv | https://www.oreas.com/crm/OREAS-605/ | 965 | 0.0965 | Pb Fire Assay | 54300 | 5.43 | 4-Acid Digestion | 1602 | 0.1602 | 4-Acid Digestion | 1.67 | 0.000167 | Pb Fire Assay | 10 | 0.001 | Aqua Regia Digestion |  |  |  | 0.67 | 6.7e-05 | 4-Acid Digestion | 16.3 | 0.00163 | 4-Acid Digestion | 2760 | 0.276 | 4-Acid Digestion | 12.5 | 0.00125 | 4-Acid Digestion | 21.4 | 0.00214 | 4-Acid Digestion |  |  |  | 90 | 0.009 | 4-Acid Digestion | 30.4 | 0.00304 | 4-Acid Digestion | 1.57 | 0.000157 | 4-Acid Digestion | 50200 | 5.02 | 4-Acid Digestion | 1.02 | 0.000102 | 4-Acid Digestion | 0.39 | 3.9e-05 | 4-Acid Digestion | 0.21 | 2.1e-05 | Aqua Regia Digestion | 37600 | 3.76 | 4-Acid Digestion | 30.3 | 0.00303 | 4-Acid Digestion | 1.6 | 0.00016 | 4-Acid Digestion | 5 | 0.0005 | 4-Acid Digestion | 2.58 | 0.000258 | 4-Acid Digestion | 4 | 0.0004 | Aqua Regia Digestion | 0.15 | 1.5e-05 | 4-Acid Digestion | 3.78 | 0.000378 | 4-Acid Digestion |  |  |  | 10400 | 1.04 | 4-Acid Digestion | 20 | 0.002 | 4-Acid Digestion | 21.7 | 0.00217 | 4-Acid Digestion | 0.054 | 5.4e-06 | 4-Acid Digestion | 476 | 0.0476 | 4-Acid Digestion | 91 | 0.0091 | 4-Acid Digestion | 4.82 | 0.000482 | 4-Acid Digestion | 5800 | 0.58 | 4-Acid Digestion | 6.92 | 0.000692 | 4-Acid Digestion | 10.7 | 0.00107 | 4-Acid Digestion | 1538 | 0.1538 | Aqua Regia Digestion | 507 | 0.0507 | 4-Acid Digestion | 1297 | 0.1297 | 4-Acid Digestion |  |  |  | 2.97 | 0.000297 | 4-Acid Digestion |  |  |  | 5.75 | 0.000575 | Aqua Regia Digestion | [9 empty] | 83400 | 8.34 | 4-Acid Digestion | 294 | 0.0294 | 4-Acid Digestion | 5.03 | 0.000503 | 4-Acid Digestion | 76 | 0.0076 | 4-Acid Digestion |  |  |  | 1.16 | 0.000116 | Aqua Regia Digestion | 2.73 | 0.000273 | 4-Acid Digestion | 373 | 0.0373 | 4-Acid Digestion | 1 | 0.0001 | 4-Acid Digestion | 0.2 | 2e-05 | 4-Acid Digestion | 33.1 | 0.00331 | Aqua Regia Digestion | 5.12 | 0.000512 | 4-Acid Digestion | 1770 | 0.177 | 4-Acid Digestion | 15 | 0.0015 | 4-Acid Digestion |  |  |  | 2.79 | 0.000279 | 4-Acid Digestion | 8.33 | 0.000833 | Aqua Regia Digestion | 27 | 0.0027 | 4-Acid Digestion | 4.26 | 0.000426 | 4-Acid Digestion | 0.37 | 3.7e-05 | 4-Acid Digestion | 2160 | 0.216 | 4-Acid Digestion | 84 | 0.0084 | 4-Acid Digestion
OREAS0605b | Au >1 ppm, Au-Ag ore, Au-Cu ore | primary | rhyodacite | high sulphidation epithermal | yes | Archived | C:/Users/Zeb/Documents/GitHub/OREAS-Catalogue-Info/oreas-catalogue-2024-05-24.csv | https://www.oreas.com/crm/OREAS-605b/ | 975 | 0.0975 | Pb Fire Assay | 62600 | 6.26 | 4-Acid Digestion | 2454 | 0.2454 | 4-Acid Digestion | 1.72 | 0.000172 | Pb Fire Assay | [6 empty] | 0.71 | 7.1e-05 | 4-Acid Digestion | 49.6 | 0.00496 | 4-Acid Digestion | 4230 | 0.423 | 4-Acid Digestion | 14 | 0.0014 | 4-Acid Digestion | 21.2 | 0.00212 | 4-Acid Digestion |  |  |  | 19.4 | 0.00194 | 4-Acid Digestion | 30.3 | 0.00303 | 4-Acid Digestion | 2.31 | 0.000231 | 4-Acid Digestion | 50300 | 5.03 | 4-Acid Digestion | 1.34 | 0.000134 | 4-Acid Digestion | 0.64 | 6.4e-05 | 4-Acid Digestion | 0.46 | 4.6e-05 | 4-Acid Digestion | 71400 | 7.14 | 4-Acid Digestion | 32.8 | 0.00328 | 4-Acid Digestion | 1.77 | 0.000177 | 4-Acid Digestion | 0.29 | 2.9e-05 | 4-Acid Digestion | 2.27 | 0.000227 | 4-Acid Digestion | 2.2 | 0.00022 | Aqua Regia Digestion | 0.22 | 2.2e-05 | 4-Acid Digestion | 3.92 | 0.000392 | 4-Acid Digestion |  |  |  | 12000 | 1.2 | 4-Acid Digestion |  |  |  | 28.9 | 0.00289 | 4-Acid Digestion | 0.088 | 8.8e-06 | 4-Acid Digestion | 1731 | 0.1731 | 4-Acid Digestion | 109 | 0.0109 | 4-Acid Digestion | 17.3 | 0.00173 | 4-Acid Digestion | 5270 | 0.527 | 4-Acid Digestion | 6.8 | 0.00068 | 4-Acid Digestion | 10.4 | 0.00104 | 4-Acid Digestion | 20.8 | 0.00208 | Aqua Regia Digestion | 624 | 0.0624 | 4-Acid Digestion | 1510 | 0.151 | 4-Acid Digestion |  |  |  | 3.01 | 0.000301 | 4-Acid Digestion |  |  |  | 17.5 | 0.00175 | Aqua Regia Digestion | 0.011 | 1.1e-06 | Aqua Regia Digestion | [6 empty] | 99600 | 9.96 | 4-Acid Digestion | 405 | 0.0405 | 4-Acid Digestion | 6.31 | 0.000631 | 4-Acid Digestion | 87 | 0.0087 | 4-Acid Digestion | [6 empty] | 6.79 | 0.000679 | 4-Acid Digestion | 402 | 0.0402 | 4-Acid Digestion | 0.55 | 5.5e-05 | 4-Acid Digestion | 0.22 | 2.2e-05 | 4-Acid Digestion | 33.4 | 0.00334 | Aqua Regia Digestion | 4.79 | 0.000479 | 4-Acid Digestion | 2120 | 0.212 | 4-Acid Digestion | 15.5 | 0.00155 | 4-Acid Digestion |  |  |  | 3.11 | 0.000311 | 4-Acid Digestion | 24.4 | 0.00244 | Aqua Regia Digestion | 30.2 | 0.00302 | 4-Acid Digestion | 5.98 | 0.000598 | 4-Acid Digestion | 0.6 | 6e-05 | 4-Acid Digestion | 2400 | 0.24 | 4-Acid Digestion | 77 | 0.0077 | 4-Acid Digestion
OREAS0606 | Au <1 ppm, Au-Ag ore, Au-Cu ore | primary | rhyodacite | high sulphidation epithermal | yes | Archived | C:/Users/Zeb/Documents/GitHub/OREAS-Catalogue-Info/oreas-catalogue-2024-05-24.csv | https://www.oreas.com/crm/OREAS-606/ | 1.03 | 0.000103 | Aqua Regia Digestion | 69500 | 6.95 | 4-Acid Digestion | 106 | 0.0106 | 4-Acid Digestion | 0.34 | 3.4e-05 | Pb Fire Assay |  |  |  | 2506 | 0.2506 | 4-Acid Digestion | 2.58 | 0.000258 | 4-Acid Digestion | 5.91 | 0.000591 | 4-Acid Digestion | 5210 | 0.521 | 4-Acid Digestion | 0.96 | 9.6e-05 | 4-Acid Digestion | 80 | 0.008 | 4-Acid Digestion |  |  |  | 4.33 | 0.000433 | 4-Acid Digestion | 30.2 | 0.00302 | 4-Acid Digestion | 4.97 | 0.000497 | 4-Acid Digestion | 268 | 0.0268 | 4-Acid Digestion | 3.02 | 0.000302 | 4-Acid Digestion | 0.81 | 8.1e-05 | 4-Acid Digestion | 1.55 | 0.000155 | 4-Acid Digestion | 17200 | 1.72 | 4-Acid Digestion | 20.8 | 0.00208 | 4-Acid Digestion | 5.98 | 0.000598 | 4-Acid Digestion |  |  |  | 2.48 | 0.000248 | 4-Acid Digestion | 0.039 | 3.9e-06 | Aqua Regia Digestion | 0.39 | 3.9e-05 | 4-Acid Digestion | 0.15 | 1.5e-05 | 4-Acid Digestion |  |  |  | 32200 | 3.22 | 4-Acid Digestion | 39.7 | 0.00397 | 4-Acid Digestion | 41.3 | 0.00413 | 4-Acid Digestion |  |  |  | 3628 | 0.3628 | 4-Acid Digestion | 104 | 0.0104 | 4-Acid Digestion | 4.04 | 0.000404 | 4-Acid Digestion | 17700 | 1.77 | 4-Acid Digestion | 14.1 | 0.00141 | 4-Acid Digestion | 35.7 | 0.00357 | 4-Acid Digestion | 14.3 | 0.00143 | Aqua Regia Digestion | 817 | 0.0817 | 4-Acid Digestion | 107 | 0.0107 | 4-Acid Digestion |  |  |  | 9.62 | 0.000962 | 4-Acid Digestion |  |  |  | 17.9 | 0.00179 | Aqua Regia Digestion | [9 empty] | 5030 | 0.503 | 4-Acid Digestion | 19.7 | 0.00197 | 4-Acid Digestion | 3.48 | 0.000348 | 4-Acid Digestion | 2.05 | 0.000205 | 4-Acid Digestion | [6 empty] | 4.26 | 0.000426 | 4-Acid Digestion | 204 | 0.0204 | 4-Acid Digestion | 1.11 | 0.000111 | 4-Acid Digestion | 0.68 | 6.8e-05 | 4-Acid Digestion | 0.76 | 7.6e-05 | Aqua Regia Digestion | 15.2 | 0.00152 | 4-Acid Digestion | 1700 | 0.17 | 4-Acid Digestion | 1.15 | 0.000115 | 4-Acid Digestion |  |  |  | 4.41 | 0.000441 | 4-Acid Digestion | 8.89 | 0.000889 | Aqua Regia Digestion | 2.53 | 0.000253 | 4-Acid Digestion | 11.5 | 0.00115 | 4-Acid Digestion | 0.56 | 5.6e-05 | 4-Acid Digestion | 179 | 0.0179 | 4-Acid Digestion | 66 | 0.0066 | 4-Acid Digestion
OREAS0607 | Au <1 ppm, Au-Ag ore, Au-Cu ore | primary | rhyodacite | high sulphidation epithermal | yes | Archived | C:/Users/Zeb/Documents/GitHub/OREAS-Catalogue-Info/oreas-catalogue-2024-05-24.csv | https://www.oreas.com/crm/OREAS-607/ | 5.94 | 0.000594 | Aqua Regia Digestion | 68000 | 6.8 | 4-Acid Digestion | 209 | 0.0209 | 4-Acid Digestion | 0.69 | 6.9e-05 | Pb Fire Assay |  |  |  | 440 | 0.044 | Aqua Regia Digestion | 2.37 | 0.000237 | 4-Acid Digestion | 11.6 | 0.00116 | 4-Acid Digestion | 4940 | 0.494 | 4-Acid Digestion | 1.63 | 0.000163 | 4-Acid Digestion | 76 | 0.0076 | 4-Acid Digestion |  |  |  | 4.22 | 0.000422 | 4-Acid Digestion | 25.7 | 0.00257 | 4-Acid Digestion | 4.38 | 0.000438 | 4-Acid Digestion | 563 | 0.0563 | 4-Acid Digestion | 2.8 | 0.00028 | 4-Acid Digestion | 0.76 | 7.6e-05 | 4-Acid Digestion | 1.44 | 0.000144 | 4-Acid Digestion | 17100 | 1.71 | 4-Acid Digestion | 21.1 | 0.00211 | 4-Acid Digestion | 5.54 | 0.000554 | 4-Acid Digestion | 0.081 | 8.1e-06 | Aqua Regia Digestion | 2.33 | 0.000233 | 4-Acid Digestion | 0.09 | 9e-06 | Aqua Regia Digestion | 0.35 | 3.5e-05 | 4-Acid Digestion | 0.26 | 2.6e-05 | 4-Acid Digestion |  |  |  | 30600 | 3.06 | 4-Acid Digestion | 36.8 | 0.00368 | 4-Acid Digestion | 38.6 | 0.00386 | 4-Acid Digestion |  |  |  | 3270 | 0.327 | 4-Acid Digestion | 96 | 0.0096 | 4-Acid Digestion | 4.03 | 0.000403 | 4-Acid Digestion | 16100 | 1.61 | 4-Acid Digestion | 13.2 | 0.00132 | 4-Acid Digestion | 34.5 | 0.00345 | 4-Acid Digestion | 13.3 | 0.00133 | Aqua Regia Digestion | 775 | 0.0775 | 4-Acid Digestion | 209 | 0.0209 | 4-Acid Digestion |  |  |  | 9.19 | 0.000919 | 4-Acid Digestion |  |  |  | 16.7 | 0.00167 | Aqua Regia Digestion | [9 empty] | 9740 | 0.974 | 4-Acid Digestion | 30 | 0.003 | 4-Acid Digestion | 3.27 | 0.000327 | 4-Acid Digestion | 3.56 | 0.000356 | 4-Acid Digestion | [6 empty] | 3.99 | 0.000399 | 4-Acid Digestion | 221 | 0.0221 | 4-Acid Digestion | 1.03 | 0.000103 | 4-Acid Digestion | 0.59 | 5.9e-05 | 4-Acid Digestion | 2.51 | 0.000251 | Aqua Regia Digestion | 14 | 0.0014 | 4-Acid Digestion | 1660 | 0.166 | 4-Acid Digestion | 1.29 | 0.000129 | 4-Acid Digestion |  |  |  | 4.11 | 0.000411 | 4-Acid Digestion | 8.51 | 0.000851 | Aqua Regia Digestion | 3.15 | 0.000315 | 4-Acid Digestion | 10.6 | 0.00106 | 4-Acid Digestion | 0.54 | 5.4e-05 | 4-Acid Digestion | 259 | 0.0259 | 4-Acid Digestion | 63 | 0.0063 | 4-Acid Digestion
OREAS0607b | Au <1 ppm, Au-Ag ore, Au-Cu ore | primary | rhyodacite | high sulphidation epithermal | yes | Archived | C:/Users/Zeb/Documents/GitHub/OREAS-Catalogue-Info/oreas-catalogue-2024-05-24.csv | https://www.oreas.com/crm/OREAS-607b/ | 6.1 | 0.00061 | Aqua Regia Digestion | 71800 | 7.18 | 4-Acid Digestion | 180 | 0.018 | 4-Acid Digestion | 0.696 | 6.96e-05 | Pb Fire Assay | 10 | 0.001 | Aqua Regia Digestion | 2633 | 0.2633 | 4-Acid Digestion | 2.74 | 0.000274 | 4-Acid Digestion | 12.5 | 0.00125 | 4-Acid Digestion | 10700 | 1.07 | 4-Acid Digestion | 3.3 | 0.00033 | 4-Acid Digestion | 83 | 0.0083 | 4-Acid Digestion |  |  |  | 2.79 | 0.000279 | 4-Acid Digestion | 17 | 0.0017 | 4-Acid Digestion | 5.9 | 0.00059 | 4-Acid Digestion | 554 | 0.0554 | 4-Acid Digestion | 3.08 | 0.000308 | 4-Acid Digestion | 0.85 | 8.5e-05 | 4-Acid Digestion | 1.23 | 0.000123 | 4-Acid Digestion | 22200 | 2.22 | 4-Acid Digestion | 22.3 | 0.00223 | 4-Acid Digestion | 5.22 | 0.000522 | 4-Acid Digestion | 0.076 | 7.6e-06 | Aqua Regia Digestion | 5.36 | 0.000536 | 4-Acid Digestion | 0.098 | 9.8e-06 | Aqua Regia Digestion | 0.4 | 4e-05 | 4-Acid Digestion | 0.42 | 4.2e-05 | 4-Acid Digestion |  |  |  | 29100 | 2.91 | 4-Acid Digestion | 41.1 | 0.00411 | 4-Acid Digestion | 30.5 | 0.00305 | 4-Acid Digestion | 0.079 | 7.9e-06 | 4-Acid Digestion | 1780 | 0.178 | 4-Acid Digestion | 260 | 0.026 | 4-Acid Digestion | 3.43 | 0.000343 | 4-Acid Digestion | 22100 | 2.21 | 4-Acid Digestion | 16 | 0.0016 | 4-Acid Digestion | 33 | 0.0033 | 4-Acid Digestion | 4.98 | 0.000498 | Aqua Regia Digestion | 370 | 0.037 | 4-Acid Digestion | 1733 | 0.1733 | 4-Acid Digestion |  |  |  | 9.43 | 0.000943 | 4-Acid Digestion |  |  |  | 13.9 | 0.00139 | Aqua Regia Digestion | 0.002 | 2e-07 | 4-Acid Digestion | [6 empty] | 8920 | 0.892 | 4-Acid Digestion | 13.6 | 0.00136 | 4-Acid Digestion | 3.96 | 0.000396 | 4-Acid Digestion | 3.57 | 0.000357 | 4-Acid Digestion |  |  |  | 3.51 | 0.000351 | Aqua Regia Digestion | 4.01 | 0.000401 | 4-Acid Digestion | 208 | 0.0208 | 4-Acid Digestion | 1.21 | 0.000121 | 4-Acid Digestion | 0.65 | 6.5e-05 | 4-Acid Digestion | 2.35 | 0.000235 | Aqua Regia Digestion | 13.7 | 0.00137 | 4-Acid Digestion | 1240 | 0.124 | 4-Acid Digestion | 1.09 | 0.000109 | 4-Acid Digestion | 0.1 | 1e-05 | 4-Acid Digestion | 4.74 | 0.000474 | 4-Acid Digestion | 3.49 | 0.000349 | Aqua Regia Digestion | 2.6 | 0.00026 | 4-Acid Digestion | 12.7 | 0.00127 | 4-Acid Digestion | 0.55 | 5.5e-05 | 4-Acid Digestion | 694 | 0.0694 | 4-Acid Digestion | 196 | 0.0196 | 4-Acid Digestion
OREAS0608 | Au >1 ppm, Au-Ag ore, Au-Cu ore | primary | rhyodacite | high sulphidation epithermal | yes | Archived | C:/Users/Zeb/Documents/GitHub/OREAS-Catalogue-Info/oreas-catalogue-2024-05-24.csv | https://www.oreas.com/crm/OREAS-608/ | 14.6 | 0.00146 | Aqua Regia Digestion | 66800 | 6.68 | 4-Acid Digestion | 365 | 0.0365 | 4-Acid Digestion | 1.21 | 0.000121 | Pb Fire Assay | [6 empty] | 2.19 | 0.000219 | 4-Acid Digestion | 20.4 | 0.00204 | 4-Acid Digestion | 4580 | 0.458 | 4-Acid Digestion | 2.48 | 0.000248 | 4-Acid Digestion | 70 | 0.007 | 4-Acid Digestion |  |  |  | 4.42 | 0.000442 | 4-Acid Digestion | 26.8 | 0.00268 | 4-Acid Digestion | 4 | 0.0004 | 4-Acid Digestion | 1010 | 0.101 | 4-Acid Digestion | 2.54 | 0.000254 | 4-Acid Digestion | 0.73 | 7.3e-05 | 4-Acid Digestion | 1.31 | 0.000131 | 4-Acid Digestion | 17700 | 1.77 | 4-Acid Digestion | 21.4 | 0.00214 | 4-Acid Digestion | 5.04 | 0.000504 | 4-Acid Digestion | 0.093 | 9.3e-06 | Aqua Regia Digestion | 2.26 | 0.000226 | 4-Acid Digestion | 0.15 | 1.5e-05 | Aqua Regia Digestion | 0.32 | 3.2e-05 | 4-Acid Digestion | 0.45 | 4.5e-05 | 4-Acid Digestion |  |  |  | 29000 | 2.9 | 4-Acid Digestion | 33.9 | 0.00339 | 4-Acid Digestion | 36.3 | 0.00363 | 4-Acid Digestion |  |  |  | 3010 | 0.301 | 4-Acid Digestion | 95 | 0.0095 | 4-Acid Digestion | 4.13 | 0.000413 | 4-Acid Digestion | 14500 | 1.45 | 4-Acid Digestion | 12.2 | 0.00122 | 4-Acid Digestion | 31.1 | 0.00311 | 4-Acid Digestion | 13.5 | 0.00135 | Aqua Regia Digestion | 723 | 0.0723 | 4-Acid Digestion | 316 | 0.0316 | 4-Acid Digestion |  |  |  | 8.33 | 0.000833 | 4-Acid Digestion |  |  |  | 15.2 | 0.00152 | Aqua Regia Digestion | [9 empty] | 14000 | 1.4 | 4-Acid Digestion | 53 | 0.0053 | 4-Acid Digestion | 3.29 | 0.000329 | 4-Acid Digestion | 6.02 | 0.000602 | 4-Acid Digestion | [6 empty] | 4.22 | 0.000422 | 4-Acid Digestion | 231 | 0.0231 | 4-Acid Digestion | 0.94 | 9.4e-05 | 4-Acid Digestion | 0.54 | 5.4e-05 | 4-Acid Digestion | 5.73 | 0.000573 | Aqua Regia Digestion | 13 | 0.0013 | 4-Acid Digestion | 1670 | 0.167 | 4-Acid Digestion | 1.42 | 0.000142 | 4-Acid Digestion |  |  |  | 3.85 | 0.000385 | 4-Acid Digestion | 8.65 | 0.000865 | Aqua Regia Digestion | 3.99 | 0.000399 | 4-Acid Digestion | 9.95 | 0.000995 | 4-Acid Digestion | 0.53 | 5.3e-05 | 4-Acid Digestion | 366 | 0.0366 | 4-Acid Digestion | 63 | 0.0063 | 4-Acid Digestion
OREAS0609 | Au >1 ppm, Au-Ag ore, Au-Cu ore | primary | rhyodacite | high sulphidation epithermal | yes | Archived | C:/Users/Zeb/Documents/GitHub/OREAS-Catalogue-Info/oreas-catalogue-2024-05-24.csv | https://www.oreas.com/crm/OREAS-609/ | 24.6 | 0.00246 | Aqua Regia Digestion | 63900 | 6.39 | 4-Acid Digestion | 1489 | 0.1489 | 4-Acid Digestion | 5.16 | 0.000516 | Pb Fire Assay | [6 empty] | 1.42 | 0.000142 | 4-Acid Digestion | 112 | 0.0112 | 4-Acid Digestion | 2940 | 0.294 | 4-Acid Digestion | 7.4 | 0.00074 | 4-Acid Digestion | 53 | 0.0053 | 4-Acid Digestion |  |  |  | 5.41 | 0.000541 | 4-Acid Digestion | 28.4 | 0.00284 | 4-Acid Digestion | 2.49 | 0.000249 | 4-Acid Digestion | 4950 | 0.495 | 4-Acid Digestion | 1.68 | 0.000168 | 4-Acid Digestion | 0.61 | 6.1e-05 | 4-Acid Digestion | 0.85 | 8.5e-05 | 4-Acid Digestion | 20900 | 2.09 | 4-Acid Digestion | 23.2 | 0.00232 | 4-Acid Digestion | 3.19 | 0.000319 | 4-Acid Digestion |  |  |  | 2 | 0.0002 | 4-Acid Digestion | 0.47 | 4.7e-05 | Aqua Regia Digestion | 0.23 | 2.3e-05 | 4-Acid Digestion | 1.97 | 0.000197 | 4-Acid Digestion |  |  |  | 22500 | 2.25 | 4-Acid Digestion | 23.3 | 0.00233 | 4-Acid Digestion | 25.6 | 0.00256 | 4-Acid Digestion |  |  |  | 1857 | 0.1857 | 4-Acid Digestion | 82 | 0.0082 | 4-Acid Digestion | 4.43 | 0.000443 | 4-Acid Digestion | 9340 | 0.934 | 4-Acid Digestion | 9.17 | 0.000917 | 4-Acid Digestion | 21.3 | 0.00213 | 4-Acid Digestion | 12.6 | 0.00126 | Aqua Regia Digestion | 570 | 0.057 | 4-Acid Digestion | 608 | 0.0608 | 4-Acid Digestion |  |  |  | 5.82 | 0.000582 | 4-Acid Digestion |  |  |  | 9.02 | 0.000902 | Aqua Regia Digestion | [9 empty] | 34300 | 3.43 | 4-Acid Digestion | 140 | 0.014 | 4-Acid Digestion | 3.08 | 0.000308 | 4-Acid Digestion | 17.1 | 0.00171 | 4-Acid Digestion | [6 empty] | 10.1 | 0.00101 | 4-Acid Digestion | 284 | 0.0284 | 4-Acid Digestion | 0.71 | 7.1e-05 | 4-Acid Digestion | 0.36 | 3.6e-05 | 4-Acid Digestion | 19.1 | 0.00191 | Aqua Regia Digestion | 9.91 | 0.000991 | 4-Acid Digestion | 1610 | 0.161 | 4-Acid Digestion | 1.68 | 0.000168 | 4-Acid Digestion |  |  |  | 2.87 | 0.000287 | 4-Acid Digestion | 9.49 | 0.000949 | Aqua Regia Digestion | 5.62 | 0.000562 | 4-Acid Digestion | 7.29 | 0.000729 | 4-Acid Digestion | 0.53 | 5.3e-05 | 4-Acid Digestion | 1032 | 0.1032 | 4-Acid Digestion | 59 | 0.0059 | 4-Acid Digestion
OREAS0609b | Au >1 ppm, Au-Ag ore, Au-Cu ore | primary | rhyodacite | high sulphidation epithermal | yes | Archived | C:/Users/Zeb/Documents/GitHub/OREAS-Catalogue-Info/oreas-catalogue-2024-05-24.csv | https://www.oreas.com/crm/OREAS-609b/ | 24.4 | 0.00244 | Aqua Regia Digestion | 67100 | 6.71 | 4-Acid Digestion | 1500 | 0.15 | 4-Acid Digestion | 4.97 | 0.000497 | Pb Fire Assay | 10 | 0.001 | Aqua Regia Digestion |  |  |  | 2.43 | 0.000243 | 4-Acid Digestion | 110 | 0.011 | 4-Acid Digestion | 9390 | 0.939 | 4-Acid Digestion | 8.16 | 0.000816 | 4-Acid Digestion | 71 | 0.0071 | 4-Acid Digestion |  |  |  | 5.43 | 0.000543 | 4-Acid Digestion | 19.9 | 0.00199 | 4-Acid Digestion | 5.28 | 0.000528 | 4-Acid Digestion | 4980 | 0.498 | 4-Acid Digestion | 2.75 | 0.000275 | 4-Acid Digestion | 0.81 | 8.1e-05 | 4-Acid Digestion | 1.08 | 0.000108 | 4-Acid Digestion | 28900 | 2.89 | 4-Acid Digestion | 23 | 0.0023 | 4-Acid Digestion | 4.58 | 0.000458 | 4-Acid Digestion | 0.18 | 1.8e-05 | 4-Acid Digestion | 5 | 0.0005 | 4-Acid Digestion | 0.52 | 5.2e-05 | Aqua Regia Digestion | 0.36 | 3.6e-05 | 4-Acid Digestion | 2.05 | 0.000205 | 4-Acid Digestion |  |  |  | 25300 | 2.53 | 4-Acid Digestion | 35.3 | 0.00353 | 4-Acid Digestion | 30.9 | 0.00309 | 4-Acid Digestion | 0.083 | 8.3e-06 | 4-Acid Digestion | 1470 | 0.147 | 4-Acid Digestion | 230 | 0.023 | 4-Acid Digestion | 5.54 | 0.000554 | 4-Acid Digestion | 19100 | 1.91 | 4-Acid Digestion | 14.6 | 0.00146 | 4-Acid Digestion | 29.9 | 0.00299 | 4-Acid Digestion | 7.05 | 0.000705 | Aqua Regia Digestion | 330 | 0.033 | 4-Acid Digestion | 448 | 0.0448 | 4-Acid Digestion |  |  |  | 8.37 | 0.000837 | 4-Acid Digestion |  |  |  | 13.9 | 0.00139 | Aqua Regia Digestion | 0.002 | 2e-07 | 4-Acid Digestion | [6 empty] | 22700 | 2.27 | 4-Acid Digestion | 158 | 0.0158 | 4-Acid Digestion | 3.73 | 0.000373 | 4-Acid Digestion | 15.5 | 0.00155 | 4-Acid Digestion |  |  |  | 2.82 | 0.000282 | Aqua Regia Digestion | 11.6 | 0.00116 | 4-Acid Digestion | 219 | 0.0219 | 4-Acid Digestion | 1.07 | 0.000107 | 4-Acid Digestion | 0.57 | 5.7e-05 | 4-Acid Digestion | 21.8 | 0.00218 | Aqua Regia Digestion | 12.2 | 0.00122 | 4-Acid Digestion | 1220 | 0.122 | 4-Acid Digestion | 1.48 | 0.000148 | 4-Acid Digestion | 0.095 | 9.5e-06 | 4-Acid Digestion | 4.26 | 0.000426 | 4-Acid Digestion | 5.69 | 0.000569 | Aqua Regia Digestion | 4.42 | 0.000442 | 4-Acid Digestion | 11.4 | 0.00114 | 4-Acid Digestion | 0.56 | 5.6e-05 | 4-Acid Digestion | 1308 | 0.1308 | 4-Acid Digestion | 181 | 0.0181 | 4-Acid Digestion
OREAS0060b | Au-Ag ore | primary | andesite | low sulphidation epithermal | no | Archived | C:/Users/Zeb/Documents/GitHub/OREAS-Catalogue-Info/oreas-catalogue-2024-05-24.csv | https://www.oreas.com/crm/OREAS-60b/ | 4.96 | 0.000496 | Aqua Regia Digestion | [6 empty] | 2.57 | 0.000257 | Pb Fire Assay
OREAS0060c | Au >1 ppm, Au-Ag ore | primary | andesite | low sulphidation epithermal | no | Archived | C:/Users/Zeb/Documents/GitHub/OREAS-Catalogue-Info/oreas-catalogue-2024-05-24.csv | https://www.oreas.com/crm/OREAS-60c/ | 4.81 | 0.000481 | Aqua Regia Digestion | [6 empty] | 2.47 | 0.000247 | Pb Fire Assay | [132 empty] | 8600 | 0.86 | 4-Acid Digestion
OREAS0060d | Au >1 ppm, Au-Ag ore | primary | andesite | low sulphidation epithermal | yes | Archived | C:/Users/Zeb/Documents/GitHub/OREAS-Catalogue-Info/oreas-catalogue-2024-05-24.csv | https://www.oreas.com/crm/OREAS-60d/ | 4.45 | 0.000445 | Aqua Regia Digestion | 35600 | 3.56 | 4-Acid Digestion | 15.7 | 0.00157 | 4-Acid Digestion | 2.47 | 0.000247 | Pb Fire Assay |  |  |  | 215 | 0.0215 | 4-Acid Digestion | 0.72 | 7.2e-05 | 4-Acid Digestion | 0.31 | 3.1e-05 | 4-Acid Digestion | 101900 | 10.19 | 4-Acid Digestion | 0.15 | 1.5e-05 | 4-Acid Digestion | 18.6 | 0.00186 | 4-Acid Digestion |  |  |  | 7.59 | 0.000759 | 4-Acid Digestion | 13.6 | 0.00136 | 4-Acid Digestion | 4.34 | 0.000434 | 4-Acid Digestion | 73 | 0.0073 | 4-Acid Digestion | 1.37 | 0.000137 | 4-Acid Digestion | 0.81 | 8.1e-05 | 4-Acid Digestion | 0.5 | 5e-05 | 4-Acid Digestion | 19600 | 1.96 | 4-Acid Digestion | 8.15 | 0.000815 | 4-Acid Digestion | 1.62 | 0.000162 | 4-Acid Digestion |  |  |  | 1.3 | 0.00013 | 4-Acid Digestion | 0.1 | 1e-05 | Aqua Regia Digestion | 0.28 | 2.8e-05 | 4-Acid Digestion | 0.023 | 2.3e-06 | 4-Acid Digestion |  |  |  | 15100 | 1.51 | 4-Acid Digestion | 9.09 | 0.000909 | 4-Acid Digestion | 40.6 | 0.00406 | 4-Acid Digestion | 0.12 | 1.2e-05 | 4-Acid Digestion | 5900 | 0.59 | 4-Acid Digestion | 590 | 0.059 | 4-Acid Digestion | 2.83 | 0.000283 | 4-Acid Digestion | 5650 | 0.565 | 4-Acid Digestion | 1.78 | 0.000178 | 4-Acid Digestion | 8.9 | 0.00089 | 4-Acid Digestion | 8.64 | 0.000864 | Aqua Regia Digestion | 420 | 0.042 | 4-Acid Digestion | 10.6 | 0.00106 | 4-Acid Digestion |  |  |  | 2.2 | 0.00022 | 4-Acid Digestion |  |  |  | 9.91 | 0.000991 | Aqua Regia Digestion | [9 empty] | 5730 | 0.573 | 4-Acid Digestion | 2.14 | 0.000214 | 4-Acid Digestion | 6.85 | 0.000685 | 4-Acid Digestion | [6 empty] | 1.51 | 0.000151 | Aqua Regia Digestion | 0.7 | 7e-05 | 4-Acid Digestion | 244 | 0.0244 | 4-Acid Digestion |  |  |  | 0.24 | 2.4e-05 | 4-Acid Digestion | 2.02 | 0.000202 | Aqua Regia Digestion | 2.15 | 0.000215 | 4-Acid Digestion | 1710 | 0.171 | 4-Acid Digestion | 0.64 | 6.4e-05 | 4-Acid Digestion | 0.11 | 1.1e-05 | 4-Acid Digestion | 0.65 | 6.5e-05 | 4-Acid Digestion | 37.8 | 0.00378 | Aqua Regia Digestion | 2.28 | 0.000228 | 4-Acid Digestion | 7.25 | 0.000725 | 4-Acid Digestion | 0.75 | 7.5e-05 | 4-Acid Digestion | 36.9 | 0.00369 | 4-Acid Digestion | 49.6 | 0.00496 | 4-Acid Digestion
OREAS0060e | Au >1 ppm, Au-Ag ore | primary | andesite | low sulphidation epithermal | yes | Current | C:/Users/Zeb/Documents/GitHub/OREAS-Catalogue-Info/oreas-catalogue-2024-05-24.csv | https://www.oreas.com/crm/OREAS-60e/ | 4.83 | 0.000483 | Aqua Regia Digestion | 71200 | 7.12 | 4-Acid Digestion | 13.3 | 0.00133 | 4-Acid Digestion | 2.38 | 0.000238 | Pb Fire Assay | 14.6 | 0.00146 | Aqua Regia Digestion | 386 | 0.0386 | 4-Acid Digestion | 0.95 | 9.5e-05 | 4-Acid Digestion | 0.097 | 9.7e-06 | 4-Acid Digestion | 37800 | 3.78 | 4-Acid Digestion | 0.34 | 3.4e-05 | 4-Acid Digestion | 30.7 | 0.00307 | 4-Acid Digestion |  |  |  | 14.2 | 0.00142 | 4-Acid Digestion | 25.8 | 0.00258 | 4-Acid Digestion | 3.85 | 0.000385 | 4-Acid Digestion | 116 | 0.0116 | 4-Acid Digestion | 2.54 | 0.000254 | 4-Acid Digestion | 1.5 | 0.00015 | 4-Acid Digestion | 0.87 | 8.7e-05 | 4-Acid Digestion | 38200 | 3.82 | 4-Acid Digestion | 15.3 | 0.00153 | 4-Acid Digestion | 2.96 | 0.000296 | 4-Acid Digestion | 0.098 | 9.8e-06 | Aqua Regia Digestion | 2.58 | 0.000258 | 4-Acid Digestion | 0.068 | 6.8e-06 | Aqua Regia Digestion | 0.52 | 5.2e-05 | 4-Acid Digestion | 0.048 | 4.8e-06 | 4-Acid Digestion |  |  |  | 17500 | 1.75 | 4-Acid Digestion | 14.1 | 0.00141 | 4-Acid Digestion | 35.8 | 0.00358 | 4-Acid Digestion | 0.23 | 2.3e-05 | 4-Acid Digestion | 14600 | 1.46 | 4-Acid Digestion | 830 | 0.083 | 4-Acid Digestion | 3.1 | 0.00031 | 4-Acid Digestion | 19600 | 1.96 | 4-Acid Digestion | 3.18 | 0.000318 | 4-Acid Digestion | 16.2 | 0.00162 | 4-Acid Digestion | 14.1 | 0.00141 | Aqua Regia Digestion | 870 | 0.087 | 4-Acid Digestion | 40.5 | 0.00405 | 4-Acid Digestion |  |  |  | 3.74 | 0.000374 | 4-Acid Digestion |  |  |  | 8.61 | 0.000861 | Aqua Regia Digestion | 0.002 | 2e-07 | 4-Acid Digestion | [6 empty] | 4690 | 0.469 | 4-Acid Digestion | 7.74 | 0.000774 | 4-Acid Digestion | 15.2 | 0.00152 | 4-Acid Digestion | 0.45 | 4.5e-05 | Aqua Regia Digestion |  |  |  | 2.97 | 0.000297 | Aqua Regia Digestion | 0.94 | 9.4e-05 | 4-Acid Digestion | 444 | 0.0444 | 4-Acid Digestion | 0.19 | 1.9e-05 | 4-Acid Digestion | 0.44 | 4.4e-05 | 4-Acid Digestion | 0.92 | 9.2e-05 | Aqua Regia Digestion | 2.93 | 0.000293 | 4-Acid Digestion | 3670 | 0.367 | 4-Acid Digestion | 0.51 | 5.1e-05 | 4-Acid Digestion | 0.2 | 2e-05 | 4-Acid Digestion | 0.79 | 7.9e-05 | 4-Acid Digestion | 94 | 0.0094 | Aqua Regia Digestion | 1.62 | 0.000162 | 4-Acid Digestion | 14.2 | 0.00142 | 4-Acid Digestion | 1.46 | 0.000146 | 4-Acid Digestion | 141 | 0.0141 | 4-Acid Digestion | 98 | 0.0098 | 4-Acid Digestion
OREAS0060P | Au only, Au-Ag ore | primary | andesitic volcanics | low sulphidation epithermal | no | Archived | C:/Users/Zeb/Documents/GitHub/OREAS-Catalogue-Info/oreas-catalogue-2024-05-24.csv | https://www.oreas.com/crm/OREAS-60P/ | 4.89 | 0.000489 | Aqua Regia Digestion | [6 empty] | 2.6 | 0.00026 | Pb Fire Assay
OREAS0610 | Au >1 ppm, Au-Ag ore, Au-Cu ore | primary | rhyodacite | high sulphidation epithermal | yes | Archived | C:/Users/Zeb/Documents/GitHub/OREAS-Catalogue-Info/oreas-catalogue-2024-05-24.csv | https://www.oreas.com/crm/OREAS-610/ | 48.4 | 0.00484 | Aqua Regia Digestion | 59900 | 5.99 | 4-Acid Digestion | 2835 | 0.2835 | 4-Acid Digestion | 9.83 | 0.000983 | Pb Fire Assay | [6 empty] | 1.48 | 0.000148 | 4-Acid Digestion | 224 | 0.0224 | 4-Acid Digestion | 2410 | 0.241 | 4-Acid Digestion | 12.1 | 0.00121 | 4-Acid Digestion | 46.7 | 0.00467 | 4-Acid Digestion |  |  |  | 7.72 | 0.000772 | 4-Acid Digestion | 39.1 | 0.00391 | 4-Acid Digestion | 2.16 | 0.000216 | 4-Acid Digestion | 9710 | 0.971 | 4-Acid Digestion | 1.53 | 0.000153 | 4-Acid Digestion | 0.59 | 5.9e-05 | 4-Acid Digestion | 0.77 | 7.7e-05 | 4-Acid Digestion | 23700 | 2.37 | 4-Acid Digestion | 24.4 | 0.00244 | 4-Acid Digestion | 2.86 | 0.000286 | 4-Acid Digestion |  |  |  | 2.01 | 0.000201 | 4-Acid Digestion | 0.8 | 8e-05 | Aqua Regia Digestion | 0.22 | 2.2e-05 | 4-Acid Digestion | 3.9 | 0.00039 | 4-Acid Digestion |  |  |  | 19800 | 1.98 | 4-Acid Digestion | 20.4 | 0.00204 | 4-Acid Digestion | 28.4 | 0.00284 | 4-Acid Digestion |  |  |  | 1557 | 0.1557 | 4-Acid Digestion | 78 | 0.0078 | 4-Acid Digestion | 4.82 | 0.000482 | 4-Acid Digestion | 8200 | 0.82 | 4-Acid Digestion | 8.27 | 0.000827 | 4-Acid Digestion | 18.9 | 0.00189 | 4-Acid Digestion | 24.3 | 0.00243 | Aqua Regia Digestion | 554 | 0.0554 | 4-Acid Digestion | 662 | 0.0662 | 4-Acid Digestion |  |  |  | 5.09 | 0.000509 | 4-Acid Digestion |  |  |  | 7.63 | 0.000763 | Aqua Regia Digestion | [9 empty] | 40700 | 4.07 | 4-Acid Digestion | 299 | 0.0299 | 4-Acid Digestion | 3.06 | 0.000306 | 4-Acid Digestion | 29.1 | 0.00291 | 4-Acid Digestion | [6 empty] | 27.1 | 0.00271 | 4-Acid Digestion | 306 | 0.0306 | 4-Acid Digestion | 0.68 | 6.8e-05 | 4-Acid Digestion | 0.31 | 3.1e-05 | 4-Acid Digestion | 41.7 | 0.00417 | Aqua Regia Digestion | 8.95 | 0.000895 | 4-Acid Digestion | 1670 | 0.167 | 4-Acid Digestion | 1.84 | 0.000184 | 4-Acid Digestion |  |  |  | 2.63 | 0.000263 | 4-Acid Digestion | 11.6 | 0.00116 | Aqua Regia Digestion | 7.57 | 0.000757 | 4-Acid Digestion | 6.59 | 0.000659 | 4-Acid Digestion | 0.52 | 5.2e-05 | 4-Acid Digestion | 1754 | 0.1754 | 4-Acid Digestion | 61 | 0.0061 | 4-Acid Digestion
OREAS0611 | Au >1 ppm, Au-Ag ore, Au-Cu ore | primary | rhyodacite | high sulphidation epithermal | yes | Archived | C:/Users/Zeb/Documents/GitHub/OREAS-Catalogue-Info/oreas-catalogue-2024-05-24.csv | https://www.oreas.com/crm/OREAS-611/ | 79.2 | 0.00792 | Aqua Regia Digestion | 57800 | 5.78 | 4-Acid Digestion | 3400 | 0.34 | 4-Acid Digestion | 15.7 | 0.00157 | Pb Fire Assay | [6 empty] | 1.46 | 0.000146 | 4-Acid Digestion | 265 | 0.0265 | 4-Acid Digestion | 2270 | 0.227 | 4-Acid Digestion | 13.9 | 0.00139 | 4-Acid Digestion | 46.4 | 0.00464 | 4-Acid Digestion |  |  |  | 8.7 | 0.00087 | 4-Acid Digestion | 51 | 0.0051 | 4-Acid Digestion | 2.06 | 0.000206 | 4-Acid Digestion | 11700 | 1.17 | 4-Acid Digestion | 1.55 | 0.000155 | 4-Acid Digestion | 0.61 | 6.1e-05 | 4-Acid Digestion | 0.76 | 7.6e-05 | 4-Acid Digestion | 25400 | 2.54 | 4-Acid Digestion | 24.4 | 0.00244 | 4-Acid Digestion | 2.92 | 0.000292 | 4-Acid Digestion |  |  |  | 2.26 | 0.000226 | 4-Acid Digestion | 0.95 | 9.5e-05 | Aqua Regia Digestion | 0.22 | 2.2e-05 | 4-Acid Digestion | 4.68 | 0.000468 | 4-Acid Digestion |  |  |  | 18600 | 1.86 | 4-Acid Digestion | 20.8 | 0.00208 | 4-Acid Digestion | 29.7 | 0.00297 | 4-Acid Digestion |  |  |  | 1472 | 0.1472 | 4-Acid Digestion | 79 | 0.0079 | 4-Acid Digestion | 5.46 | 0.000546 | 4-Acid Digestion | 8040 | 0.804 | 4-Acid Digestion | 8.82 | 0.000882 | 4-Acid Digestion | 19.4 | 0.00194 | 4-Acid Digestion | 26.9 | 0.00269 | Aqua Regia Digestion | 548 | 0.0548 | 4-Acid Digestion | 640 | 0.064 | 4-Acid Digestion |  |  |  | 5.15 | 0.000515 | 4-Acid Digestion |  |  |  | 7.25 | 0.000725 | Aqua Regia Digestion | [9 empty] | 41800 | 4.18 | 4-Acid Digestion | 365 | 0.0365 | 4-Acid Digestion | 3.2 | 0.00032 | 4-Acid Digestion | 34.8 | 0.00348 | 4-Acid Digestion | [6 empty] | 32.1 | 0.00321 | 4-Acid Digestion | 317 | 0.0317 | 4-Acid Digestion | 0.71 | 7.1e-05 | 4-Acid Digestion | 0.31 | 3.1e-05 | 4-Acid Digestion | 49 | 0.0049 | Aqua Regia Digestion | 8.66 | 0.000866 | 4-Acid Digestion | 1920 | 0.192 | 4-Acid Digestion | 2.17 | 0.000217 | 4-Acid Digestion |  |  |  | 2.68 | 0.000268 | 4-Acid Digestion | 12.7 | 0.00127 | Aqua Regia Digestion | 8.75 | 0.000875 | 4-Acid Digestion | 6.8 | 0.00068 | 4-Acid Digestion | 0.55 | 5.5e-05 | 4-Acid Digestion | 2023 | 0.2023 | 4-Acid Digestion | 69 | 0.0069 | 4-Acid Digestion
OREAS0061d | Au-Ag ore | primary | andesite | low sulphidation epithermal | no | Archived | C:/Users/Zeb/Documents/GitHub/OREAS-Catalogue-Info/oreas-catalogue-2024-05-24.csv | https://www.oreas.com/crm/OREAS-61d/ | 9.27 | 0.000927 | Aqua Regia Digestion | [6 empty] | 4.76 | 0.000476 | Pb Fire Assay
OREAS0061e | Au >1 ppm, Au-Ag ore | primary | andesite | low sulphidation epithermal | no | Archived | C:/Users/Zeb/Documents/GitHub/OREAS-Catalogue-Info/oreas-catalogue-2024-05-24.csv | https://www.oreas.com/crm/OREAS-61e/ | 5.37 | 0.000537 | Aqua Regia Digestion | [6 empty] | 4.43 | 0.000443 | Pb Fire Assay | [132 empty] | 7900 | 0.79 | 4-Acid Digestion
OREAS0061f | Au >1 ppm, Au-Ag ore | primary | andesite | low sulphidation epithermal | yes | Archived | C:/Users/Zeb/Documents/GitHub/OREAS-Catalogue-Info/oreas-catalogue-2024-05-24.csv | https://www.oreas.com/crm/OREAS-61f/ | 3.61 | 0.000361 | Aqua Regia Digestion | 53700 | 5.37 | 4-Acid Digestion | 12.2 | 0.00122 | 4-Acid Digestion | 4.6 | 0.00046 | Pb Fire Assay |  |  |  | 257 | 0.0257 | 4-Acid Digestion | 0.76 | 7.6e-05 | 4-Acid Digestion | 0.1 | 1e-05 | 4-Acid Digestion | 75400 | 7.54 | 4-Acid Digestion | 0.13 | 1.3e-05 | 4-Acid Digestion | 22.5 | 0.00225 | 4-Acid Digestion |  |  |  | 9.85 | 0.000985 | 4-Acid Digestion | 22 | 0.0022 | 4-Acid Digestion | 3.9 | 0.00039 | 4-Acid Digestion | 40.2 | 0.00402 | 4-Acid Digestion | 2.02 | 0.000202 | 4-Acid Digestion | 1.19 | 0.000119 | 4-Acid Digestion | 0.69 | 6.9e-05 | 4-Acid Digestion | 26700 | 2.67 | 4-Acid Digestion | 11.5 | 0.00115 | 4-Acid Digestion | 2.33 | 0.000233 | 4-Acid Digestion |  |  |  | 1.88 | 0.000188 | 4-Acid Digestion | 0.099 | 9.9e-06 | Aqua Regia Digestion | 0.4 | 4e-05 | 4-Acid Digestion | 0.032 | 3.2e-06 | 4-Acid Digestion |  |  |  | 15400 | 1.54 | 4-Acid Digestion | 10.5 | 0.00105 | 4-Acid Digestion | 35.7 | 0.00357 | 4-Acid Digestion | 0.17 | 1.7e-05 | 4-Acid Digestion | 10000 | 1 | 4-Acid Digestion | 650 | 0.065 | 4-Acid Digestion | 2.08 | 0.000208 | 4-Acid Digestion | 12800 | 1.28 | 4-Acid Digestion | 2.28 | 0.000228 | 4-Acid Digestion | 12.2 | 0.00122 | 4-Acid Digestion | 13.1 | 0.00131 | Aqua Regia Digestion | 650 | 0.065 | 4-Acid Digestion | 10.1 | 0.00101 | 4-Acid Digestion |  |  |  | 2.9 | 0.00029 | 4-Acid Digestion |  |  |  | 8.79 | 0.000879 | Aqua Regia Digestion | [9 empty] | 4060 | 0.406 | 4-Acid Digestion | 1.6 | 0.00016 | 4-Acid Digestion | 10.6 | 0.00106 | 4-Acid Digestion | [6 empty] | 2.11 | 0.000211 | Aqua Regia Digestion | 0.71 | 7.1e-05 | 4-Acid Digestion | 359 | 0.0359 | 4-Acid Digestion |  |  |  | 0.35 | 3.5e-05 | 4-Acid Digestion | 1.13 | 0.000113 | Aqua Regia Digestion | 2 | 0.0002 | 4-Acid Digestion | 2630 | 0.263 | 4-Acid Digestion | 0.6 | 6e-05 | 4-Acid Digestion | 0.15 | 1.5e-05 | 4-Acid Digestion | 0.53 | 5.3e-05 | 4-Acid Digestion | 63 | 0.0063 | Aqua Regia Digestion | 2.04 | 0.000204 | 4-Acid Digestion | 10.2 | 0.00102 | 4-Acid Digestion | 1.1 | 0.00011 | 4-Acid Digestion | 51 | 0.0051 | 4-Acid Digestion | 72 | 0.0072 | 4-Acid Digestion
OREAS0061h | Au >1 ppm, Au-Ag ore | primary | andesite | low sulphidation epithermal | yes | Current | C:/Users/Zeb/Documents/GitHub/OREAS-Catalogue-Info/oreas-catalogue-2024-05-24.csv | https://www.oreas.com/crm/OREAS-61h/ | 3.65 | 0.000365 | Aqua Regia Digestion | 67500 | 6.75 | 4-Acid Digestion | 292 | 0.0292 | 4-Acid Digestion | 4.42 | 0.000442 | Pb Fire Assay | 9.23 | 0.000923 | Aqua Regia Digestion | 433 | 0.0433 | 4-Acid Digestion | 1.06 | 0.000106 | 4-Acid Digestion | 0.14 | 1.4e-05 | 4-Acid Digestion | 33500 | 3.35 | 4-Acid Digestion | 0.25 | 2.5e-05 | 4-Acid Digestion | 32.7 | 0.00327 | 4-Acid Digestion |  |  |  | 13.9 | 0.00139 | 4-Acid Digestion | 22.3 | 0.00223 | 4-Acid Digestion | 5.05 | 0.000505 | 4-Acid Digestion | 84 | 0.0084 | 4-Acid Digestion | 2.42 | 0.000242 | 4-Acid Digestion | 1.46 | 0.000146 | 4-Acid Digestion | 0.86 | 8.6e-05 | 4-Acid Digestion | 37800 | 3.78 | 4-Acid Digestion | 14.9 | 0.00149 | 4-Acid Digestion | 2.99 | 0.000299 | 4-Acid Digestion | 0.086 | 8.6e-06 | Aqua Regia Digestion | 2.48 | 0.000248 | 4-Acid Digestion | 0.071 | 7.1e-06 | Aqua Regia Digestion | 0.52 | 5.2e-05 | 4-Acid Digestion | 0.048 | 4.8e-06 | 4-Acid Digestion |  |  |  | 20800 | 2.08 | 4-Acid Digestion | 15.3 | 0.00153 | 4-Acid Digestion | 42.4 | 0.00424 | 4-Acid Digestion | 0.21 | 2.1e-05 | 4-Acid Digestion | 13700 | 1.37 | 4-Acid Digestion | 880 | 0.088 | 4-Acid Digestion | 3.82 | 0.000382 | 4-Acid Digestion | 17000 | 1.7 | 4-Acid Digestion | 3.4 | 0.00034 | 4-Acid Digestion | 16.3 | 0.00163 | 4-Acid Digestion | 12.3 | 0.00123 | Aqua Regia Digestion | 830 | 0.083 | 4-Acid Digestion | 26.8 | 0.00268 | 4-Acid Digestion |  |  |  | 4.01 | 0.000401 | 4-Acid Digestion |  |  |  | 10.8 | 0.00108 | Aqua Regia Digestion | 0.002 | 2e-07 | 4-Acid Digestion | [6 empty] | 5810 | 0.581 | 4-Acid Digestion | 269 | 0.0269 | 4-Acid Digestion | 15.1 | 0.00151 | 4-Acid Digestion | 0.58 | 5.8e-05 | Aqua Regia Digestion |  |  |  | 2.93 | 0.000293 | Aqua Regia Digestion | 1.08 | 0.000108 | 4-Acid Digestion | 387 | 0.0387 | 4-Acid Digestion | 0.21 | 2.1e-05 | 4-Acid Digestion | 0.42 | 4.2e-05 | 4-Acid Digestion | 1.05 | 0.000105 | Aqua Regia Digestion | 3.83 | 0.000383 | 4-Acid Digestion | 3560 | 0.356 | 4-Acid Digestion | 0.63 | 6.3e-05 | 4-Acid Digestion | 0.21 | 2.1e-05 | 4-Acid Digestion | 1.01 | 0.000101 | 4-Acid Digestion | 89 | 0.0089 | Aqua Regia Digestion | 4.15 | 0.000415 | 4-Acid Digestion | 13.5 | 0.00135 | 4-Acid Digestion | 1.44 | 0.000144 | 4-Acid Digestion | 101 | 0.0101 | 4-Acid Digestion | 91 | 0.0091 | 4-Acid Digestion
OREAS0061Pa | Au >1 ppm, Au-Ag ore | primary | andesitic volcanics | low sulphidation epithermal | no | Archived | C:/Users/Zeb/Documents/GitHub/OREAS-Catalogue-Info/oreas-catalogue-2024-05-24.csv | https://www.oreas.com/crm/OREAS-61Pa/ | 8.54 | 0.000854 | 4-Acid Digestion | [6 empty] | 4.46 | 0.000446 | Pb Fire Assay
OREAS0061Pb | Au >1 ppm, Au-Ag ore | primary | andesitic volcanics | low sulphidation epithermal | no | Archived | C:/Users/Zeb/Documents/GitHub/OREAS-Catalogue-Info/oreas-catalogue-2024-05-24.csv | https://www.oreas.com/crm/OREAS-61Pb/ | 9 | 0.0009 | Aqua Regia Digestion | [6 empty] | 4.75 | 0.000475 | Pb Fire Assay
OREAS0620 | Au <1 ppm, Au-Ag ore, Au-Cu ore, Zn-Pb-Ag sulphide ore | primary | rhyodacite | volcanic hosted massive sulphide | yes | Archived | C:/Users/Zeb/Documents/GitHub/OREAS-Catalogue-Info/oreas-catalogue-2024-05-24.csv | https://www.oreas.com/crm/OREAS-620/ | 38.4 | 0.00384 | Aqua Regia Digestion | 67200 | 6.72 | 4-Acid Digestion | 50 | 0.005 | 4-Acid Digestion | 0.685 | 6.85e-05 | Pb Fire Assay |  |  |  | 2487 | 0.2487 | 4-Acid Digestion | 2.36 | 0.000236 | 4-Acid Digestion | 1.93 | 0.000193 | 4-Acid Digestion | 16000 | 1.6 | 4-Acid Digestion | 163 | 0.0163 | 4-Acid Digestion | 64 | 0.0064 | 4-Acid Digestion |  |  |  | 12.1 | 0.00121 | 4-Acid Digestion | 21.9 | 0.00219 | 4-Acid Digestion | 5.01 | 0.000501 | 4-Acid Digestion | 1730 | 0.173 | 4-Acid Digestion | [9 empty] | 29400 | 2.94 | 4-Acid Digestion | 23.7 | 0.00237 | 4-Acid Digestion | [6 empty] | 5.61 | 0.000561 | 4-Acid Digestion | 2.14 | 0.000214 | Aqua Regia Digestion |  |  |  | 1.15 | 0.000115 | 4-Acid Digestion |  |  |  | 26300 | 2.63 | 4-Acid Digestion | 29.7 | 0.00297 | 4-Acid Digestion | 20 | 0.002 | 4-Acid Digestion | 0.11 | 1.1e-05 | 4-Acid Digestion | 3410 | 0.341 | 4-Acid Digestion | 440 | 0.044 | 4-Acid Digestion | 9.47 | 0.000947 | 4-Acid Digestion | 19400 | 1.94 | 4-Acid Digestion | 13.1 | 0.00131 | 4-Acid Digestion | 33.3 | 0.00333 | Borate / Peroxide Fusion ICP | 14.4 | 0.00144 | Aqua Regia Digestion | 353 | 0.0353 | 4-Acid Digestion | 7740 | 0.774 | 4-Acid Digestion |  |  |  | 8.96 | 0.000896 | Borate / Peroxide Fusion ICP |  |  |  | 123 | 0.0123 | Borate / Peroxide Fusion ICP | [9 empty] | 24700 | 2.47 | 4-Acid Digestion | 76 | 0.0076 | 4-Acid Digestion | 5.2 | 0.00052 | 4-Acid Digestion | 5 | 0.0005 | 4-Acid Digestion | 298200 | 29.82 | Borate / Peroxide Fusion ICP |  |  |  | 4.88 | 0.000488 | 4-Acid Digestion | 131 | 0.0131 | 4-Acid Digestion | 1.13 | 0.000113 | 4-Acid Digestion | 0.58 | 5.8e-05 | 4-Acid Digestion |  |  |  | 11 | 0.0011 | 4-Acid Digestion | 1350 | 0.135 | 4-Acid Digestion | 1.61 | 0.000161 | 4-Acid Digestion |  |  |  | 4.23 | 0.000423 | 4-Acid Digestion | 26.9 | 0.00269 | Borate / Peroxide Fusion ICP | 2.21 | 0.000221 | 4-Acid Digestion | 12.3 | 0.00123 | 4-Acid Digestion | 0.73 | 7.3e-05 | 4-Acid Digestion | 31500 | 3.15 | 4-Acid Digestion | 202 | 0.0202 | 4-Acid Digestion
OREAS0621 | Au >1 ppm, Au-Ag ore, Au-Cu ore, Zn-Pb-Ag sulphide ore | primary | rhyodacite | volcanic hosted massive sulphide | yes | Archived | C:/Users/Zeb/Documents/GitHub/OREAS-Catalogue-Info/oreas-catalogue-2024-05-24.csv | https://www.oreas.com/crm/OREAS-621/ | 68 | 0.0068 | Aqua Regia Digestion | 64000 | 6.4 | 4-Acid Digestion | 77 | 0.0077 | 4-Acid Digestion | 1.25 | 0.000125 | Pb Fire Assay |  |  |  | 2612 | 0.2612 | Borate / Peroxide Fusion ICP | 1.69 | 0.000169 | 4-Acid Digestion | 3.93 | 0.000393 | 4-Acid Digestion | 19700 | 1.97 | 4-Acid Digestion | 284 | 0.0284 | 4-Acid Digestion | 46.6 | 0.00466 | 4-Acid Digestion |  |  |  | 29.3 | 0.00293 | 4-Acid Digestion | 37.1 | 0.00371 | 4-Acid Digestion | 3.28 | 0.000328 | 4-Acid Digestion | 3630 | 0.363 | 4-Acid Digestion | [9 empty] | 37000 | 3.7 | 4-Acid Digestion | 24.6 | 0.00246 | 4-Acid Digestion | [6 empty] | 4.41 | 0.000441 | 4-Acid Digestion | 3.93 | 0.000393 | Aqua Regia Digestion |  |  |  | 1.83 | 0.000183 | 4-Acid Digestion |  |  |  | 22000 | 2.2 | 4-Acid Digestion | 21.6 | 0.00216 | 4-Acid Digestion | 14.2 | 0.00142 | 4-Acid Digestion | 0.14 | 1.4e-05 | 4-Acid Digestion | 5070 | 0.507 | 4-Acid Digestion | 532 | 0.0532 | 4-Acid Digestion | 13.6 | 0.00136 | 4-Acid Digestion | 13100 | 1.31 | 4-Acid Digestion | 8.61 | 0.000861 | 4-Acid Digestion | 24.2 | 0.00242 | Borate / Peroxide Fusion ICP | 25.8 | 0.00258 | Aqua Regia Digestion | 359 | 0.0359 | 4-Acid Digestion | 13600 | 1.36 | 4-Acid Digestion |  |  |  | 6.64 | 0.000664 | Borate / Peroxide Fusion ICP |  |  |  | 89 | 0.0089 | Borate / Peroxide Fusion ICP | [9 empty] | 44800 | 4.48 | 4-Acid Digestion | 139 | 0.0139 | 4-Acid Digestion | 6.24 | 0.000624 | 4-Acid Digestion | 5.64 | 0.000564 | 4-Acid Digestion | 280500 | 28.05 | Borate / Peroxide Fusion ICP |  |  |  | 5.25 | 0.000525 | 4-Acid Digestion | 91 | 0.0091 | 4-Acid Digestion | 1 | 0.0001 | 4-Acid Digestion | 0.46 | 4.6e-05 | 4-Acid Digestion | 0.1 | 1e-05 | Aqua Regia Digestion | 7.48 | 0.000748 | 4-Acid Digestion | 1490 | 0.149 | 4-Acid Digestion | 1.96 | 0.000196 | 4-Acid Digestion |  |  |  | 2.83 | 0.000283 | 4-Acid Digestion | 36.3 | 0.00363 | Borate / Peroxide Fusion ICP | 2.35 | 0.000235 | 4-Acid Digestion | 11.1 | 0.00111 | 4-Acid Digestion | 0.99 | 9.9e-05 | 4-Acid Digestion | 52200 | 5.22 | 4-Acid Digestion | 168 | 0.0168 | 4-Acid Digestion
OREAS0622 | Au >1 ppm, Au-Ag ore, Au-Cu ore, Zn-Pb-Ag sulphide ore | primary | rhyodacite | volcanic hosted massive sulphide | yes | Archived | C:/Users/Zeb/Documents/GitHub/OREAS-Catalogue-Info/oreas-catalogue-2024-05-24.csv | https://www.oreas.com/crm/OREAS-622/ | 101 | 0.0101 | Aqua Regia Digestion | 57700 | 5.77 | 4-Acid Digestion | 109 | 0.0109 | 4-Acid Digestion | 1.85 | 0.000185 | Pb Fire Assay | 10 | 0.001 | Aqua Regia Digestion | 2311 | 0.2311 | Borate / Peroxide Fusion ICP | 1.05 | 0.000105 | 4-Acid Digestion | 5.05 | 0.000505 | 4-Acid Digestion | 21400 | 2.14 | 4-Acid Digestion | 460 | 0.046 | 4-Acid Digestion | 30.1 | 0.00301 | 4-Acid Digestion |  |  |  | 36 | 0.0036 | 4-Acid Digestion | 33.9 | 0.00339 | 4-Acid Digestion | 1.72 | 0.000172 | 4-Acid Digestion | 4860 | 0.486 | 4-Acid Digestion | [9 empty] | 43100 | 4.31 | 4-Acid Digestion | 24.5 | 0.00245 | 4-Acid Digestion | [6 empty] | 3.25 | 0.000325 | 4-Acid Digestion | 5.37 | 0.000537 | Aqua Regia Digestion |  |  |  | 4.63 | 0.000463 | 4-Acid Digestion |  |  |  | 17200 | 1.72 | 4-Acid Digestion | 14.1 | 0.00141 | 4-Acid Digestion | 8.67 | 0.000867 | 4-Acid Digestion | 0.18 | 1.8e-05 | 4-Acid Digestion | 5620 | 0.562 | 4-Acid Digestion | 600 | 0.06 | 4-Acid Digestion | 17.4 | 0.00174 | 4-Acid Digestion | 7290 | 0.729 | 4-Acid Digestion | 4.62 | 0.000462 | 4-Acid Digestion | 15.7 | 0.00157 | Borate / Peroxide Fusion ICP | 40 | 0.004 | Borate / Peroxide Fusion ICP | 330 | 0.033 | 4-Acid Digestion | 22100 | 2.21 | 4-Acid Digestion |  |  |  | 4.29 | 0.000429 | Borate / Peroxide Fusion ICP |  |  |  | 58 | 0.0058 | Borate / Peroxide Fusion ICP | [9 empty] | 77100 | 7.71 | 4-Acid Digestion | 195 | 0.0195 | 4-Acid Digestion | 6.82 | 0.000682 | 4-Acid Digestion | 7.81 | 0.000781 | 4-Acid Digestion | 250900 | 25.09 | Borate / Peroxide Fusion ICP |  |  |  | 7.01 | 0.000701 | 4-Acid Digestion | 52 | 0.0052 | 4-Acid Digestion | 0.42 | 4.2e-05 | 4-Acid Digestion | 0.32 | 3.2e-05 | 4-Acid Digestion |  |  |  | 4.71 | 0.000471 | 4-Acid Digestion | 1470 | 0.147 | 4-Acid Digestion | 3.65 | 0.000365 | 4-Acid Digestion |  |  |  | 1.57 | 0.000157 | 4-Acid Digestion | 45.4 | 0.00454 | Borate / Peroxide Fusion ICP | 2.48 | 0.000248 | 4-Acid Digestion | 9.76 | 0.000976 | 4-Acid Digestion | 1.11 | 0.000111 | 4-Acid Digestion | 102400 | 10.24 | 4-Acid Digestion | 124 | 0.0124 | 4-Acid Digestion
OREAS0623 | Au <1 ppm, Au-Ag ore, Au-Cu ore, Zn-Pb-Ag sulphide ore | primary | rhyodacite | volcanic hosted massive sulphide | yes | Archived | C:/Users/Zeb/Documents/GitHub/OREAS-Catalogue-Info/oreas-catalogue-2024-05-24.csv | https://www.oreas.com/crm/OREAS-623/ | 20.4 | 0.00204 | Aqua Regia Digestion | 50400 | 5.04 | 4-Acid Digestion | 77 | 0.0077 | 4-Acid Digestion | 0.827 | 8.27e-05 | Pb Fire Assay | 10 | 0.001 | Aqua Regia Digestion | 1395 | 0.1395 | Borate / Peroxide Fusion ICP | 1.39 | 0.000139 | 4-Acid Digestion | 17.7 | 0.00177 | 4-Acid Digestion | 13800 | 1.38 | 4-Acid Digestion | 54 | 0.0054 | 4-Acid Digestion | 45.6 | 0.00456 | 4-Acid Digestion |  |  |  | 222 | 0.0222 | 4-Acid Digestion | 24.8 | 0.00248 | 4-Acid Digestion | 2.85 | 0.000285 | 4-Acid Digestion | 17300 | 1.73 | 4-Acid Digestion | [9 empty] | 134200 | 13.42 | 4-Acid Digestion | 21.7 | 0.00217 | 4-Acid Digestion | [6 empty] | 3.97 | 0.000397 | 4-Acid Digestion | 0.83 | 8.3e-05 | Aqua Regia Digestion |  |  |  | 2.1 | 0.00021 | 4-Acid Digestion |  |  |  | 14500 | 1.45 | 4-Acid Digestion | 21.6 | 0.00216 | 4-Acid Digestion | 15.7 | 0.00157 | 4-Acid Digestion | 0.24 | 2.4e-05 | 4-Acid Digestion | 12000 | 1.2 | 4-Acid Digestion | 600 | 0.06 | 4-Acid Digestion | 9.55 | 0.000955 | 4-Acid Digestion | 11200 | 1.12 | 4-Acid Digestion | 8.58 | 0.000858 | 4-Acid Digestion | 24.9 | 0.00249 | Borate / Peroxide Fusion ICP | 50 | 0.005 | Borate / Peroxide Fusion ICP | 430 | 0.043 | 4-Acid Digestion | 2500 | 0.25 | 4-Acid Digestion |  |  |  | 6.53 | 0.000653 | Borate / Peroxide Fusion ICP |  |  |  | 67 | 0.0067 | Borate / Peroxide Fusion ICP | [9 empty] | 90600 | 9.06 | 4-Acid Digestion | 27.6 | 0.00276 | 4-Acid Digestion | 8.32 | 0.000832 | 4-Acid Digestion | 18.7 | 0.00187 | 4-Acid Digestion | 244500 | 24.45 | Borate / Peroxide Fusion ICP |  |  |  | 5.94 | 0.000594 | 4-Acid Digestion | 80 | 0.008 | 4-Acid Digestion | 1 | 0.0001 | 4-Acid Digestion | 0.53 | 5.3e-05 | 4-Acid Digestion | 0.57 | 5.7e-05 | Aqua Regia Digestion | 6.4 | 0.00064 | 4-Acid Digestion | 1390 | 0.139 | 4-Acid Digestion | 0.74 | 7.4e-05 | 4-Acid Digestion |  |  |  | 2.63 | 0.000263 | 4-Acid Digestion | 15.8 | 0.00158 | Aqua Regia Digestion | 4.28 | 0.000428 | 4-Acid Digestion | 13.3 | 0.00133 | 4-Acid Digestion | 1.47 | 0.000147 | 4-Acid Digestion | 10300 | 1.03 | 4-Acid Digestion | 150 | 0.015 | 4-Acid Digestion
OREAS0624 | Au >1 ppm, Au-Ag ore, Au-Cu ore, Zn-Pb-Ag sulphide ore | primary | rhyodacite | volcanic hosted massive sulphide | yes | Archived | C:/Users/Zeb/Documents/GitHub/OREAS-Catalogue-Info/oreas-catalogue-2024-05-24.csv | https://www.oreas.com/crm/OREAS-624/ | 45 | 0.0045 | Aqua Regia Digestion | 42000 | 4.2 | 4-Acid Digestion | 109 | 0.0109 | 4-Acid Digestion | 1.16 | 0.000116 | Pb Fire Assay | 10 | 0.001 | Aqua Regia Digestion | 1070 | 0.107 | Borate / Peroxide Fusion ICP | 0.76 | 7.6e-05 | 4-Acid Digestion | 22.3 | 0.00223 | 4-Acid Digestion | 14900 | 1.49 | 4-Acid Digestion | 132 | 0.0132 | 4-Acid Digestion | 29 | 0.0029 | 4-Acid Digestion |  |  |  | 269 | 0.0269 | 4-Acid Digestion | 29 | 0.0029 | 4-Acid Digestion | 1.2 | 0.00012 | 4-Acid Digestion | 31000 | 3.1 | 4-Acid Digestion | [9 empty] | 162100 | 16.21 | 4-Acid Digestion | 21 | 0.0021 | 4-Acid Digestion | [6 empty] | 2.85 | 0.000285 | 4-Acid Digestion | 1.89 | 0.000189 | Aqua Regia Digestion |  |  |  | 4.05 | 0.000405 | 4-Acid Digestion |  |  |  | 9260 | 0.926 | 4-Acid Digestion | 13.5 | 0.00135 | 4-Acid Digestion | 10.3 | 0.00103 | 4-Acid Digestion | 0.27 | 2.7e-05 | 4-Acid Digestion | 12600 | 1.26 | 4-Acid Digestion | 660 | 0.066 | 4-Acid Digestion | 16.3 | 0.00163 | 4-Acid Digestion | 4750 | 0.475 | 4-Acid Digestion | 4.34 | 0.000434 | 4-Acid Digestion | 16.8 | 0.00168 | Borate / Peroxide Fusion ICP | 20 | 0.002 | Borate / Peroxide Fusion ICP | 550 | 0.055 | 4-Acid Digestion | 6240 | 0.624 | 4-Acid Digestion |  |  |  | 4.27 | 0.000427 | Borate / Peroxide Fusion ICP |  |  |  | 33 | 0.0033 | Borate / Peroxide Fusion ICP | [9 empty] | 130900 | 13.09 | 4-Acid Digestion | 67 | 0.0067 | 4-Acid Digestion | 8.48 | 0.000848 | 4-Acid Digestion | 30.1 | 0.00301 | 4-Acid Digestion | 204700 | 20.47 | Borate / Peroxide Fusion ICP |  |  |  | 7.95 | 0.000795 | 4-Acid Digestion | 37.7 | 0.00377 | 4-Acid Digestion | 0.5 | 5e-05 | 4-Acid Digestion | 0.39 | 3.9e-05 | 4-Acid Digestion | 0.76 | 7.6e-05 | Aqua Regia Digestion | 3.61 | 0.000361 | 4-Acid Digestion | 1180 | 0.118 | 4-Acid Digestion | 1.01 | 0.000101 | 4-Acid Digestion |  |  |  | 1.31 | 0.000131 | 4-Acid Digestion | 43.3 | 0.00433 | Borate / Peroxide Fusion ICP | 4.37 | 0.000437 | 4-Acid Digestion | 11.6 | 0.00116 | 4-Acid Digestion | 1.59 | 0.000159 | 4-Acid Digestion | 24000 | 2.4 | 4-Acid Digestion | 107 | 0.0107 | 4-Acid Digestion
OREAS0625 | Au <1 ppm, Au-Ag ore, Au-Cu ore, Zn-Pb-Ag sulphide ore | primary | rhyodacite | volcanic hosted massive sulphide | yes | Current | C:/Users/Zeb/Documents/GitHub/OREAS-Catalogue-Info/oreas-catalogue-2024-05-24.csv | https://www.oreas.com/crm/OREAS-625/ | 11.7 | 0.00117 | Aqua Regia Digestion | 66800 | 6.68 | 4-Acid Digestion | 143 | 0.0143 | 4-Acid Digestion | 0.667 | 6.67e-05 | Pb Fire Assay | 10 | 0.001 | Aqua Regia Digestion | 3415 | 0.3415 | Peroxide Fusion ICP | 2.57 | 0.000257 | 4-Acid Digestion | 8.61 | 0.000861 | 4-Acid Digestion | 11400 | 1.14 | 4-Acid Digestion | 83 | 0.0083 | 4-Acid Digestion | 72 | 0.0072 | 4-Acid Digestion |  |  |  | 4.21 | 0.000421 | 4-Acid Digestion | 13.3 | 0.00133 | 4-Acid Digestion | 5.94 | 0.000594 | 4-Acid Digestion | 1710 | 0.171 | 4-Acid Digestion | 3.52 | 0.000352 | 4-Acid Digestion | 1.24 | 0.000124 | 4-Acid Digestion | 1.36 | 0.000136 | 4-Acid Digestion | 39800 | 3.98 | 4-Acid Digestion | 20.6 | 0.00206 | 4-Acid Digestion | 5.46 | 0.000546 | 4-Acid Digestion | 1.31 | 0.000131 | Peroxide Fusion ICP | 6.36 | 0.000636 | 4-Acid Digestion | 1.72 | 0.000172 | Aqua Regia Digestion | 0.54 | 5.4e-05 | 4-Acid Digestion | 2.12 | 0.000212 | 4-Acid Digestion |  |  |  | 28600 | 2.86 | 4-Acid Digestion | 34.7 | 0.00347 | 4-Acid Digestion | 17.9 | 0.00179 | 4-Acid Digestion | 0.14 | 1.4e-05 | 4-Acid Digestion | 2610 | 0.261 | 4-Acid Digestion | 4430 | 0.443 | 4-Acid Digestion | 12.3 | 0.00123 | 4-Acid Digestion | 19100 | 1.91 | 4-Acid Digestion | 14.8 | 0.00148 | 4-Acid Digestion | 37.3 | 0.00373 | 4-Acid Digestion | 5.32 | 0.000532 | Aqua Regia Digestion | 300 | 0.03 | 4-Acid Digestion | 8220 | 0.822 | 4-Acid Digestion |  |  |  | 9.74 | 0.000974 | 4-Acid Digestion |  |  |  | 136 | 0.0136 | Peroxide Fusion ICP | 0.004 | 4e-07 | 4-Acid Digestion | [6 empty] | 38000 | 3.8 | 4-Acid Digestion | 35.1 | 0.00351 | 4-Acid Digestion | 4.6 | 0.00046 | 4-Acid Digestion |  |  |  | 290200 | 29.02 | Peroxide Fusion ICP | 7.04 | 0.000704 | Peroxide Fusion ICP | 3.57 | 0.000357 | 4-Acid Digestion | 130 | 0.013 | 4-Acid Digestion | 1.11 | 0.000111 | 4-Acid Digestion | 0.72 | 7.2e-05 | 4-Acid Digestion | 0.05 | 5e-06 | Aqua Regia Digestion | 12.7 | 0.00127 | 4-Acid Digestion | 1200 | 0.12 | 4-Acid Digestion | 9.79 | 0.000979 | 4-Acid Digestion | 0.17 | 1.7e-05 | 4-Acid Digestion | 5.52 | 0.000552 | 4-Acid Digestion | 11.5 | 0.00115 | Peroxide Fusion ICP | 3.99 | 0.000399 | 4-Acid Digestion | 14.9 | 0.00149 | 4-Acid Digestion | 0.96 | 9.6e-05 | 4-Acid Digestion | 31700 | 3.17 | 4-Acid Digestion | 229 | 0.0229 | 4-Acid Digestion
OREAS0626 | Au <1 ppm, Au-Ag ore, Au-Cu ore, Zn-Pb-Ag sulphide ore | primary | rhyodacite | volcanic hosted massive sulphide | yes | Current | C:/Users/Zeb/Documents/GitHub/OREAS-Catalogue-Info/oreas-catalogue-2024-05-24.csv | https://www.oreas.com/crm/OREAS-626/ | 29.5 | 0.00295 | Aqua Regia Digestion | 58600 | 5.86 | 4-Acid Digestion | 274 | 0.0274 | 4-Acid Digestion | 1.26 | 0.000126 | Pb Fire Assay | 10 | 0.001 | Aqua Regia Digestion | 4628 | 0.4628 | Peroxide Fusion ICP | 2.1 | 0.00021 | 4-Acid Digestion | 16.9 | 0.00169 | 4-Acid Digestion | 9690 | 0.969 | 4-Acid Digestion | 141 | 0.0141 | 4-Acid Digestion | 61 | 0.0061 | 4-Acid Digestion |  |  |  | 10.4 | 0.00104 | 4-Acid Digestion | 20.2 | 0.00202 | 4-Acid Digestion | 5.41 | 0.000541 | 4-Acid Digestion | 3600 | 0.36 | 4-Acid Digestion | 3.77 | 0.000377 | 4-Acid Digestion | 1.51 | 0.000151 | 4-Acid Digestion | 1.41 | 0.000141 | 4-Acid Digestion | 56600 | 5.66 | 4-Acid Digestion | 18.6 | 0.00186 | 4-Acid Digestion | 5.08 | 0.000508 | 4-Acid Digestion | 1.98 | 0.000198 | Peroxide Fusion ICP | 4.89 | 0.000489 | 4-Acid Digestion | 2.92 | 0.000292 | Aqua Regia Digestion | 0.61 | 6.1e-05 | 4-Acid Digestion | 4.07 | 0.000407 | 4-Acid Digestion |  |  |  | 26400 | 2.64 | 4-Acid Digestion | 27.3 | 0.00273 | 4-Acid Digestion | 19.6 | 0.00196 | 4-Acid Digestion | 0.2 | 2e-05 | 4-Acid Digestion | 4170 | 0.417 | 4-Acid Digestion | 8440 | 0.844 | 4-Acid Digestion | 21.4 | 0.00214 | 4-Acid Digestion | 12400 | 1.24 | 4-Acid Digestion | 11.7 | 0.00117 | 4-Acid Digestion | 32.2 | 0.00322 | 4-Acid Digestion | 23.6 | 0.00236 | Aqua Regia Digestion | 350 | 0.035 | 4-Acid Digestion | 15000 | 1.5 | 4-Acid Digestion |  |  |  | 8.74 | 0.000874 | 4-Acid Digestion |  |  |  | 134 | 0.0134 | Peroxide Fusion ICP | 0.003 | 3e-07 | 4-Acid Digestion | [6 empty] | 70000 | 7 | 4-Acid Digestion | 80 | 0.008 | 4-Acid Digestion | 5.15 | 0.000515 | 4-Acid Digestion |  |  |  | 260400 | 26.04 | Peroxide Fusion ICP | 6.45 | 0.000645 | Peroxide Fusion ICP | 3.57 | 0.000357 | 4-Acid Digestion | 100 | 0.01 | 4-Acid Digestion | 0.88 | 8.8e-05 | 4-Acid Digestion | 0.67 | 6.7e-05 | 4-Acid Digestion | 0.084 | 8.4e-06 | Aqua Regia Digestion | 11.3 | 0.00113 | 4-Acid Digestion | 1370 | 0.137 | 4-Acid Digestion | 18.2 | 0.00182 | 4-Acid Digestion | 0.21 | 2.1e-05 | 4-Acid Digestion | 5.43 | 0.000543 | 4-Acid Digestion | 20.9 | 0.00209 | Peroxide Fusion ICP | 5.94 | 0.000594 | 4-Acid Digestion | 15 | 0.0015 | 4-Acid Digestion | 1.38 | 0.000138 | 4-Acid Digestion | 51000 | 5.1 | 4-Acid Digestion | 173 | 0.0173 | 4-Acid Digestion
OREAS0627 | Au <1 ppm, Au-Ag ore, Au-Cu ore, Zn-Pb-Ag sulphide ore | primary | rhyodacite | volcanic hosted massive sulphide | yes | Current | C:/Users/Zeb/Documents/GitHub/OREAS-Catalogue-Info/oreas-catalogue-2024-05-24.csv | https://www.oreas.com/crm/OREAS-627/ | 62 | 0.0062 | Aqua Regia Digestion | 54900 | 5.49 | 4-Acid Digestion | 309 | 0.0309 | 4-Acid Digestion | 1.88 | 0.000188 | Pb Fire Assay | 10 | 0.001 | Aqua Regia Digestion | 4384 | 0.4384 | Peroxide Fusion ICP | 1.81 | 0.000181 | 4-Acid Digestion | 44.6 | 0.00446 | 4-Acid Digestion | 7760 | 0.776 | 4-Acid Digestion | 259 | 0.0259 | 4-Acid Digestion | 53 | 0.0053 | 4-Acid Digestion |  |  |  | 7.54 | 0.000754 | 4-Acid Digestion | 18.1 | 0.00181 | 4-Acid Digestion | 4.93 | 0.000493 | 4-Acid Digestion | 4770 | 0.477 | 4-Acid Digestion | 3.44 | 0.000344 | 4-Acid Digestion | 1.46 | 0.000146 | 4-Acid Digestion | 1.32 | 0.000132 | 4-Acid Digestion | 68600 | 6.86 | 4-Acid Digestion | 18.9 | 0.00189 | 4-Acid Digestion | 4.87 | 0.000487 | 4-Acid Digestion | 2.22 | 0.000222 | Peroxide Fusion ICP | 4.38 | 0.000438 | 4-Acid Digestion | 3.42 | 0.000342 | Aqua Regia Digestion | 0.57 | 5.7e-05 | 4-Acid Digestion | 8.83 | 0.000883 | 4-Acid Digestion |  |  |  | 25100 | 2.51 | 4-Acid Digestion | 22.6 | 0.00226 | 4-Acid Digestion | 17.7 | 0.00177 | 4-Acid Digestion | 0.19 | 1.9e-05 | 4-Acid Digestion | 3820 | 0.382 | 4-Acid Digestion | 7030 | 0.703 | 4-Acid Digestion | 31.3 | 0.00313 | 4-Acid Digestion | 10700 | 1.07 | 4-Acid Digestion | 10.4 | 0.00104 | 4-Acid Digestion | 31.4 | 0.00314 | 4-Acid Digestion | 7.01 | 0.000701 | Aqua Regia Digestion | 370 | 0.037 | 4-Acid Digestion | 22600 | 2.26 | 4-Acid Digestion |  |  |  | 7.53 | 0.000753 | 4-Acid Digestion |  |  |  | 127 | 0.0127 | Peroxide Fusion ICP | 0.005 | 5e-07 | 4-Acid Digestion | [6 empty] | 100000 | 10 | 4-Acid Digestion | 142 | 0.0142 | 4-Acid Digestion | 5.13 | 0.000513 | 4-Acid Digestion |  |  |  | 224400 | 22.44 | Peroxide Fusion ICP | 5.72 | 0.000572 | Peroxide Fusion ICP | 3.42 | 0.000342 | 4-Acid Digestion | 91 | 0.0091 | 4-Acid Digestion | 0.79 | 7.9e-05 | 4-Acid Digestion | 0.61 | 6.1e-05 | 4-Acid Digestion | 0.11 | 1.1e-05 | Aqua Regia Digestion | 9.73 | 0.000973 | 4-Acid Digestion | 1370 | 0.137 | 4-Acid Digestion | 14.2 | 0.00142 | 4-Acid Digestion | 0.21 | 2.1e-05 | 4-Acid Digestion | 4.83 | 0.000483 | 4-Acid Digestion | 23 | 0.0023 | Peroxide Fusion ICP | 8.25 | 0.000825 | 4-Acid Digestion | 13.9 | 0.00139 | 4-Acid Digestion | 1.32 | 0.000132 | 4-Acid Digestion | 100400 | 10.04 | 4-Acid Digestion | 154 | 0.0154 | 4-Acid Digestion
OREAS0628 | Au <1 ppm, Au-Ag ore, Au-Cu ore, Zn-Pb-Ag sulphide ore | primary | rhyodacite | volcanic hosted massive sulphide | yes | Current | C:/Users/Zeb/Documents/GitHub/OREAS-Catalogue-Info/oreas-catalogue-2024-05-24.csv | https://www.oreas.com/crm/OREAS-628/ | 10.1 | 0.00101 | Aqua Regia Digestion | 67100 | 6.71 | 4-Acid Digestion | 199 | 0.0199 | 4-Acid Digestion | 0.868 | 8.68e-05 | Pb Fire Assay | 10 | 0.001 | Aqua Regia Digestion | 2610 | 0.261 | Peroxide Fusion ICP | 2.75 | 0.000275 | 4-Acid Digestion | 12.2 | 0.00122 | 4-Acid Digestion | 9460 | 0.946 | 4-Acid Digestion | 28.8 | 0.00288 | 4-Acid Digestion | 73 | 0.0073 | 4-Acid Digestion |  |  |  | 31.3 | 0.00313 | 4-Acid Digestion | 20.3 | 0.00203 | 4-Acid Digestion | 6.67 | 0.000667 | 4-Acid Digestion | 17400 | 1.74 | 4-Acid Digestion | 3.42 | 0.000342 | 4-Acid Digestion | 1.12 | 0.000112 | 4-Acid Digestion | 1.33 | 0.000133 | 4-Acid Digestion | 49500 | 4.95 | 4-Acid Digestion | 20.6 | 0.00206 | 4-Acid Digestion | 5.55 | 0.000555 | 4-Acid Digestion | 1.52 | 0.000152 | Peroxide Fusion ICP | 5.02 | 0.000502 | 4-Acid Digestion | 0.61 | 6.1e-05 | Aqua Regia Digestion | 0.51 | 5.1e-05 | 4-Acid Digestion | 2.6 | 0.00026 | 4-Acid Digestion |  |  |  | 27900 | 2.79 | 4-Acid Digestion | 33.7 | 0.00337 | 4-Acid Digestion | 26.9 | 0.00269 | 4-Acid Digestion | 0.12 | 1.2e-05 | 4-Acid Digestion | 3560 | 0.356 | 4-Acid Digestion | 1750 | 0.175 | 4-Acid Digestion | 23.7 | 0.00237 | 4-Acid Digestion | 19600 | 1.96 | 4-Acid Digestion | 15.2 | 0.00152 | 4-Acid Digestion | 34.7 | 0.00347 | 4-Acid Digestion | 11.5 | 0.00115 | Aqua Regia Digestion | 410 | 0.041 | 4-Acid Digestion | 2610 | 0.261 | 4-Acid Digestion |  |  |  | 9.34 | 0.000934 | 4-Acid Digestion |  |  |  | 144 | 0.0144 | Peroxide Fusion ICP | 0.021 | 2.1e-06 | 4-Acid Digestion | [6 empty] | 36000 | 3.6 | 4-Acid Digestion | 26.1 | 0.00261 | 4-Acid Digestion | 4.72 | 0.000472 | 4-Acid Digestion | 19.8 | 0.00198 | 4-Acid Digestion | 294700 | 29.47 | Peroxide Fusion ICP | 6.76 | 0.000676 | Peroxide Fusion ICP | 5.63 | 0.000563 | 4-Acid Digestion | 143 | 0.0143 | 4-Acid Digestion | 1.14 | 0.000114 | 4-Acid Digestion | 0.7 | 7e-05 | 4-Acid Digestion | 3.65 | 0.000365 | Aqua Regia Digestion | 13 | 0.0013 | 4-Acid Digestion | 1410 | 0.141 | 4-Acid Digestion | 4.04 | 0.000404 | 4-Acid Digestion | 0.14 | 1.4e-05 | 4-Acid Digestion | 4.97 | 0.000497 | 4-Acid Digestion | 18.3 | 0.00183 | Peroxide Fusion ICP | 2.94 | 0.000294 | 4-Acid Digestion | 14.1 | 0.00141 | 4-Acid Digestion | 0.82 | 8.2e-05 | 4-Acid Digestion | 10400 | 1.04 | 4-Acid Digestion | 176 | 0.0176 | 4-Acid Digestion
OREAS0629 | Au <1 ppm, Au-Ag ore, Au-Cu ore, Zn-Pb-Ag sulphide ore | primary | rhyodacite | volcanic hosted massive sulphide | yes | Current | C:/Users/Zeb/Documents/GitHub/OREAS-Catalogue-Info/oreas-catalogue-2024-05-24.csv | https://www.oreas.com/crm/OREAS-629/ | 18.7 | 0.00187 | Aqua Regia Digestion | 59500 | 5.95 | 4-Acid Digestion | 338 | 0.0338 | 4-Acid Digestion | 1.18 | 0.000118 | Pb Fire Assay | 10 | 0.001 | Aqua Regia Digestion | 2803 | 0.2803 | Peroxide Fusion ICP | 2.25 | 0.000225 | 4-Acid Digestion | 20.3 | 0.00203 | 4-Acid Digestion | 8870 | 0.887 | 4-Acid Digestion | 63 | 0.0063 | 4-Acid Digestion | 65 | 0.0065 | 4-Acid Digestion |  |  |  | 55 | 0.0055 | 4-Acid Digestion | 19.2 | 0.00192 | 4-Acid Digestion | 5.78 | 0.000578 | 4-Acid Digestion | 31200 | 3.12 | 4-Acid Digestion | 3.2 | 0.00032 | 4-Acid Digestion | 1.23 | 0.000123 | 4-Acid Digestion | 1.26 | 0.000126 | 4-Acid Digestion | 72700 | 7.27 | 4-Acid Digestion | 18.5 | 0.00185 | 4-Acid Digestion | 5 | 0.0005 | 4-Acid Digestion | 1.66 | 0.000166 | Peroxide Fusion ICP | 4.51 | 0.000451 | 4-Acid Digestion | 1.47 | 0.000147 | Aqua Regia Digestion | 0.5 | 5e-05 | 4-Acid Digestion | 4.83 | 0.000483 | 4-Acid Digestion |  |  |  | 25100 | 2.51 | 4-Acid Digestion | 28.1 | 0.00281 | 4-Acid Digestion | 22.9 | 0.00229 | 4-Acid Digestion | 0.14 | 1.4e-05 | 4-Acid Digestion | 4140 | 0.414 | 4-Acid Digestion | 4030 | 0.403 | 4-Acid Digestion | 26 | 0.0026 | 4-Acid Digestion | 15300 | 1.53 | 4-Acid Digestion | 12.5 | 0.00125 | 4-Acid Digestion | 31 | 0.0031 | 4-Acid Digestion | 13.9 | 0.00139 | Aqua Regia Digestion | 370 | 0.037 | 4-Acid Digestion | 6570 | 0.657 | 4-Acid Digestion |  |  |  | 8.31 | 0.000831 | 4-Acid Digestion |  |  |  | 128 | 0.0128 | Peroxide Fusion ICP | 0.027 | 2.7e-06 | 4-Acid Digestion | [6 empty] | 70600 | 7.06 | 4-Acid Digestion | 47.1 | 0.00471 | 4-Acid Digestion | 4.63 | 0.000463 | 4-Acid Digestion | 34.4 | 0.00344 | 4-Acid Digestion | 261400 | 26.14 | Peroxide Fusion ICP | 6.13 | 0.000613 | Peroxide Fusion ICP | 5.98 | 0.000598 | 4-Acid Digestion | 111 | 0.0111 | 4-Acid Digestion | 0.94 | 9.4e-05 | 4-Acid Digestion | 0.65 | 6.5e-05 | 4-Acid Digestion | 6.35 | 0.000635 | Aqua Regia Digestion | 11.1 | 0.00111 | 4-Acid Digestion | 1290 | 0.129 | 4-Acid Digestion | 8.87 | 0.000887 | 4-Acid Digestion | 0.16 | 1.6e-05 | 4-Acid Digestion | 4.86 | 0.000486 | 4-Acid Digestion | 17.8 | 0.00178 | Peroxide Fusion ICP | 3.9 | 0.00039 | 4-Acid Digestion | 13.4 | 0.00134 | 4-Acid Digestion | 1 | 0.0001 | 4-Acid Digestion | 23200 | 2.32 | 4-Acid Digestion | 158 | 0.0158 | 4-Acid Digestion
OREAS0062c | Au-Ag ore | primary | andesite | low sulphidation epithermal | no | Archived | C:/Users/Zeb/Documents/GitHub/OREAS-Catalogue-Info/oreas-catalogue-2024-05-24.csv | https://www.oreas.com/crm/OREAS-62c/ | 8.76 | 0.000876 | Aqua Regia Digestion | [6 empty] | 8.79 | 0.000879 | Pb Fire Assay
OREAS0062d | Au-Ag ore | primary | andesite | low sulphidation epithermal | no | Archived | C:/Users/Zeb/Documents/GitHub/OREAS-Catalogue-Info/oreas-catalogue-2024-05-24.csv | https://www.oreas.com/crm/OREAS-62d/ | 8.37 | 0.000837 | Aqua Regia Digestion | [6 empty] | 10.36 | 0.001036 | Pb Fire Assay
OREAS0062e | Au >1 ppm, Au-Ag ore | primary | andesite | low sulphidation epithermal | no | Archived | C:/Users/Zeb/Documents/GitHub/OREAS-Catalogue-Info/oreas-catalogue-2024-05-24.csv | https://www.oreas.com/crm/OREAS-62e/ | 9.86 | 0.000986 | Aqua Regia Digestion | [6 empty] | 9.13 | 0.000913 | Pb Fire Assay | [132 empty] | 4290 | 0.429 | 4-Acid Digestion
OREAS0062f | Au >1 ppm, Au-Ag ore | primary | andesite | low sulphidation epithermal | yes | Archived | C:/Users/Zeb/Documents/GitHub/OREAS-Catalogue-Info/oreas-catalogue-2024-05-24.csv | https://www.oreas.com/crm/OREAS-62f/ | 5.42 | 0.000542 | Aqua Regia Digestion | 57100 | 5.71 | 4-Acid Digestion | 7.82 | 0.000782 | 4-Acid Digestion | 9.71 | 0.000971 | Pb Fire Assay | 19.6 | 0.00196 | Aqua Regia Digestion | 222 | 0.0222 | 4-Acid Digestion | 0.74 | 7.4e-05 | 4-Acid Digestion | 0.07 | 7e-06 | 4-Acid Digestion | 79800 | 7.98 | 4-Acid Digestion | 0.12 | 1.2e-05 | 4-Acid Digestion | 22 | 0.0022 | 4-Acid Digestion |  |  |  | 10.5 | 0.00105 | 4-Acid Digestion | 26.7 | 0.00267 | 4-Acid Digestion | 2.27 | 0.000227 | 4-Acid Digestion | 37.3 | 0.00373 | 4-Acid Digestion | 2.14 | 0.000214 | 4-Acid Digestion | 1.25 | 0.000125 | 4-Acid Digestion | 0.71 | 7.1e-05 | 4-Acid Digestion | 27200 | 2.72 | 4-Acid Digestion | 11.6 | 0.00116 | 4-Acid Digestion | 2.44 | 0.000244 | 4-Acid Digestion |  |  |  | 1.93 | 0.000193 | 4-Acid Digestion | 0.085 | 8.5e-06 | Aqua Regia Digestion | 0.44 | 4.4e-05 | 4-Acid Digestion | 0.029 | 2.9e-06 | 4-Acid Digestion |  |  |  | 9990 | 0.999 | 4-Acid Digestion | 10 | 0.001 | 4-Acid Digestion | 30.4 | 0.00304 | 4-Acid Digestion | 0.17 | 1.7e-05 | 4-Acid Digestion | 11000 | 1.1 | 4-Acid Digestion | 640 | 0.064 | 4-Acid Digestion | 1.88 | 0.000188 | 4-Acid Digestion | 16100 | 1.61 | 4-Acid Digestion | 2.3 | 0.00023 | 4-Acid Digestion | 12.1 | 0.00121 | 4-Acid Digestion | 15.6 | 0.00156 | Aqua Regia Digestion | 650 | 0.065 | 4-Acid Digestion | 7.16 | 0.000716 | 4-Acid Digestion |  |  |  | 2.82 | 0.000282 | 4-Acid Digestion |  |  |  | 5.58 | 0.000558 | Aqua Regia Digestion | [9 empty] | 2010 | 0.201 | 4-Acid Digestion | 1.27 | 0.000127 | 4-Acid Digestion | 10.8 | 0.00108 | 4-Acid Digestion | [6 empty] | 2.08 | 0.000208 | Aqua Regia Digestion | 0.74 | 7.4e-05 | 4-Acid Digestion | 412 | 0.0412 | 4-Acid Digestion |  |  |  | 0.37 | 3.7e-05 | 4-Acid Digestion | 1.17 | 0.000117 | Aqua Regia Digestion | 1.35 | 0.000135 | 4-Acid Digestion | 2630 | 0.263 | 4-Acid Digestion | 0.33 | 3.3e-05 | 4-Acid Digestion | 0.16 | 1.6e-05 | 4-Acid Digestion | 0.34 | 3.4e-05 | 4-Acid Digestion | 68 | 0.0068 | Aqua Regia Digestion | 1.51 | 0.000151 | 4-Acid Digestion | 10.7 | 0.00107 | 4-Acid Digestion | 1.12 | 0.000112 | 4-Acid Digestion | 50 | 0.005 | 4-Acid Digestion | 75 | 0.0075 | 4-Acid Digestion
OREAS0062h | Au >1 ppm, Au-Ag ore | primary | andesite | low sulphidation epithermal | yes | Current | C:/Users/Zeb/Documents/GitHub/OREAS-Catalogue-Info/oreas-catalogue-2024-05-24.csv | https://www.oreas.com/crm/OREAS-62h/ | 7.7 | 0.00077 | Aqua Regia Digestion | 69700 | 6.97 | 4-Acid Digestion | 109 | 0.0109 | 4-Acid Digestion | 10.54 | 0.001054 | Pb Fire Assay | 11.3 | 0.00113 | Aqua Regia Digestion | 393 | 0.0393 | 4-Acid Digestion | 0.95 | 9.5e-05 | 4-Acid Digestion | 0.13 | 1.3e-05 | 4-Acid Digestion | 38400 | 3.84 | 4-Acid Digestion | 0.45 | 4.5e-05 | 4-Acid Digestion | 30.6 | 0.00306 | 4-Acid Digestion |  |  |  | 14.7 | 0.00147 | 4-Acid Digestion | 31.8 | 0.00318 | 4-Acid Digestion | 3.88 | 0.000388 | 4-Acid Digestion | 144 | 0.0144 | 4-Acid Digestion | 2.49 | 0.000249 | 4-Acid Digestion | 1.47 | 0.000147 | 4-Acid Digestion | 0.87 | 8.7e-05 | 4-Acid Digestion | 39400 | 3.94 | 4-Acid Digestion | 14.9 | 0.00149 | 4-Acid Digestion | 2.93 | 0.000293 | 4-Acid Digestion | 0.09 | 9e-06 | Aqua Regia Digestion | 2.58 | 0.000258 | 4-Acid Digestion | 0.076 | 7.6e-06 | Aqua Regia Digestion | 0.52 | 5.2e-05 | 4-Acid Digestion | 0.049 | 4.9e-06 | 4-Acid Digestion |  |  |  | 18000 | 1.8 | 4-Acid Digestion | 14.1 | 0.00141 | 4-Acid Digestion | 34.9 | 0.00349 | 4-Acid Digestion | 0.22 | 2.2e-05 | 4-Acid Digestion | 14800 | 1.48 | 4-Acid Digestion | 890 | 0.089 | 4-Acid Digestion | 2.98 | 0.000298 | 4-Acid Digestion | 18600 | 1.86 | 4-Acid Digestion | 3.24 | 0.000324 | 4-Acid Digestion | 15.4 | 0.00154 | 4-Acid Digestion | 16.2 | 0.00162 | Aqua Regia Digestion | 880 | 0.088 | 4-Acid Digestion | 52 | 0.0052 | 4-Acid Digestion |  |  |  | 3.72 | 0.000372 | 4-Acid Digestion |  |  |  | 9 | 0.0009 | Aqua Regia Digestion | 0.002 | 2e-07 | 4-Acid Digestion | [6 empty] | 5890 | 0.589 | 4-Acid Digestion | 10.6 | 0.00106 | 4-Acid Digestion | 15.3 | 0.00153 | 4-Acid Digestion | 0.51 | 5.1e-05 | Aqua Regia Digestion |  |  |  | 2.88 | 0.000288 | Aqua Regia Digestion | 0.98 | 9.8e-05 | 4-Acid Digestion | 421 | 0.0421 | 4-Acid Digestion | 0.21 | 2.1e-05 | 4-Acid Digestion | 0.43 | 4.3e-05 | 4-Acid Digestion | 1.06 | 0.000106 | Aqua Regia Digestion | 3 | 0.0003 | 4-Acid Digestion | 3690 | 0.369 | 4-Acid Digestion | 0.54 | 5.4e-05 | 4-Acid Digestion | 0.21 | 2.1e-05 | 4-Acid Digestion | 0.79 | 7.9e-05 | 4-Acid Digestion | 91 | 0.0091 | Aqua Regia Digestion | 3.14 | 0.000314 | 4-Acid Digestion | 13.8 | 0.00138 | 4-Acid Digestion | 1.44 | 0.000144 | 4-Acid Digestion | 168 | 0.0168 | 4-Acid Digestion | 98 | 0.0098 | 4-Acid Digestion
OREAS0062Pa | Au >1 ppm, Au only, Au-Ag ore | primary | andesitic volcanics | low sulphidation epithermal | no | Archived | C:/Users/Zeb/Documents/GitHub/OREAS-Catalogue-Info/oreas-catalogue-2024-05-24.csv | https://www.oreas.com/crm/OREAS-62Pa/ | 18.4 | 0.00184 | Aqua Regia Digestion | [6 empty] | 9.64 | 0.000964 | Pb Fire Assay
OREAS0062Pb | Au >1 ppm, Au only, Au-Ag ore | primary | andesitic volcanics | low sulphidation epithermal | no | Archived | C:/Users/Zeb/Documents/GitHub/OREAS-Catalogue-Info/oreas-catalogue-2024-05-24.csv | https://www.oreas.com/crm/OREAS-62Pb/ | 21.5 | 0.00215 | Aqua Regia Digestion | [6 empty] | 11.33 | 0.001133 | Pb Fire Assay
OREAS0630 | Au <1 ppm, Zn-Pb-Ag sulphide ore | primary | pyritic tailings | volcanic hosted massive sulphide | yes | Archived | C:/Users/Zeb/Documents/GitHub/OREAS-Catalogue-Info/oreas-catalogue-2024-05-24.csv | https://www.oreas.com/crm/OREAS-630/ | 10.4 | 0.00104 | Aqua Regia Digestion | 71900 | 7.19 | 4-Acid Digestion | 667 | 0.0667 | 4-Acid Digestion | 0.259 | 2.59e-05 | Pb Fire Assay | [6 empty] | 1.59 | 0.000159 | 4-Acid Digestion | 7.6 | 0.00076 | 4-Acid Digestion | 15800 | 1.58 | 4-Acid Digestion | 13.2 | 0.00132 | 4-Acid Digestion | 44.9 | 0.00449 | Aqua Regia Digestion | [6 empty] | 17.2 | 0.00172 | 4-Acid Digestion | 5.8 | 0.00058 | 4-Acid Digestion | 384 | 0.0384 | 4-Acid Digestion | [9 empty] | 86400 | 8.64 | 4-Acid Digestion | 20.9 | 0.00209 | 4-Acid Digestion | [6 empty] | 4.95 | 0.000495 | 4-Acid Digestion | [6 empty] | 0.4 | 4e-05 | 4-Acid Digestion |  |  |  | 31200 | 3.12 | 4-Acid Digestion | 22.1 | 0.00221 | 4-Acid Digestion | 23.6 | 0.00236 | 4-Acid Digestion |  |  |  | 11200 | 1.12 | 4-Acid Digestion | 22400 | 2.24 | 4-Acid Digestion | 11.1 | 0.00111 | 4-Acid Digestion | 5570 | 0.557 | 4-Acid Digestion | 9.05 | 0.000905 | 4-Acid Digestion |  |  |  | 11 | 0.0011 | Aqua Regia Digestion | 460 | 0.046 | 4-Acid Digestion | 2720 | 0.272 | 4-Acid Digestion | [9 empty] | 29 | 0.0029 | Aqua Regia Digestion | [9 empty] | 77300 | 7.73 | 4-Acid Digestion | 43.9 | 0.00439 | 4-Acid Digestion | 10.1 | 0.00101 | 4-Acid Digestion |  |  |  | 218200 | 21.82 | Peroxide Fusion ICP |  |  |  | 3.32 | 0.000332 | 4-Acid Digestion | 151 | 0.0151 | 4-Acid Digestion | 0.65 | 6.5e-05 | 4-Acid Digestion | [6 empty] | 12.6 | 0.00126 | 4-Acid Digestion | 2360 | 0.236 | 4-Acid Digestion | 48.9 | 0.00489 | 4-Acid Digestion |  |  |  | 7.26 | 0.000726 | 4-Acid Digestion |  |  |  | 19.9 | 0.00199 | 4-Acid Digestion | 20.6 | 0.00206 | 4-Acid Digestion |  |  |  | 5400 | 0.54 | 4-Acid Digestion | 169 | 0.0169 | 4-Acid Digestion
OREAS0630b | Au <1 ppm, Zn-Pb-Ag sulphide ore | primary | pyritic tailings | volcanic hosted massive sulphide | yes | Current | C:/Users/Zeb/Documents/GitHub/OREAS-Catalogue-Info/oreas-catalogue-2024-05-24.csv | https://www.oreas.com/crm/OREAS-630b/ | 19.1 | 0.00191 | Aqua Regia Digestion | 50800 | 5.08 | 4-Acid Digestion | 413 | 0.0413 | 4-Acid Digestion | 0.358 | 3.58e-05 | Pb Fire Assay | 10 | 0.001 | Aqua Regia Digestion | 67800.809 | 6.7800809 | Oxidising Fusion XRF | 1.28 | 0.000128 | 4-Acid Digestion | 4.14 | 0.000414 | 4-Acid Digestion | 15600 | 1.56 | 4-Acid Digestion | 27 | 0.0027 | 4-Acid Digestion | 48.5 | 0.00485 | 4-Acid Digestion |  |  |  | 7.42 | 0.000742 | 4-Acid Digestion | 11.5 | 0.00115 | 4-Acid Digestion | 5.03 | 0.000503 | 4-Acid Digestion | 521 | 0.0521 | 4-Acid Digestion | 3.92 | 0.000392 | 4-Acid Digestion | 2.22 | 0.000222 | 4-Acid Digestion | 2.31 | 0.000231 | 4-Acid Digestion | 61200 | 6.12 | 4-Acid Digestion | 15.9 | 0.00159 | 4-Acid Digestion | 5.36 | 0.000536 | 4-Acid Digestion |  |  |  | 3.2 | 0.00032 | 4-Acid Digestion | 1.21 | 0.000121 | Aqua Regia Digestion | 0.76 | 7.6e-05 | 4-Acid Digestion | 0.35 | 3.5e-05 | 4-Acid Digestion |  |  |  | 17900 | 1.79 | 4-Acid Digestion | 17.1 | 0.00171 | 4-Acid Digestion | 20.2 | 0.00202 | 4-Acid Digestion | 0.32 | 3.2e-05 | 4-Acid Digestion | 8370 | 0.837 | 4-Acid Digestion | 33900 | 3.39 | 4-Acid Digestion | 12.7 | 0.00127 | 4-Acid Digestion | 7210 | 0.721 | 4-Acid Digestion | 8.1 | 0.00081 | 4-Acid Digestion | 30.1 | 0.00301 | 4-Acid Digestion | 46.9 | 0.00469 | Borate / Peroxide Fusion ICP | 450 | 0.045 | 4-Acid Digestion | 4110 | 0.411 | 4-Acid Digestion |  |  |  | 7.27 | 0.000727 | 4-Acid Digestion |  |  |  | 106 | 0.0106 | Borate / Peroxide Fusion ICP | 0.002 | 2e-07 | 4-Acid Digestion | [6 empty] | 51700 | 5.17 | 4-Acid Digestion | 47.9 | 0.00479 | 4-Acid Digestion | 6.29 | 0.000629 | 4-Acid Digestion |  |  |  | 216515.855 | 21.6515855 | Oxidising Fusion XRF |  |  |  | 2.22 | 0.000222 | 4-Acid Digestion | 385 | 0.0385 | 4-Acid Digestion | 0.58 | 5.8e-05 | 4-Acid Digestion | 0.71 | 7.1e-05 | 4-Acid Digestion |  |  |  | 7.49 | 0.000749 | 4-Acid Digestion | 2000 | 0.2 | 4-Acid Digestion | 25.1 | 0.00251 | 4-Acid Digestion | 0.32 | 3.2e-05 | 4-Acid Digestion | 5.87 | 0.000587 | 4-Acid Digestion | 50 | 0.005 | Borate / Peroxide Fusion ICP | 19.7 | 0.00197 | 4-Acid Digestion | 18.4 | 0.00184 | 4-Acid Digestion | 2.13 | 0.000213 | 4-Acid Digestion | 11100 | 1.11 | 4-Acid Digestion | 113 | 0.0113 | 4-Acid Digestion
OREAS0065a | Au >1 ppm, Au-Ag ore | primary | metasediment/basalt | high sulphidation epithermal | no | Archived | C:/Users/Zeb/Documents/GitHub/OREAS-Catalogue-Info/oreas-catalogue-2024-05-24.csv | https://www.oreas.com/crm/OREAS-65a/ | 7.8 | 0.00078 | 4-Acid Digestion | [6 empty] | 0.52 | 5.2e-05 | Pb Fire Assay | [33 empty] | 93 | 0.0093 | 4-Acid Digestion
OREAS0066a | Au >1 ppm, Au-Ag ore | primary | metasediment/basalt | high sulphidation epithermal | no | Archived | C:/Users/Zeb/Documents/GitHub/OREAS-Catalogue-Info/oreas-catalogue-2024-05-24.csv | https://www.oreas.com/crm/OREAS-66a/ | 18.9 | 0.00189 | 4-Acid Digestion | [6 empty] | 1.24 | 0.000124 | Pb Fire Assay | [33 empty] | 121 | 0.0121 | 4-Acid Digestion
OREAS0067a | Au >1 ppm, Au-Ag ore | primary | metasediment/basalt | high sulphidation epithermal | no | Archived | C:/Users/Zeb/Documents/GitHub/OREAS-Catalogue-Info/oreas-catalogue-2024-05-24.csv | https://www.oreas.com/crm/OREAS-67a/ | 33.6 | 0.00336 | 4-Acid Digestion | [6 empty] | 2.24 | 0.000224 | Pb Fire Assay | [33 empty] | 325 | 0.0325 | 4-Acid Digestion
OREAS0680 | Au <1 ppm, Au-Pd-Pt (PGE) ore, Ni-Cu-PGE | primary | gabbronorite | magmatic Ni-Cu-PGE | yes | Current | C:/Users/Zeb/Documents/GitHub/OREAS-Catalogue-Info/oreas-catalogue-2024-05-24.csv | https://www.oreas.com/crm/OREAS-680/ | 10.5 | 0.00105 | Peroxide Fusion ICP | 71300 | 7.13 | 4-Acid Digestion | 110 | 0.011 | 4-Acid Digestion | 0.16 | 1.6e-05 | Pb Fire Assay |  |  |  | 649 | 0.0649 | Peroxide Fusion ICP | 1.29 | 0.000129 | 4-Acid Digestion | 1.64 | 0.000164 | 4-Acid Digestion | 55800 | 5.58 | 4-Acid Digestion | 8.15 | 0.000815 | 4-Acid Digestion | 39.2 | 0.00392 | 4-Acid Digestion |  |  |  | 317 | 0.0317 | 4-Acid Digestion | 1458 | 0.1458 | 4-Acid Digestion | 3.87 | 0.000387 | 4-Acid Digestion | 8970 | 0.897 | 4-Acid Digestion | 3.05 | 0.000305 | 4-Acid Digestion | 1.75 | 0.000175 | 4-Acid Digestion | 1.27 | 0.000127 | 4-Acid Digestion | 116800 | 11.68 | 4-Acid Digestion | 16 | 0.0016 | 4-Acid Digestion | 3.8 | 0.00038 | 4-Acid Digestion |  |  |  | 1.64 | 0.000164 | 4-Acid Digestion |  |  |  | 0.62 | 6.2e-05 | 4-Acid Digestion | 0.13 | 1.3e-05 | 4-Acid Digestion | 0.032 | 3.2e-06 | NiS Fire Assay | 12400 | 1.24 | 4-Acid Digestion | 18.1 | 0.00181 | 4-Acid Digestion | 12.9 | 0.00129 | 4-Acid Digestion | 0.24 | 2.4e-05 | 4-Acid Digestion | 35800 | 3.58 | 4-Acid Digestion | 1220 | 0.122 | 4-Acid Digestion | 1.94 | 0.000194 | 4-Acid Digestion | 14500 | 1.45 | 4-Acid Digestion | 5.82 | 0.000582 | 4-Acid Digestion | 20.2 | 0.00202 | 4-Acid Digestion | 21500 | 2.15 | Peroxide Fusion ICP | 1260 | 0.126 | 4-Acid Digestion | 2505 | 0.2505 | 4-Acid Digestion | 0.218 | 2.18e-05 | Pb Fire Assay | 4.98 | 0.000498 | 4-Acid Digestion | 0.405 | 4.05e-05 | Pb Fire Assay | 76 | 0.0076 | Peroxide Fusion ICP |  |  |  | 0.04 | 4e-06 | NiS Fire Assay | 0.085 | 8.5e-06 | NiS Fire Assay | 49800 | 4.98 | 4-Acid Digestion | 19.9 | 0.00199 | 4-Acid Digestion | 21.9 | 0.00219 | 4-Acid Digestion | 4.74 | 0.000474 | 4-Acid Digestion | 206200 | 20.62 | Peroxide Fusion ICP | 4.26 | 0.000426 | Peroxide Fusion ICP | 2.22 | 0.000222 | 4-Acid Digestion | 429 | 0.0429 | 4-Acid Digestion | 0.41 | 4.1e-05 | 4-Acid Digestion | 0.53 | 5.3e-05 | 4-Acid Digestion |  |  |  | 6.56 | 0.000656 | 4-Acid Digestion | 5130 | 0.513 | 4-Acid Digestion | 0.48 | 4.8e-05 | 4-Acid Digestion | 0.25 | 2.5e-05 | 4-Acid Digestion | 1.53 | 0.000153 | 4-Acid Digestion | 224 | 0.0224 | Peroxide Fusion ICP | 1.67 | 0.000167 | 4-Acid Digestion | 15.3 | 0.00153 | 4-Acid Digestion | 1.57 | 0.000157 | 4-Acid Digestion | 2308 | 0.2308 | 4-Acid Digestion | 54 | 0.0054 | 4-Acid Digestion
OREAS0681 | Au <1 ppm, Au-Pd-Pt (PGE) ore | primary | gabbronorite | magmatic PGE | yes | Current | C:/Users/Zeb/Documents/GitHub/OREAS-Catalogue-Info/oreas-catalogue-2024-05-24.csv | https://www.oreas.com/crm/OREAS-681/ | 0.118 | 1.18e-05 | 4-Acid Digestion | 79100 | 7.91 | 4-Acid Digestion |  |  |  | 0.051 | 5.1e-06 | Pb Fire Assay |  |  |  | 442 | 0.0442 | 4-Acid Digestion | 1.41 | 0.000141 | 4-Acid Digestion | 0.098 | 9.8e-06 | 4-Acid Digestion | 59800 | 5.98 | 4-Acid Digestion |  |  |  | 40.6 | 0.00406 | 4-Acid Digestion |  |  |  | 51 | 0.0051 | 4-Acid Digestion | 1642 | 0.1642 | 4-Acid Digestion | 4.02 | 0.000402 | 4-Acid Digestion | 264 | 0.0264 | 4-Acid Digestion | 3.4 | 0.00034 | 4-Acid Digestion | 1.97 | 0.000197 | 4-Acid Digestion | 1.37 | 0.000137 | 4-Acid Digestion | 74700 | 7.47 | 4-Acid Digestion | 17.6 | 0.00176 | 4-Acid Digestion | 4.06 | 0.000406 | 4-Acid Digestion |  |  |  | 1.7 | 0.00017 | 4-Acid Digestion |  |  |  | 0.69 | 6.9e-05 | 4-Acid Digestion | 0.042 | 4.2e-06 | 4-Acid Digestion | 0.011 | 1.1e-06 | NiS Fire Assay | 13500 | 1.35 | 4-Acid Digestion | 18.8 | 0.00188 | 4-Acid Digestion | 13 | 0.0013 | 4-Acid Digestion | 0.27 | 2.7e-05 | 4-Acid Digestion | 51900 | 5.19 | 4-Acid Digestion | 1310 | 0.131 | 4-Acid Digestion | 1.38 | 0.000138 | 4-Acid Digestion | 16100 | 1.61 | 4-Acid Digestion | 6.17 | 0.000617 | 4-Acid Digestion | 21.9 | 0.00219 | 4-Acid Digestion | 518 | 0.0518 | Peroxide Fusion ICP | 1410 | 0.141 | 4-Acid Digestion | 10.2 | 0.00102 | 4-Acid Digestion | 0.243 | 2.43e-05 | Pb Fire Assay | 5.32 | 0.000532 | 4-Acid Digestion | 0.526 | 5.26e-05 | Pb Fire Assay | 82 | 0.0082 | Peroxide Fusion ICP |  |  |  | 0.032 | 3.2e-06 | NiS Fire Assay | 0.063 | 6.3e-06 | NiS Fire Assay | 1090 | 0.109 | 4-Acid Digestion | 0.24 | 2.4e-05 | 4-Acid Digestion | 27.7 | 0.00277 | 4-Acid Digestion |  |  |  | 241700 | 24.17 | Peroxide Fusion ICP | 4.64 | 0.000464 | Peroxide Fusion ICP | 1.89 | 0.000189 | 4-Acid Digestion | 478 | 0.0478 | 4-Acid Digestion | 0.42 | 4.2e-05 | 4-Acid Digestion | 0.58 | 5.8e-05 | 4-Acid Digestion |  |  |  | 6.55 | 0.000655 | 4-Acid Digestion | 5880 | 0.588 | 4-Acid Digestion |  |  |  | 0.28 | 2.8e-05 | 4-Acid Digestion | 1.44 | 0.000144 | 4-Acid Digestion | 257 | 0.0257 | Peroxide Fusion ICP | 1.09 | 0.000109 | 4-Acid Digestion | 17.5 | 0.00175 | 4-Acid Digestion | 1.77 | 0.000177 | 4-Acid Digestion | 88 | 0.0088 | 4-Acid Digestion | 58 | 0.0058 | 4-Acid Digestion
OREAS0682 | Au <1 ppm, Au-Pd-Pt (PGE) ore | primary | gabbronorite | magmatic PGE | yes | Current | C:/Users/Zeb/Documents/GitHub/OREAS-Catalogue-Info/oreas-catalogue-2024-05-24.csv | https://www.oreas.com/crm/OREAS-682/ | 0.117 | 1.17e-05 | 4-Acid Digestion | 88400 | 8.84 | 4-Acid Digestion |  |  |  | 0.075 | 7.5e-06 | Pb Fire Assay |  |  |  | 389 | 0.0389 | 4-Acid Digestion | 1.24 | 0.000124 | 4-Acid Digestion | 0.099 | 9.9e-06 | 4-Acid Digestion | 64000 | 6.4 | 4-Acid Digestion |  |  |  | 35.9 | 0.00359 | 4-Acid Digestion |  |  |  | 50 | 0.005 | 4-Acid Digestion | 2807 | 0.2807 | 4-Acid Digestion | 3.46 | 0.000346 | 4-Acid Digestion | 258 | 0.0258 | 4-Acid Digestion | 2.95 | 0.000295 | 4-Acid Digestion | 1.67 | 0.000167 | 4-Acid Digestion | 1.21 | 0.000121 | 4-Acid Digestion | 67800 | 6.78 | 4-Acid Digestion | 17.9 | 0.00179 | 4-Acid Digestion | 3.51 | 0.000351 | 4-Acid Digestion |  |  |  | 1.55 | 0.000155 | 4-Acid Digestion |  |  |  | 0.59 | 5.9e-05 | 4-Acid Digestion | 0.038 | 3.8e-06 | 4-Acid Digestion | 0.02 | 2e-06 | NiS Fire Assay | 11800 | 1.18 | 4-Acid Digestion | 16.6 | 0.00166 | 4-Acid Digestion | 11.5 | 0.00115 | 4-Acid Digestion | 0.23 | 2.3e-05 | 4-Acid Digestion | 48600 | 4.86 | 4-Acid Digestion | 1160 | 0.116 | 4-Acid Digestion | 1.45 | 0.000145 | 4-Acid Digestion | 16000 | 1.6 | 4-Acid Digestion | 5.43 | 0.000543 | 4-Acid Digestion | 18.9 | 0.00189 | 4-Acid Digestion | 572 | 0.0572 | Peroxide Fusion ICP | 1220 | 0.122 | 4-Acid Digestion | 9.19 | 0.000919 | 4-Acid Digestion | 0.444 | 4.44e-05 | Pb Fire Assay | 4.63 | 0.000463 | 4-Acid Digestion | 0.868 | 8.68e-05 | Pb Fire Assay | 72 | 0.0072 | Peroxide Fusion ICP |  |  |  | 0.06 | 6e-06 | NiS Fire Assay | 0.112 | 1.12e-05 | NiS Fire Assay | 1140 | 0.114 | 4-Acid Digestion | 0.2 | 2e-05 | 4-Acid Digestion | 23.7 | 0.00237 | 4-Acid Digestion |  |  |  | 239600 | 23.96 | Peroxide Fusion ICP | 4.03 | 0.000403 | Peroxide Fusion ICP | 1.63 | 0.000163 | 4-Acid Digestion | 469 | 0.0469 | 4-Acid Digestion | 0.38 | 3.8e-05 | 4-Acid Digestion | 0.52 | 5.2e-05 | 4-Acid Digestion |  |  |  | 5.72 | 0.000572 | 4-Acid Digestion | 5030 | 0.503 | 4-Acid Digestion | 0.15 | 1.5e-05 | 4-Acid Digestion | 0.24 | 2.4e-05 | 4-Acid Digestion | 1.28 | 0.000128 | 4-Acid Digestion | 231 | 0.0231 | Peroxide Fusion ICP | 1.08 | 0.000108 | 4-Acid Digestion | 14.9 | 0.00149 | 4-Acid Digestion | 1.52 | 0.000152 | 4-Acid Digestion | 84 | 0.0084 | 4-Acid Digestion | 52 | 0.0052 | 4-Acid Digestion
OREAS0683 | Au <1 ppm, Au-Pd-Pt (PGE) ore | primary | pyroxenite | magmatic PGE | yes | Current | C:/Users/Zeb/Documents/GitHub/OREAS-Catalogue-Info/oreas-catalogue-2024-05-24.csv | https://www.oreas.com/crm/OREAS-683/ | 0.172 | 1.72e-05 | 4-Acid Digestion | 71500 | 7.15 | 4-Acid Digestion |  |  |  | 0.207 | 2.07e-05 | Pb Fire Assay |  |  |  | 188 | 0.0188 | 4-Acid Digestion | 0.56 | 5.6e-05 | 4-Acid Digestion | 0.16 | 1.6e-05 | 4-Acid Digestion | 52300 | 5.23 | 4-Acid Digestion | 0.072 | 7.2e-06 | 4-Acid Digestion | 17.1 | 0.00171 | 4-Acid Digestion |  |  |  | 85 | 0.0085 | 4-Acid Digestion | 7710 | 0.771 | 4-Acid Digestion | 1.32 | 0.000132 | 4-Acid Digestion | 404 | 0.0404 | 4-Acid Digestion | 1.54 | 0.000154 | 4-Acid Digestion | 0.93 | 9.3e-05 | 4-Acid Digestion | 0.58 | 5.8e-05 | 4-Acid Digestion | 73200 | 7.32 | 4-Acid Digestion | 13.8 | 0.00138 | 4-Acid Digestion | 1.64 | 0.000164 | 4-Acid Digestion |  |  |  | 0.75 | 7.5e-05 | 4-Acid Digestion |  |  |  | 0.32 | 3.2e-05 | 4-Acid Digestion | 0.028 | 2.8e-06 | 4-Acid Digestion | 0.05 | 5e-06 | NiS Fire Assay | 5070 | 0.507 | 4-Acid Digestion | 8.17 | 0.000817 | 4-Acid Digestion | 6.51 | 0.000651 | 4-Acid Digestion | 0.13 | 1.3e-05 | 4-Acid Digestion | 86300 | 8.63 | 4-Acid Digestion | 1200 | 0.12 | 4-Acid Digestion | 1 | 0.0001 | 4-Acid Digestion | 10300 | 1.03 | 4-Acid Digestion | 2.61 | 0.000261 | 4-Acid Digestion | 8.75 | 0.000875 | 4-Acid Digestion | 1215 | 0.1215 | Peroxide Fusion ICP | 500 | 0.05 | 4-Acid Digestion | 10.2 | 0.00102 | 4-Acid Digestion | 0.853 | 8.53e-05 | Pb Fire Assay | 2.17 | 0.000217 | 4-Acid Digestion | 1.76 | 0.000176 | Pb Fire Assay | 27.9 | 0.00279 | Peroxide Fusion ICP |  |  |  | 0.146 | 1.46e-05 | NiS Fire Assay | 0.252 | 2.52e-05 | NiS Fire Assay | 2050 | 0.205 | 4-Acid Digestion |  |  |  | 19.7 | 0.00197 | 4-Acid Digestion |  |  |  | 228700 | 22.87 | Peroxide Fusion ICP | 1.87 | 0.000187 | Peroxide Fusion ICP | 0.85 | 8.5e-05 | 4-Acid Digestion | 276 | 0.0276 | 4-Acid Digestion |  |  |  | 0.25 | 2.5e-05 | 4-Acid Digestion |  |  |  | 2.42 | 0.000242 | 4-Acid Digestion | 2630 | 0.263 | 4-Acid Digestion |  |  |  | 0.13 | 1.3e-05 | 4-Acid Digestion | 0.58 | 5.8e-05 | 4-Acid Digestion | 196 | 0.0196 | Peroxide Fusion ICP | 1.23 | 0.000123 | 4-Acid Digestion | 8.02 | 0.000802 | 4-Acid Digestion | 0.88 | 8.8e-05 | 4-Acid Digestion | 92 | 0.0092 | 4-Acid Digestion | 26.3 | 0.00263 | 4-Acid Digestion
OREAS0684 | Au <1 ppm, Au-Pd-Pt (PGE) ore | primary | pyroxenite | magmatic PGE | yes | Archived | C:/Users/Zeb/Documents/GitHub/OREAS-Catalogue-Info/oreas-catalogue-2024-05-24.csv | https://www.oreas.com/crm/OREAS-684/ | 0.352 | 3.52e-05 | 4-Acid Digestion | 59600 | 5.96 | 4-Acid Digestion |  |  |  | 0.248 | 2.48e-05 | Pb Fire Assay |  |  |  | 71 | 0.0071 | 4-Acid Digestion |  |  |  | 0.36 | 3.6e-05 | 4-Acid Digestion | 44400 | 4.44 | 4-Acid Digestion | 0.12 | 1.2e-05 | 4-Acid Digestion | 6.62 | 0.000662 | 4-Acid Digestion |  |  |  | 112 | 0.0112 | 4-Acid Digestion | 10400 | 1.04 | 4-Acid Digestion | 0.26 | 2.6e-05 | 4-Acid Digestion | 978 | 0.0978 | 4-Acid Digestion | 0.78 | 7.8e-05 | 4-Acid Digestion | 0.55 | 5.5e-05 | 4-Acid Digestion | 0.24 | 2.4e-05 | 4-Acid Digestion | 78700 | 7.87 | 4-Acid Digestion | 11.4 | 0.00114 | 4-Acid Digestion | 0.7 | 7e-05 | 4-Acid Digestion |  |  |  | 0.37 | 3.7e-05 | 4-Acid Digestion |  |  |  | 0.18 | 1.8e-05 | 4-Acid Digestion | 0.03 | 3e-06 | 4-Acid Digestion | 0.1 | 1e-05 | NiS Fire Assay | 1520 | 0.152 | 4-Acid Digestion | 3.33 | 0.000333 | 4-Acid Digestion | 3.95 | 0.000395 | 4-Acid Digestion | 0.087 | 8.7e-06 | 4-Acid Digestion | 107800 | 10.78 | 4-Acid Digestion | 1270 | 0.127 | 4-Acid Digestion | 1.19 | 0.000119 | 4-Acid Digestion | 6750 | 0.675 | 4-Acid Digestion | 1.19 | 0.000119 | 4-Acid Digestion | 3.14 | 0.000314 | 4-Acid Digestion | 2230 | 0.223 | Peroxide Fusion ICP | 120 | 0.012 | 4-Acid Digestion | 11.1 | 0.00111 | 4-Acid Digestion | 1.72 | 0.000172 | Pb Fire Assay | 0.81 | 8.1e-05 | 4-Acid Digestion | 3.87 | 0.000387 | Pb Fire Assay | 5.97 | 0.000597 | Peroxide Fusion ICP |  |  |  | 0.28 | 2.8e-05 | NiS Fire Assay | 0.55 | 5.5e-05 | NiS Fire Assay | 4590 | 0.459 | 4-Acid Digestion |  |  |  | 19.1 | 0.00191 | 4-Acid Digestion |  |  |  | 224200 | 22.42 | Peroxide Fusion ICP |  |  |  | 0.66 | 6.6e-05 | 4-Acid Digestion | 161 | 0.0161 | 4-Acid Digestion |  |  |  | 0.12 | 1.2e-05 | 4-Acid Digestion |  |  |  | 0.77 | 7.7e-05 | 4-Acid Digestion | 1380 | 0.138 | 4-Acid Digestion | 0.065 | 6.5e-06 | 4-Acid Digestion | 0.081 | 8.1e-06 | 4-Acid Digestion | 0.22 | 2.2e-05 | 4-Acid Digestion | 180 | 0.018 | Peroxide Fusion ICP | 0.56 | 5.6e-05 | 4-Acid Digestion | 4.39 | 0.000439 | 4-Acid Digestion | 0.56 | 5.6e-05 | 4-Acid Digestion | 99 | 0.0099 | 4-Acid Digestion | 12.4 | 0.00124 | 4-Acid Digestion
OREAS0068a | Au >1 ppm, Au-Ag ore | primary | metasediment/basalt | high sulphidation epithermal | no | Archived | C:/Users/Zeb/Documents/GitHub/OREAS-Catalogue-Info/oreas-catalogue-2024-05-24.csv | https://www.oreas.com/crm/OREAS-68a/ | 42.9 | 0.00429 | 4-Acid Digestion | [6 empty] | 3.89 | 0.000389 | Pb Fire Assay | [33 empty] | 392 | 0.0392 | 4-Acid Digestion
OREAS0006Ca | Au (coarse) drill chips | oxide | greywacke | shear-hosted orogenic gold | no | Archived | C:/Users/Zeb/Documents/GitHub/OREAS-Catalogue-Info/oreas-catalogue-2024-05-24.csv | https://www.oreas.com/crm/OREAS-6Ca/ | [9 empty] | 1.48 | 0.000148 | Pb Fire Assay
OREAS0006Pa | Au >1 ppm | oxide | metagreywacke | shear-hosted orogenic gold | no | Archived | C:/Users/Zeb/Documents/GitHub/OREAS-Catalogue-Info/oreas-catalogue-2024-05-24.csv | https://www.oreas.com/crm/OREAS-6Pa/ | [9 empty] | 1.65 | 0.000165 | Pb Fire Assay
OREAS0006Pb | Au >1 ppm | oxide | metagreywacke | shear-hosted orogenic gold | no | Archived | C:/Users/Zeb/Documents/GitHub/OREAS-Catalogue-Info/oreas-catalogue-2024-05-24.csv | https://www.oreas.com/crm/OREAS-6Pb/ | [9 empty] | 1.43 | 0.000143 | Pb Fire Assay
OREAS0006Pc | Au >1 ppm | oxide | greywacke | shear-hosted orogenic gold | no | Archived | C:/Users/Zeb/Documents/GitHub/OREAS-Catalogue-Info/oreas-catalogue-2024-05-24.csv | https://www.oreas.com/crm/OREAS-6Pc/ | [9 empty] | 1.52 | 0.000152 | Pb Fire Assay
OREAS0700 | Au <1 ppm, Au-Cu ore, Fe ore, W ore | primary | magnetite skarn | skarn | yes | Archived | C:/Users/Zeb/Documents/GitHub/OREAS-Catalogue-Info/oreas-catalogue-2024-05-24.csv | https://www.oreas.com/crm/OREAS-700/ | 0.499 | 4.99e-05 | Aqua Regia Digestion | 55700 | 5.57 | 4-Acid Digestion | 4.35 | 0.000435 | 4-Acid Digestion | 0.506 | 5.06e-05 | Pb Fire Assay | 30 | 0.003 | Aqua Regia Digestion | 158 | 0.0158 | 4-Acid Digestion | 2.32 | 0.000232 | 4-Acid Digestion | 6.89 | 0.000689 | Aqua Regia Digestion | 55500 | 5.55 | 4-Acid Digestion | 0.5 | 5e-05 | Aqua Regia Digestion | 43.9 | 0.00439 | Aqua Regia Digestion | 158 | 0.0158 | Borate Fusion XRF | 16.8 | 0.00168 | 4-Acid Digestion | 47.2 | 0.00472 | 4-Acid Digestion | 109 | 0.0109 | 4-Acid Digestion | 2020 | 0.202 | 4-Acid Digestion | [9 empty] | 155700 | 15.57 | 4-Acid Digestion | 129 | 0.0129 | 4-Acid Digestion | [6 empty] | 1.42 | 0.000142 | 4-Acid Digestion | [6 empty] | 2.1 | 0.00021 | 4-Acid Digestion |  |  |  | 15700 | 1.57 | 4-Acid Digestion | 32.5 | 0.00325 | 4-Acid Digestion | 223 | 0.0223 | 4-Acid Digestion | 0.18 | 1.8e-05 | 4-Acid Digestion | 9950 | 0.995 | 4-Acid Digestion | 3140 | 0.314 | 4-Acid Digestion | 81 | 0.0081 | 4-Acid Digestion | 12100 | 1.21 | 4-Acid Digestion | 10.4 | 0.00104 | Aqua Regia Digestion |  |  |  | 50 | 0.005 | Borate Fusion XRF | 3470 | 0.347 | 4-Acid Digestion | 6.83 | 0.000683 | 4-Acid Digestion | [21 empty] | 2950 | 0.295 | 4-Acid Digestion | 0.7 | 7e-05 | 4-Acid Digestion | 9.55 | 0.000955 | 4-Acid Digestion | 2.01 | 0.000201 | Aqua Regia Digestion | 221096.717 | 22.1096717 | Borate Fusion XRF |  |  |  | 133 | 0.0133 | 4-Acid Digestion | 124 | 0.0124 | 4-Acid Digestion | [6 empty] | 0.19 | 1.9e-05 | Aqua Regia Digestion | 7.75 | 0.000775 | 4-Acid Digestion | 1790 | 0.179 | 4-Acid Digestion | 2.54 | 0.000254 | 4-Acid Digestion |  |  |  | 4.73 | 0.000473 | 4-Acid Digestion | 61.618 | 0.0061618 | Borate Fusion XRF | 9890 | 0.989 | 4-Acid Digestion | 13.5 | 0.00135 | 4-Acid Digestion | 1.26 | 0.000126 | 4-Acid Digestion | 216 | 0.0216 | 4-Acid Digestion | 47.3 | 0.00473 | 4-Acid Digestion
OREAS0701 | Au >1 ppm, Au-Cu ore, Fe ore, W ore | primary | magnetite skarn | skarn | yes | Archived | C:/Users/Zeb/Documents/GitHub/OREAS-Catalogue-Info/oreas-catalogue-2024-05-24.csv | https://www.oreas.com/crm/OREAS-701/ | 1.11 | 0.000111 | Aqua Regia Digestion | 63200 | 6.32 | 4-Acid Digestion | 5.58 | 0.000558 | 4-Acid Digestion | 1.11 | 0.000111 | Pb Fire Assay |  |  |  | 79 | 0.0079 | 4-Acid Digestion | 0.74 | 7.4e-05 | 4-Acid Digestion | 6.67 | 0.000667 | 4-Acid Digestion | 36200 | 3.62 | 4-Acid Digestion | 0.5 | 5e-05 | 4-Acid Digestion | 18.4 | 0.00184 | 4-Acid Digestion | 227 | 0.0227 | Borate Fusion XRF | 20.6 | 0.00206 | 4-Acid Digestion | 28.9 | 0.00289 | 4-Acid Digestion | 219 | 0.0219 | 4-Acid Digestion | 4910 | 0.491 | 4-Acid Digestion | [9 empty] | 230200 | 23.02 | 4-Acid Digestion | 246 | 0.0246 | 4-Acid Digestion | [6 empty] | 1.27 | 0.000127 | 4-Acid Digestion | 5 | 0.0005 | Aqua Regia Digestion |  |  |  | 0.95 | 9.5e-05 | 4-Acid Digestion |  |  |  | 25700 | 2.57 | 4-Acid Digestion | 9.8 | 0.00098 | 4-Acid Digestion | 128 | 0.0128 | 4-Acid Digestion | 0.11 | 1.1e-05 | 4-Acid Digestion | 7170 | 0.717 | 4-Acid Digestion | 3240 | 0.324 | 4-Acid Digestion | 254 | 0.0254 | 4-Acid Digestion | 6910 | 0.691 | 4-Acid Digestion | 15 | 0.0015 | 4-Acid Digestion |  |  |  | 13.5 | 0.00135 | Aqua Regia Digestion | 5120 | 0.512 | 4-Acid Digestion | 7.72 | 0.000772 | 4-Acid Digestion | [21 empty] | 6880 | 0.688 | 4-Acid Digestion | 0.37 | 3.7e-05 | 4-Acid Digestion | 6.21 | 0.000621 | 4-Acid Digestion | 5 | 0.0005 | 4-Acid Digestion | 158694.156 | 15.8694156 | Borate Fusion XRF |  |  |  | 110 | 0.011 | 4-Acid Digestion | 117 | 0.0117 | 4-Acid Digestion | 0.5 | 5e-05 | 4-Acid Digestion | 0.3 | 3e-05 | 4-Acid Digestion | 0.29 | 2.9e-05 | Aqua Regia Digestion | 5.74 | 0.000574 | 4-Acid Digestion | 1540 | 0.154 | 4-Acid Digestion | 5.51 | 0.000551 | 4-Acid Digestion |  |  |  | 8.34 | 0.000834 | 4-Acid Digestion | 51 | 0.0051 | Aqua Regia Digestion | 24300 | 2.43 | Borate Fusion XRF | 8.1 | 0.00081 | 4-Acid Digestion | 0.74 | 7.4e-05 | 4-Acid Digestion | 336 | 0.0336 | 4-Acid Digestion | 46.4 | 0.00464 | 4-Acid Digestion
OREAS0070b | Ni sulphide ore | primary | mineralised ultramafic | komatiite-hosted nickel sulphide | yes | Current | C:/Users/Zeb/Documents/GitHub/OREAS-Catalogue-Info/oreas-catalogue-2024-05-24.csv | https://www.oreas.com/crm/OREAS-70b/ | 0.175 | 1.75e-05 | 4-Acid Digestion | 38700 | 3.87 | 4-Acid Digestion | 148 | 0.0148 | 4-Acid Digestion | [6 empty] | 202 | 0.0202 | 4-Acid Digestion | 1.04 | 0.000104 | 4-Acid Digestion | 0.84 | 8.4e-05 | 4-Acid Digestion | 30500 | 3.05 | 4-Acid Digestion | 0.36 | 3.6e-05 | 4-Acid Digestion | 28.2 | 0.00282 | 4-Acid Digestion |  |  |  | 78 | 0.0078 | 4-Acid Digestion | 1243 | 0.1243 | Borate Fusion XRF | 3.44 | 0.000344 | 4-Acid Digestion | 52 | 0.0052 | 4-Acid Digestion | 1.92 | 0.000192 | Borate / Peroxide Fusion ICP | 1.18 | 0.000118 | Borate / Peroxide Fusion ICP | 0.54 | 5.4e-05 | Borate / Peroxide Fusion ICP | 55200 | 5.52 | 4-Acid Digestion | 10.1 | 0.00101 | 4-Acid Digestion | 1.93 | 0.000193 | Borate / Peroxide Fusion ICP |  |  |  | 1.86 | 0.000186 | 4-Acid Digestion |  |  |  | 0.41 | 4.1e-05 | Borate / Peroxide Fusion ICP | 0.047 | 4.7e-06 | 4-Acid Digestion |  |  |  | 6200 | 0.62 | 4-Acid Digestion | 15.3 | 0.00153 | 4-Acid Digestion | 34.4 | 0.00344 | 4-Acid Digestion |  |  |  | 134000 | 13.4 | 4-Acid Digestion | 1150 | 0.115 | 4-Acid Digestion | 3.3 | 0.00033 | 4-Acid Digestion | 7690 | 0.769 | 4-Acid Digestion | 3.68 | 0.000368 | 4-Acid Digestion | 11.3 | 0.00113 | Borate / Peroxide Fusion ICP | 2231 | 0.2231 | Borate Fusion XRF | 220 | 0.022 | 4-Acid Digestion | 13.7 | 0.00137 | 4-Acid Digestion |  |  |  | 3.13 | 0.000313 | Borate / Peroxide Fusion ICP |  |  |  | 33.7 | 0.00337 | Borate / Peroxide Fusion ICP | [9 empty] | 3090 | 0.309 | 4-Acid Digestion | 0.56 | 5.6e-05 | 4-Acid Digestion | 12.4 | 0.00124 | 4-Acid Digestion |  |  |  | 224200 | 22.42 | Borate Fusion XRF | 2 | 0.0002 | Borate / Peroxide Fusion ICP | 1.21 | 0.000121 | 4-Acid Digestion | 74 | 0.0074 | 4-Acid Digestion | 0.3 | 3e-05 | 4-Acid Digestion | 0.32 | 3.2e-05 | Borate / Peroxide Fusion ICP |  |  |  | 6.91 | 0.000691 | 4-Acid Digestion | 1810 | 0.181 | 4-Acid Digestion | 0.33 | 3.3e-05 | 4-Acid Digestion | 0.18 | 1.8e-05 | Borate / Peroxide Fusion ICP | 1.72 | 0.000172 | 4-Acid Digestion | 69 | 0.0069 | Borate / Peroxide Fusion ICP | 4.92 | 0.000492 | 4-Acid Digestion | 9.85 | 0.000985 | 4-Acid Digestion | 1.16 | 0.000116 | Borate / Peroxide Fusion ICP | 112 | 0.0112 | 4-Acid Digestion | 66 | 0.0066 | 4-Acid Digestion
OREAS0070P | Ni sulphide ore | primary | metadunite | komatiite-hosted nickel sulphide | no | Archived | C:/Users/Zeb/Documents/GitHub/OREAS-Catalogue-Info/oreas-catalogue-2024-05-24.csv | https://www.oreas.com/crm/OREAS-70P/ | 0.02 | 2e-06 | Aqua Regia Digestion | 3300 | 0.33 | Borate / Peroxide Fusion ICP | 2.5 | 0.00025 | 4-Acid Digestion | 0.013 | 1.3e-06 | Pb Fire Assay |  |  |  | 6.5 | 0.00065 | Borate / Peroxide Fusion ICP |  |  |  | 0.01 | 1e-06 | 4-Acid Digestion | 2500 | 0.25 | Borate / Peroxide Fusion ICP | 0.2 | 2e-05 | 4-Acid Digestion | 0.9 | 9e-05 | Borate / Peroxide Fusion ICP |  |  |  | 91 | 0.0091 | 4-Acid Digestion | 747 | 0.0747 | 4-Acid Digestion |  |  |  | 2.6 | 0.00026 | 4-Acid Digestion | 0.11 | 1.1e-05 | Borate / Peroxide Fusion ICP | 0.1 | 1e-05 | Borate / Peroxide Fusion ICP | 0.1 | 1e-05 | Borate / Peroxide Fusion ICP | 39800 | 3.98 | Borate / Peroxide Fusion ICP |  |  |  | 0.1 | 1e-05 | Borate / Peroxide Fusion ICP | [9 empty] | 0.1 | 1e-05 | Borate / Peroxide Fusion ICP | [6 empty] | 300 | 0.03 | Borate / Peroxide Fusion ICP | 0.6 | 6e-05 | Borate / Peroxide Fusion ICP |  |  |  | 0.05 | 5e-06 | Borate / Peroxide Fusion ICP | 252000 | 25.2 | Borate / Peroxide Fusion ICP | 630 | 0.063 | Borate / Peroxide Fusion ICP |  |  |  | 790 | 0.079 | Borate / Peroxide Fusion ICP | 1 | 0.0001 | Borate / Peroxide Fusion ICP | 0.5 | 5e-05 | Borate / Peroxide Fusion ICP | 2438 | 0.2438 | Aqua Regia Digestion | 50 | 0.005 | Borate / Peroxide Fusion ICP | 2 | 0.0002 | 4-Acid Digestion | 0.002 | 2e-07 | Pb Fire Assay | 0.11 | 1.1e-05 | Borate / Peroxide Fusion ICP | 0.001 | 1e-07 | Pb Fire Assay | 0.7 | 7e-05 | Borate / Peroxide Fusion ICP | [12 empty] | 0.58 | 5.8e-05 | 4-Acid Digestion | [6 empty] | 163100 | 16.31 | Borate / Peroxide Fusion ICP | 0.1 | 1e-05 | Borate / Peroxide Fusion ICP | 1 | 0.0001 | Borate / Peroxide Fusion ICP | 3.9 | 0.00039 | Borate / Peroxide Fusion ICP |  |  |  | 2 | 0.0002 | Borate / Peroxide Fusion ICP |  |  |  | 1 | 0.0001 | Borate / Peroxide Fusion ICP | 190 | 0.019 | Borate / Peroxide Fusion ICP |  |  |  | 0.05 | 5e-06 | Borate / Peroxide Fusion ICP | 0.5 | 5e-05 | Borate / Peroxide Fusion ICP | [6 empty] | 0.8 | 8e-05 | Borate / Peroxide Fusion ICP | 0.1 | 1e-05 | Borate / Peroxide Fusion ICP | 35 | 0.0035 | 4-Acid Digestion | 6.3 | 0.00063 | Borate / Peroxide Fusion ICP
OREAS0722 | Graphite | primary | granodiorite | crystalline vein | no | Current | C:/Users/Zeb/Documents/GitHub/OREAS-Catalogue-Info/oreas-catalogue-2024-05-24.csv | https://www.oreas.com/crm/OREAS-722/
OREAS0723 | Graphite | primary | granodiorite | crystalline vein | no | Current | C:/Users/Zeb/Documents/GitHub/OREAS-Catalogue-Info/oreas-catalogue-2024-05-24.csv | https://www.oreas.com/crm/OREAS-723/
OREAS0724 | Graphite | primary | granodiorite | crystalline vein | no | Current | C:/Users/Zeb/Documents/GitHub/OREAS-Catalogue-Info/oreas-catalogue-2024-05-24.csv | https://www.oreas.com/crm/OREAS-724/
OREAS0725 | Graphite | primary | granodiorite | crystalline vein | no | Current | C:/Users/Zeb/Documents/GitHub/OREAS-Catalogue-Info/oreas-catalogue-2024-05-24.csv | https://www.oreas.com/crm/OREAS-725/
OREAS0072a | Ni sulphide ore | primary | mineralised ultramafic | komatiite-hosted nickel sulphide | no | Archived | C:/Users/Zeb/Documents/GitHub/OREAS-Catalogue-Info/oreas-catalogue-2024-05-24.csv | https://www.oreas.com/crm/OREAS-72a/ |  |  |  | 72507.346 | 7.2507346 | 4-Acid Digestion | 14.7 | 0.00147 | 4-Acid Digestion | 0.006 | 6e-07 | Pb Fire Assay | [24 empty] | 157 | 0.0157 | 4-Acid Digestion | 228 | 0.0228 | 4-Acid Digestion |  |  |  | 316 | 0.0316 | 4-Acid Digestion | [9 empty] | 96300 | 9.63 | 4-Acid Digestion | [36 empty] | 40524.012 | 4.0524012 | 4-Acid Digestion | [15 empty] | 6920 | 0.692 | Borate / Peroxide Fusion ICP | [6 empty] | 0.041 | 4.1e-06 | Pb Fire Assay |  |  |  | 0.036 | 3.6e-06 | Pb Fire Assay | [12 empty] | 17400 | 1.74 | 4-Acid Digestion | [9 empty] | 228575.676 | 22.8575676 | Borate / Peroxide Fusion ICP
OREAS0072b | Ni sulphide ore | primary | mineralised ultramafic | komatiite-hosted nickel sulphide | yes | Current | C:/Users/Zeb/Documents/GitHub/OREAS-Catalogue-Info/oreas-catalogue-2024-05-24.csv | https://www.oreas.com/crm/OREAS-72b/ | 0.23 | 2.3e-05 | 4-Acid Digestion | 47900 | 4.79 | 4-Acid Digestion | 146 | 0.0146 | 4-Acid Digestion | [6 empty] | 330 | 0.033 | 4-Acid Digestion | 1.02 | 0.000102 | 4-Acid Digestion | 0.68 | 6.8e-05 | 4-Acid Digestion | 27900 | 2.79 | 4-Acid Digestion | 0.31 | 3.1e-05 | 4-Acid Digestion | 43.6 | 0.00436 | 4-Acid Digestion |  |  |  | 131 | 0.0131 | 4-Acid Digestion | 961 | 0.0961 | Borate Fusion XRF | 3.37 | 0.000337 | 4-Acid Digestion | 222 | 0.0222 | 4-Acid Digestion | 2.74 | 0.000274 | Borate / Peroxide Fusion ICP | 1.69 | 0.000169 | Borate / Peroxide Fusion ICP | 0.74 | 7.4e-05 | Borate / Peroxide Fusion ICP | 68400 | 6.84 | 4-Acid Digestion | 11.7 | 0.00117 | 4-Acid Digestion | 2.75 | 0.000275 | Borate / Peroxide Fusion ICP |  |  |  | 2.51 | 0.000251 | 4-Acid Digestion |  |  |  | 0.56 | 5.6e-05 | Borate / Peroxide Fusion ICP | 0.049 | 4.9e-06 | 4-Acid Digestion |  |  |  | 11400 | 1.14 | 4-Acid Digestion | 24.4 | 0.00244 | 4-Acid Digestion | 33.3 | 0.00333 | 4-Acid Digestion |  |  |  | 95900 | 9.59 | 4-Acid Digestion | 1010 | 0.101 | 4-Acid Digestion | 4.01 | 0.000401 | 4-Acid Digestion | 10100 | 1.01 | 4-Acid Digestion | 5.5 | 0.00055 | 4-Acid Digestion | 16.9 | 0.00169 | Borate / Peroxide Fusion ICP | 7086 | 0.7086 | Borate Fusion XRF | 260 | 0.026 | 4-Acid Digestion | 14.9 | 0.00149 | 4-Acid Digestion |  |  |  | 4.79 | 0.000479 | Borate / Peroxide Fusion ICP |  |  |  | 47.2 | 0.00472 | Borate / Peroxide Fusion ICP | [9 empty] | 14900 | 1.49 | 4-Acid Digestion | 0.87 | 8.7e-05 | 4-Acid Digestion | 12.8 | 0.00128 | 4-Acid Digestion |  |  |  | 239200 | 23.92 | Borate Fusion XRF | 2.99 | 0.000299 | Borate / Peroxide Fusion ICP | 1.43 | 0.000143 | 4-Acid Digestion | 64 | 0.0064 | 4-Acid Digestion | 0.43 | 4.3e-05 | 4-Acid Digestion | 0.44 | 4.4e-05 | 4-Acid Digestion |  |  |  | 11.3 | 0.00113 | 4-Acid Digestion | 2160 | 0.216 | 4-Acid Digestion | 0.35 | 3.5e-05 | 4-Acid Digestion | 0.26 | 2.6e-05 | Borate / Peroxide Fusion ICP | 4.68 | 0.000468 | 4-Acid Digestion | 77 | 0.0077 | Borate / Peroxide Fusion ICP | 4.02 | 0.000402 | 4-Acid Digestion | 12.8 | 0.00128 | 4-Acid Digestion | 1.64 | 0.000164 | Borate / Peroxide Fusion ICP | 99 | 0.0099 | 4-Acid Digestion | 88 | 0.0088 | 4-Acid Digestion
OREAS0739 | Alumina, Concentrates | oxide | concentrate | gamma alumina | no | Current | C:/Users/Zeb/Documents/GitHub/OREAS-Catalogue-Info/oreas-catalogue-2024-05-24.csv | https://www.oreas.com/crm/OREAS-739/ |  |  |  | 521841.189 | 52.1841189 | Borate Fusion XRF | [18 empty] | 221.554 | 0.0221554 | Borate Fusion XRF | [12 empty] | 1.765 | 0.0001765 | Borate Fusion XRF | [15 empty] | 62.948 | 0.0062948 | Borate Fusion XRF | [24 empty] | 83.015 | 0.0083015 | Borate Fusion XRF | [9 empty] | 60.304 | 0.0060304 | Borate Fusion XRF | 2.788 | 0.0002788 | Borate Fusion XRF |  |  |  | 2930.337 | 0.2930337 | Borate Fusion XRF | [9 empty] | 4.364 | 0.0004364 | Borate Fusion XRF | [36 empty] | 56.092 | 0.0056092 | Borate Fusion XRF | [6 empty] | 84.559 | 0.0084559 | Borate Fusion XRF | [12 empty] | 17.98 | 0.001798 | Borate Fusion XRF | [9 empty] | 5.602 | 0.0005602 | Borate Fusion XRF
OREAS0073a | Ni sulphide ore | primary | mineralised ultramafic | komatiite-hosted nickel sulphide | no | Archived | C:/Users/Zeb/Documents/GitHub/OREAS-Catalogue-Info/oreas-catalogue-2024-05-24.csv | https://www.oreas.com/crm/OREAS-73a/ |  |  |  | 12807.867 | 1.2807867 | 4-Acid Digestion | 24.8 | 0.00248 | 4-Acid Digestion | 0.014 | 1.4e-06 | Pb Fire Assay | [24 empty] | 286 | 0.0286 | 4-Acid Digestion | 1668 | 0.1668 | 4-Acid Digestion |  |  |  | 877 | 0.0877 | 4-Acid Digestion | [9 empty] | 92000 | 9.2 | 4-Acid Digestion | [36 empty] | 196589.702 | 19.6589702 | 4-Acid Digestion | [15 empty] | 14400 | 1.44 | Borate / Peroxide Fusion ICP | [6 empty] | 0.078 | 7.8e-06 | Pb Fire Assay |  |  |  | 0.064 | 6.4e-06 | Pb Fire Assay | [12 empty] | 33100 | 3.31 | 4-Acid Digestion | [9 empty] | 170146.311 | 17.0146311 | Borate / Peroxide Fusion ICP
OREAS0073b | Ni sulphide ore | primary | mineralised ultramafic | komatiite-hosted nickel sulphide | yes | Current | C:/Users/Zeb/Documents/GitHub/OREAS-Catalogue-Info/oreas-catalogue-2024-05-24.csv | https://www.oreas.com/crm/OREAS-73b/ | 0.371 | 3.71e-05 | 4-Acid Digestion | 38700 | 3.87 | 4-Acid Digestion | 293 | 0.0293 | 4-Acid Digestion | [6 empty] | 205 | 0.0205 | 4-Acid Digestion |  |  |  | 1.13 | 0.000113 | 4-Acid Digestion | 31600 | 3.16 | 4-Acid Digestion | 0.41 | 4.1e-05 | 4-Acid Digestion | 29.6 | 0.00296 | 4-Acid Digestion |  |  |  | 240 | 0.024 | 4-Acid Digestion | 1172 | 0.1172 | Borate Fusion XRF | 3.02 | 0.000302 | 4-Acid Digestion | 447 | 0.0447 | 4-Acid Digestion | 2.14 | 0.000214 | Borate / Peroxide Fusion ICP | 1.31 | 0.000131 | Borate / Peroxide Fusion ICP | 0.62 | 6.2e-05 | Borate / Peroxide Fusion ICP | 86200 | 8.62 | 4-Acid Digestion | 9.34 | 0.000934 | 4-Acid Digestion | [6 empty] | 1.73 | 0.000173 | 4-Acid Digestion |  |  |  | 0.45 | 4.5e-05 | Borate / Peroxide Fusion ICP | 0.058 | 5.8e-06 | 4-Acid Digestion |  |  |  | 6210 | 0.621 | 4-Acid Digestion | 16.6 | 0.00166 | 4-Acid Digestion | 27.2 | 0.00272 | 4-Acid Digestion |  |  |  | 117200 | 11.72 | 4-Acid Digestion | 1160 | 0.116 | 4-Acid Digestion |  |  |  | 7820 | 0.782 | 4-Acid Digestion | 4.13 | 0.000413 | 4-Acid Digestion | 11.9 | 0.00119 | Borate / Peroxide Fusion ICP | 15044 | 1.5044 | Borate Fusion XRF | 230 | 0.023 | 4-Acid Digestion | 17.2 | 0.00172 | 4-Acid Digestion |  |  |  | 3.37 | 0.000337 | Borate / Peroxide Fusion ICP |  |  |  | 31 | 0.0031 | Borate / Peroxide Fusion ICP | [9 empty] | 29400 | 2.94 | 4-Acid Digestion | 1.33 | 0.000133 | 4-Acid Digestion | 12.7 | 0.00127 | 4-Acid Digestion |  |  |  | 208900 | 20.89 | Borate Fusion XRF | 2.22 | 0.000222 | Borate / Peroxide Fusion ICP | 1.28 | 0.000128 | 4-Acid Digestion | 69 | 0.0069 | 4-Acid Digestion | 0.31 | 3.1e-05 | 4-Acid Digestion | 0.36 | 3.6e-05 | Borate / Peroxide Fusion ICP |  |  |  | 6.94 | 0.000694 | 4-Acid Digestion | 1920 | 0.192 | 4-Acid Digestion | 0.41 | 4.1e-05 | 4-Acid Digestion | 0.19 | 1.9e-05 | Borate / Peroxide Fusion ICP | 2.1 | 0.00021 | 4-Acid Digestion | 73 | 0.0073 | Borate / Peroxide Fusion ICP | 4.62 | 0.000462 | 4-Acid Digestion | 10.9 | 0.00109 | 4-Acid Digestion | 1.21 | 0.000121 | Borate / Peroxide Fusion ICP | 114 | 0.0114 | 4-Acid Digestion | 64 | 0.0064 | 4-Acid Digestion
OREAS0074a | Ni sulphide ore | primary | mineralised ultramafic | komatiite-hosted nickel sulphide | no | Archived | C:/Users/Zeb/Documents/GitHub/OREAS-Catalogue-Info/oreas-catalogue-2024-05-24.csv | https://www.oreas.com/crm/OREAS-74a/ |  |  |  | 11643.515 | 1.1643515 | 4-Acid Digestion | 49.6 | 0.00496 | 4-Acid Digestion | 0.021 | 2.1e-06 | Pb Fire Assay | [24 empty] | 554 | 0.0554 | 4-Acid Digestion | 1303 | 0.1303 | 4-Acid Digestion |  |  |  | 1178 | 0.1178 | 4-Acid Digestion | [9 empty] | 138000 | 13.8 | 4-Acid Digestion | [36 empty] | 169453.087 | 16.9453087 | 4-Acid Digestion | [15 empty] | 32400 | 3.24 | Borate / Peroxide Fusion ICP | [6 empty] | 0.172 | 1.72e-05 | Pb Fire Assay |  |  |  | 0.223 | 2.23e-05 | Pb Fire Assay | [12 empty] | 77300 | 7.73 | 4-Acid Digestion | [9 empty] | 151448.914 | 15.1448914 | Borate / Peroxide Fusion ICP
OREAS0074b | Ni sulphide ore | primary | mineralised ultramafic | komatiite-hosted nickel sulphide | yes | Current | C:/Users/Zeb/Documents/GitHub/OREAS-Catalogue-Info/oreas-catalogue-2024-05-24.csv | https://www.oreas.com/crm/OREAS-74b/ | 0.568 | 5.68e-05 | 4-Acid Digestion | 35800 | 3.58 | 4-Acid Digestion | 603 | 0.0603 | 4-Acid Digestion | [6 empty] | 213 | 0.0213 | 4-Acid Digestion | 0.81 | 8.1e-05 | 4-Acid Digestion | 1.35 | 0.000135 | 4-Acid Digestion | 30700 | 3.07 | 4-Acid Digestion | 0.6 | 6e-05 | 4-Acid Digestion | 33.5 | 0.00335 | 4-Acid Digestion |  |  |  | 490 | 0.049 | 4-Acid Digestion | 981 | 0.0981 | Borate Fusion XRF | 2.97 | 0.000297 | 4-Acid Digestion | 998 | 0.0998 | 4-Acid Digestion | 1.96 | 0.000196 | Borate / Peroxide Fusion ICP | 1.18 | 0.000118 | Borate / Peroxide Fusion ICP | 0.53 | 5.3e-05 | Borate / Peroxide Fusion ICP | 123200 | 12.32 | 4-Acid Digestion | 9.03 | 0.000903 | 4-Acid Digestion | 1.9 | 0.00019 | Borate / Peroxide Fusion ICP |  |  |  | 1.87 | 0.000187 | 4-Acid Digestion |  |  |  | 0.4 | 4e-05 | Borate / Peroxide Fusion ICP | 0.067 | 6.7e-06 | 4-Acid Digestion |  |  |  | 7290 | 0.729 | 4-Acid Digestion | 18.8 | 0.00188 | 4-Acid Digestion | 27.7 | 0.00277 | 4-Acid Digestion |  |  |  | 93100 | 9.31 | 4-Acid Digestion | 910 | 0.091 | 4-Acid Digestion |  |  |  | 7190 | 0.719 | 4-Acid Digestion | 4.2 | 0.00042 | 4-Acid Digestion | 11.9 | 0.00119 | Borate / Peroxide Fusion ICP | 33933 | 3.3933 | Borate Fusion XRF | 190 | 0.019 | 4-Acid Digestion | 24.9 | 0.00249 | 4-Acid Digestion |  |  |  | 3.39 | 0.000339 | Borate / Peroxide Fusion ICP |  |  |  | 31.3 | 0.00313 | Borate / Peroxide Fusion ICP | 0.007 | 7e-07 | 4-Acid Digestion | [6 empty] | 66100 | 6.61 | Borate / Peroxide Fusion ICP | 2.69 | 0.000269 | 4-Acid Digestion | 10.2 | 0.00102 | 4-Acid Digestion | 4.64 | 0.000464 | 4-Acid Digestion | 193600 | 19.36 | Borate Fusion XRF | 2.23 | 0.000223 | Borate / Peroxide Fusion ICP | 1.44 | 0.000144 | 4-Acid Digestion | 56 | 0.0056 | 4-Acid Digestion | 0.33 | 3.3e-05 | 4-Acid Digestion | 0.31 | 3.1e-05 | Borate / Peroxide Fusion ICP |  |  |  | 8.28 | 0.000828 | 4-Acid Digestion | 1560 | 0.156 | 4-Acid Digestion | 0.59 | 5.9e-05 | 4-Acid Digestion | 0.19 | 1.9e-05 | Borate / Peroxide Fusion ICP | 2.45 | 0.000245 | 4-Acid Digestion | 62 | 0.0062 | Borate / Peroxide Fusion ICP | 4.75 | 0.000475 | 4-Acid Digestion | 9.93 | 0.000993 | 4-Acid Digestion | 1.23 | 0.000123 | Borate / Peroxide Fusion ICP | 136 | 0.0136 | 4-Acid Digestion | 65 | 0.0065 | 4-Acid Digestion
OREAS0750 | Li ore | primary | pegmatite | pegmatitic | yes | Archived | C:/Users/Zeb/Documents/GitHub/OREAS-Catalogue-Info/oreas-catalogue-2024-05-24.csv | https://www.oreas.com/crm/OREAS-750/ |  |  |  | 54200 | 5.42 | 4-Acid Digestion | 13.3 | 0.00133 | 4-Acid Digestion | [6 empty] | 432 | 0.0432 | 4-Acid Digestion | 37.6 | 0.00376 | 4-Acid Digestion | 1 | 0.0001 | 4-Acid Digestion | 8280 | 0.828 | 4-Acid Digestion | 0.58 | 5.8e-05 | 4-Acid Digestion | 33.2 | 0.00332 | 4-Acid Digestion |  |  |  | 3.99 | 0.000399 | 4-Acid Digestion | 27.6 | 0.00276 | 4-Acid Digestion | 22.6 | 0.00226 | 4-Acid Digestion | 20.4 | 0.00204 | 4-Acid Digestion | 1.66 | 0.000166 | 4-Acid Digestion | 0.65 | 6.5e-05 | 4-Acid Digestion | 0.6 | 6e-05 | 4-Acid Digestion | 16700 | 1.67 | 4-Acid Digestion | 13 | 0.0013 | 4-Acid Digestion | 2.57 | 0.000257 | 4-Acid Digestion | 0.1 | 1e-05 | 4-Acid Digestion | 1.34 | 0.000134 | 4-Acid Digestion |  |  |  | 0.3 | 3e-05 | 4-Acid Digestion | 0.026 | 2.6e-06 | 4-Acid Digestion |  |  |  | 16900 | 1.69 | 4-Acid Digestion | 15.7 | 0.00157 | 4-Acid Digestion | 2318.204 | 0.2318204 | 4-Acid Digestion | 0.078 | 7.8e-06 | 4-Acid Digestion | 3150 | 0.315 | 4-Acid Digestion | 380 | 0.038 | 4-Acid Digestion | 2.17 | 0.000217 | 4-Acid Digestion | 15300 | 1.53 | 4-Acid Digestion | 21.3 | 0.00213 | 4-Acid Digestion | 14.1 | 0.00141 | 4-Acid Digestion |  |  |  | 700 | 0.07 | 4-Acid Digestion | 13.8 | 0.00138 | 4-Acid Digestion |  |  |  | 4.01 | 0.000401 | 4-Acid Digestion |  |  |  | 253 | 0.0253 | Peroxide Fusion ICP | 0.002 | 2e-07 | 4-Acid Digestion | [6 empty] | 730 | 0.073 | 4-Acid Digestion | 0.42 | 4.2e-05 | 4-Acid Digestion | 3.72 | 0.000372 | 4-Acid Digestion |  |  |  | 371283.557 | 37.1283557 | Borate Fusion XRF | 3.26 | 0.000326 | Peroxide Fusion ICP | 25.2 | 0.00252 | 4-Acid Digestion | 74 | 0.0074 | 4-Acid Digestion | 9.78 | 0.000978 | 4-Acid Digestion | 0.35 | 3.5e-05 | 4-Acid Digestion |  |  |  | 6.71 | 0.000671 | 4-Acid Digestion | 1580 | 0.158 | 4-Acid Digestion | 1.45 | 0.000145 | 4-Acid Digestion | 0.099 | 9.9e-06 | 4-Acid Digestion | 4.24 | 0.000424 | 4-Acid Digestion | 28.1 | 0.00281 | Peroxide Fusion ICP | 5.46 | 0.000546 | 4-Acid Digestion | 7.26 | 0.000726 | 4-Acid Digestion | 0.57 | 5.7e-05 | 4-Acid Digestion | 65 | 0.0065 | 4-Acid Digestion | 31.3 | 0.00313 | 4-Acid Digestion
OREAS0751 | Li ore | primary | pegmatite | pegmatitic | yes | Archived | C:/Users/Zeb/Documents/GitHub/OREAS-Catalogue-Info/oreas-catalogue-2024-05-24.csv | https://www.oreas.com/crm/OREAS-751/ |  |  |  | 80100 | 8.01 | 4-Acid Digestion | 10.3 | 0.00103 | 4-Acid Digestion | [6 empty] | 414 | 0.0414 | 4-Acid Digestion | 97 | 0.0097 | 4-Acid Digestion | 1.77 | 0.000177 | 4-Acid Digestion | 7420 | 0.742 | 4-Acid Digestion | 1.14 | 0.000114 | 4-Acid Digestion | 28.9 | 0.00289 | 4-Acid Digestion |  |  |  | 3.81 | 0.000381 | 4-Acid Digestion | 31.3 | 0.00313 | 4-Acid Digestion | 49.4 | 0.00494 | 4-Acid Digestion | 31.9 | 0.00319 | 4-Acid Digestion | 1.75 | 0.000175 | 4-Acid Digestion | 0.6 | 6e-05 | 4-Acid Digestion | 0.61 | 6.1e-05 | 4-Acid Digestion | 16200 | 1.62 | 4-Acid Digestion | 18.8 | 0.00188 | 4-Acid Digestion | 2.43 | 0.000243 | 4-Acid Digestion | 4.8 | 0.00048 | Peroxide Fusion ICP | 2.01 | 0.000201 | 4-Acid Digestion |  |  |  | 0.27 | 2.7e-05 | 4-Acid Digestion | [6 empty] | 24100 | 2.41 | 4-Acid Digestion | 14.3 | 0.00143 | 4-Acid Digestion | 4636.408 | 0.4636408 | 4-Acid Digestion | 0.07 | 7e-06 | 4-Acid Digestion | 2870 | 0.287 | 4-Acid Digestion | 650 | 0.065 | 4-Acid Digestion | 3.27 | 0.000327 | 4-Acid Digestion | 24700 | 2.47 | 4-Acid Digestion | 39.3 | 0.00393 | 4-Acid Digestion | 14.4 | 0.00144 | 4-Acid Digestion |  |  |  | 1240 | 0.124 | 4-Acid Digestion | 19.2 | 0.00192 | 4-Acid Digestion |  |  |  | 3.66 | 0.000366 | 4-Acid Digestion |  |  |  | 496 | 0.0496 | Peroxide Fusion ICP | [9 empty] | 600 | 0.06 | 4-Acid Digestion | 0.61 | 6.1e-05 | 4-Acid Digestion | 3.41 | 0.000341 | 4-Acid Digestion |  |  |  | 333888.764 | 33.3888764 | Borate Fusion XRF | 3 | 0.0003 | Peroxide Fusion ICP | 54 | 0.0054 | 4-Acid Digestion | 79 | 0.0079 | 4-Acid Digestion | 27.3 | 0.00273 | 4-Acid Digestion | 0.34 | 3.4e-05 | 4-Acid Digestion |  |  |  | 6.07 | 0.000607 | 4-Acid Digestion | 1440 | 0.144 | 4-Acid Digestion | 2.82 | 0.000282 | 4-Acid Digestion | 0.088 | 8.8e-06 | 4-Acid Digestion | 6.81 | 0.000681 | 4-Acid Digestion | 26.4 | 0.00264 | Peroxide Fusion ICP | 6.98 | 0.000698 | 4-Acid Digestion | 6.82 | 0.000682 | 4-Acid Digestion | 0.5 | 5e-05 | 4-Acid Digestion | 93 | 0.0093 | 4-Acid Digestion | 35.5 | 0.00355 | 4-Acid Digestion
OREAS0752 | Li ore | primary | pegmatite | pegmatitic | yes | Current | C:/Users/Zeb/Documents/GitHub/OREAS-Catalogue-Info/oreas-catalogue-2024-05-24.csv | https://www.oreas.com/crm/OREAS-752/ |  |  |  | 79400 | 7.94 | 4-Acid Digestion | 13.7 | 0.00137 | 4-Acid Digestion | [6 empty] | 58 | 0.0058 | 4-Acid Digestion | 154 | 0.0154 | 4-Acid Digestion | 2.47 | 0.000247 | 4-Acid Digestion | 1990 | 0.199 | 4-Acid Digestion | 1.57 | 0.000157 | 4-Acid Digestion | 3 | 0.0003 | 4-Acid Digestion |  |  |  | 1.22 | 0.000122 | 4-Acid Digestion |  |  |  | 70 | 0.007 | 4-Acid Digestion | 36.4 | 0.00364 | 4-Acid Digestion | 0.34 | 3.4e-05 | 4-Acid Digestion | 0.13 | 1.3e-05 | 4-Acid Digestion |  |  |  | 8350 | 0.835 | 4-Acid Digestion | 17.8 | 0.00178 | 4-Acid Digestion | 0.36 | 3.6e-05 | Peroxide Fusion ICP | 6.37 | 0.000637 | Peroxide Fusion ICP | 2.05 | 0.000205 | 4-Acid Digestion |  |  |  | 0.05 | 5e-06 | 4-Acid Digestion | [6 empty] | 20800 | 2.08 | 4-Acid Digestion | 1.5 | 0.00015 | 4-Acid Digestion | 6968.549 | 0.6968549 | 4-Acid Digestion |  |  |  | 440 | 0.044 | 4-Acid Digestion | 790 | 0.079 | 4-Acid Digestion | 3.12 | 0.000312 | 4-Acid Digestion | 27000 | 2.7 | 4-Acid Digestion | 53 | 0.0053 | 4-Acid Digestion | 1.42 | 0.000142 | 4-Acid Digestion |  |  |  | 1400 | 0.14 | 4-Acid Digestion | 16.2 | 0.00162 | 4-Acid Digestion |  |  |  | 0.38 | 3.8e-05 | 4-Acid Digestion |  |  |  | 659 | 0.0659 | Peroxide Fusion ICP | [9 empty] | 420 | 0.042 | 4-Acid Digestion | 0.71 | 7.1e-05 | 4-Acid Digestion | 0.5 | 5e-05 | 4-Acid Digestion |  |  |  | 341274.236 | 34.1274236 | Borate Fusion XRF | 0.4 | 4e-05 | Peroxide Fusion ICP | 79 | 0.0079 | 4-Acid Digestion | 36.3 | 0.00363 | 4-Acid Digestion | 41.5 | 0.00415 | 4-Acid Digestion | 0.063 | 6.3e-06 | 4-Acid Digestion |  |  |  | 0.95 | 9.5e-05 | 4-Acid Digestion | 160 | 0.016 | 4-Acid Digestion | 3.86 | 0.000386 | 4-Acid Digestion |  |  |  | 7.9 | 0.00079 | 4-Acid Digestion |  |  |  | 5.26 | 0.000526 | 4-Acid Digestion | 1.52 | 0.000152 | 4-Acid Digestion |  |  |  | 98 | 0.0098 | 4-Acid Digestion | 24.5 | 0.00245 | 4-Acid Digestion
OREAS0753 | Li ore | primary | pegmatite | pegmatitic | yes | Archived | C:/Users/Zeb/Documents/GitHub/OREAS-Catalogue-Info/oreas-catalogue-2024-05-24.csv | https://www.oreas.com/crm/OREAS-753/ |  |  |  | 82200 | 8.22 | 4-Acid Digestion | 5.33 | 0.000533 | 4-Acid Digestion | [6 empty] | 18.2 | 0.00182 | 4-Acid Digestion | 118 | 0.0118 | 4-Acid Digestion | 2.2 | 0.00022 | 4-Acid Digestion | 1130 | 0.113 | 4-Acid Digestion | 1.54 | 0.000154 | 4-Acid Digestion | 0.79 | 7.9e-05 | Peroxide Fusion ICP |  |  |  | 0.96 | 9.6e-05 | 4-Acid Digestion | 20.8 | 0.00208 | 4-Acid Digestion | 64 | 0.0064 | 4-Acid Digestion | 18.4 | 0.00184 | 4-Acid Digestion | 0.15 | 1.5e-05 | 4-Acid Digestion | 0.048 | 4.8e-06 | 4-Acid Digestion |  |  |  | 8390 | 0.839 | 4-Acid Digestion | 16.1 | 0.00161 | 4-Acid Digestion | 0.14 | 1.4e-05 | Peroxide Fusion ICP | 6.58 | 0.000658 | Peroxide Fusion ICP | 1.06 | 0.000106 | 4-Acid Digestion |  |  |  | 0.017 | 1.7e-06 | 4-Acid Digestion | [6 empty] | 19300 | 1.93 | 4-Acid Digestion | 0.36 | 3.6e-05 | 4-Acid Digestion | 9848.883 | 0.9848883 | 4-Acid Digestion |  |  |  | 110 | 0.011 | 4-Acid Digestion | 740 | 0.074 | 4-Acid Digestion | 3.32 | 0.000332 | 4-Acid Digestion | 21600 | 2.16 | 4-Acid Digestion | 36.3 | 0.00363 | 4-Acid Digestion | 0.28 | 2.8e-05 | 4-Acid Digestion |  |  |  | 1110 | 0.111 | 4-Acid Digestion | 10.9 | 0.00109 | 4-Acid Digestion |  |  |  | 0.087 | 8.7e-06 | Peroxide Fusion ICP |  |  |  | 618 | 0.0618 | Peroxide Fusion ICP | [9 empty] | 140 | 0.014 | 4-Acid Digestion | 0.27 | 2.7e-05 | 4-Acid Digestion | 0.1 | 1e-05 | 4-Acid Digestion |  |  |  | 344499.536 | 34.4499536 | Borate Fusion XRF | 0.11 | 1.1e-05 | Peroxide Fusion ICP | 84 | 0.0084 | 4-Acid Digestion | 25.5 | 0.00255 | 4-Acid Digestion | 20 | 0.002 | 4-Acid Digestion | [6 empty] | 0.26 | 2.6e-05 | 4-Acid Digestion | 40 | 0.004 | 4-Acid Digestion | 3.67 | 0.000367 | 4-Acid Digestion |  |  |  | 5.83 | 0.000583 | 4-Acid Digestion |  |  |  | 5.62 | 0.000562 | 4-Acid Digestion | 0.65 | 6.5e-05 | 4-Acid Digestion |  |  |  | 87 | 0.0087 | 4-Acid Digestion | 11.4 | 0.00114 | 4-Acid Digestion
OREAS0075a | Ni sulphide ore | primary | mineralised ultramafic | komatiite-hosted nickel sulphide | no | Current | C:/Users/Zeb/Documents/GitHub/OREAS-Catalogue-Info/oreas-catalogue-2024-05-24.csv | https://www.oreas.com/crm/OREAS-75a/ |  |  |  | 10479.164 | 1.0479164 | 4-Acid Digestion | 78 | 0.0078 | 4-Acid Digestion | 0.034 | 3.4e-06 | Pb Fire Assay | [24 empty] | 855 | 0.0855 | 4-Acid Digestion | 1122 | 0.1122 | 4-Acid Digestion |  |  |  | 1930 | 0.193 | 4-Acid Digestion | [9 empty] | 190000 | 19 | 4-Acid Digestion | [36 empty] | 136286.113 | 13.6286113 | 4-Acid Digestion | [15 empty] | 52500 | 5.25 | Borate / Peroxide Fusion ICP | [6 empty] | 0.28 | 2.8e-05 | Pb Fire Assay |  |  |  | 0.353 | 3.53e-05 | Pb Fire Assay | [12 empty] | 126000 | 12.6 | 4-Acid Digestion | [9 empty] | 127609.733 | 12.7609733 | Borate / Peroxide Fusion ICP
OREAS0075b | Ni sulphide ore | primary | mineralised ultramafic | komatiite-hosted nickel sulphide | yes | Current | C:/Users/Zeb/Documents/GitHub/OREAS-Catalogue-Info/oreas-catalogue-2024-05-24.csv | https://www.oreas.com/crm/OREAS-75b/ | 0.839 | 8.39e-05 | 4-Acid Digestion | 28500 | 2.85 | 4-Acid Digestion | 974 | 0.0974 | 4-Acid Digestion | [6 empty] | 171 | 0.0171 | 4-Acid Digestion | 0.64 | 6.4e-05 | 4-Acid Digestion | 1.84 | 0.000184 | 4-Acid Digestion | 30200 | 3.02 | 4-Acid Digestion | 0.77 | 7.7e-05 | 4-Acid Digestion | 36.6 | 0.00366 | 4-Acid Digestion |  |  |  | 741 | 0.0741 | 4-Acid Digestion | 942 | 0.0942 | Borate Fusion XRF | 2.69 | 0.000269 | 4-Acid Digestion | 1541 | 0.1541 | 4-Acid Digestion | 2.17 | 0.000217 | Borate / Peroxide Fusion ICP | 1.15 | 0.000115 | Borate / Peroxide Fusion ICP | 0.79 | 7.9e-05 | Borate / Peroxide Fusion ICP | 171700 | 17.17 | 4-Acid Digestion | 7 | 0.0007 | 4-Acid Digestion | [6 empty] | 1.33 | 0.000133 | 4-Acid Digestion |  |  |  | 0.42 | 4.2e-05 | Borate / Peroxide Fusion ICP | [6 empty] | 4340 | 0.434 | 4-Acid Digestion | 19.7 | 0.00197 | 4-Acid Digestion | 21.1 | 0.00211 | 4-Acid Digestion |  |  |  | 88000 | 8.8 | 4-Acid Digestion | 930 | 0.093 | 4-Acid Digestion |  |  |  | 5720 | 0.572 | 4-Acid Digestion | 4.41 | 0.000441 | 4-Acid Digestion | 14.4 | 0.00144 | Borate / Peroxide Fusion ICP | 53825 | 5.3825 | Borate Fusion XRF | 170 | 0.017 | 4-Acid Digestion | 32.6 | 0.00326 | Borate / Peroxide Fusion ICP |  |  |  | 3.84 | 0.000384 | Borate / Peroxide Fusion ICP |  |  |  | 20.8 | 0.00208 | Borate / Peroxide Fusion ICP | 0.011 | 1.1e-06 | 4-Acid Digestion | [6 empty] | 95900 | 9.59 | 4-Acid Digestion | 5.11 | 0.000511 | 4-Acid Digestion | 8.95 | 0.000895 | 4-Acid Digestion | 6.75 | 0.000675 | 4-Acid Digestion | 156700 | 15.67 | Borate Fusion XRF | 2.79 | 0.000279 | Borate / Peroxide Fusion ICP | 1.43 | 0.000143 | 4-Acid Digestion | 64 | 0.0064 | 4-Acid Digestion | 0.28 | 2.8e-05 | 4-Acid Digestion | 0.38 | 3.8e-05 | Borate / Peroxide Fusion ICP |  |  |  | 8.08 | 0.000808 | 4-Acid Digestion | 1400 | 0.14 | 4-Acid Digestion | 0.68 | 6.8e-05 | 4-Acid Digestion | 0.19 | 1.9e-05 | Borate / Peroxide Fusion ICP | 1.68 | 0.000168 | 4-Acid Digestion | 57 | 0.0057 | Borate / Peroxide Fusion ICP | 4.67 | 0.000467 | 4-Acid Digestion | 10.6 | 0.00106 | 4-Acid Digestion | 1.11 | 0.000111 | Borate / Peroxide Fusion ICP | 149 | 0.0149 | 4-Acid Digestion | 48.7 | 0.00487 | 4-Acid Digestion
OREAS0076a | Ni sulphide ore | primary | mineralised ultramafic | komatiite-hosted nickel sulphide | no | Current | C:/Users/Zeb/Documents/GitHub/OREAS-Catalogue-Info/oreas-catalogue-2024-05-24.csv | https://www.oreas.com/crm/OREAS-76a/ |  |  |  | 9050.187 | 0.9050187 | 4-Acid Digestion | 107 | 0.0107 | 4-Acid Digestion | 0.041 | 4.1e-06 | Pb Fire Assay | [24 empty] | 1191 | 0.1191 | 4-Acid Digestion | 872 | 0.0872 | 4-Acid Digestion |  |  |  | 2848 | 0.2848 | 4-Acid Digestion | [9 empty] | 250000 | 25 | 4-Acid Digestion | [36 empty] | 100103.959 | 10.0103959 | 4-Acid Digestion | [15 empty] | 74000 | 7.4 | Borate / Peroxide Fusion ICP | [6 empty] | 0.403 | 4.03e-05 | Pb Fire Assay |  |  |  | 0.701 | 7.01e-05 | Pb Fire Assay | [12 empty] | 172000 | 17.2 | 4-Acid Digestion | [9 empty] | 101433.378 | 10.1433378 | Borate / Peroxide Fusion ICP
OREAS0076b | Ni sulphide ore | primary | mineralised ultramafic | komatiite-hosted nickel sulphide | yes | Current | C:/Users/Zeb/Documents/GitHub/OREAS-Catalogue-Info/oreas-catalogue-2024-05-24.csv | https://www.oreas.com/crm/OREAS-76b/ | 1.14 | 0.000114 | 4-Acid Digestion | 26300 | 2.63 | 4-Acid Digestion | 1394 | 0.1394 | 4-Acid Digestion | [6 empty] | 154 | 0.0154 | Borate / Peroxide Fusion ICP | 0.59 | 5.9e-05 | 4-Acid Digestion | 2.47 | 0.000247 | 4-Acid Digestion | 30900 | 3.09 | 4-Acid Digestion | 0.95 | 9.5e-05 | 4-Acid Digestion | 30.1 | 0.00301 | 4-Acid Digestion |  |  |  | 1067 | 0.1067 | 4-Acid Digestion | 663 | 0.0663 | Borate Fusion XRF | 2.38 | 0.000238 | Borate / Peroxide Fusion ICP | 2278 | 0.2278 | 4-Acid Digestion | 1.59 | 0.000159 | Borate / Peroxide Fusion ICP | 0.95 | 9.5e-05 | Borate / Peroxide Fusion ICP | 0.44 | 4.4e-05 | Borate / Peroxide Fusion ICP | 218400 | 21.84 | 4-Acid Digestion | 6.34 | 0.000634 | 4-Acid Digestion | 1.75 | 0.000175 | Borate / Peroxide Fusion ICP |  |  |  | 1.45 | 0.000145 | 4-Acid Digestion |  |  |  | 0.32 | 3.2e-05 | Borate / Peroxide Fusion ICP | 0.095 | 9.5e-06 | 4-Acid Digestion |  |  |  | 5000 | 0.5 | 4-Acid Digestion | 17.1 | 0.00171 | 4-Acid Digestion | 22.5 | 0.00225 | 4-Acid Digestion |  |  |  | 58500 | 5.85 | 4-Acid Digestion | 760 | 0.076 | 4-Acid Digestion |  |  |  | 5410 | 0.541 | 4-Acid Digestion | 3.68 | 0.000368 | 4-Acid Digestion | 10.6 | 0.00106 | Borate / Peroxide Fusion ICP | 77800 | 7.78 | Borate Fusion XRF | 110 | 0.011 | 4-Acid Digestion | 44.9 | 0.00449 | 4-Acid Digestion |  |  |  | 3.06 | 0.000306 | Borate / Peroxide Fusion ICP |  |  |  | 23.1 | 0.00231 | Borate / Peroxide Fusion ICP | 0.015 | 1.5e-06 | 4-Acid Digestion | [6 empty] | 154500 | 15.45 | Borate / Peroxide Fusion ICP | 6.27 | 0.000627 | 4-Acid Digestion | 6.46 | 0.000646 | 4-Acid Digestion | 9.11 | 0.000911 | 4-Acid Digestion | 137400 | 13.74 | Borate Fusion XRF | 1.94 | 0.000194 | Borate / Peroxide Fusion ICP | 1.49 | 0.000149 | 4-Acid Digestion | 44.4 | 0.00444 | 4-Acid Digestion | 0.3 | 3e-05 | 4-Acid Digestion | 0.29 | 2.9e-05 | Borate / Peroxide Fusion ICP |  |  |  | 7.19 | 0.000719 | 4-Acid Digestion | 1030 | 0.103 | 4-Acid Digestion | 1 | 0.0001 | 4-Acid Digestion |  |  |  | 2.19 | 0.000219 | 4-Acid Digestion | 46.1 | 0.00461 | Borate / Peroxide Fusion ICP | 3.84 | 0.000384 | 4-Acid Digestion | 7.98 | 0.000798 | 4-Acid Digestion | 0.94 | 9.4e-05 | Borate / Peroxide Fusion ICP | 178 | 0.0178 | 4-Acid Digestion | 49.4 | 0.00494 | 4-Acid Digestion
OREAS0077a | Ni sulphide ore | primary | mineralised ultramafic | komatiite-hosted nickel sulphide | no | Current | C:/Users/Zeb/Documents/GitHub/OREAS-Catalogue-Info/oreas-catalogue-2024-05-24.csv | https://www.oreas.com/crm/OREAS-77a/ |  |  |  | 7674.135 | 0.7674135 | 4-Acid Digestion | 154 | 0.0154 | 4-Acid Digestion | 0.061 | 6.1e-06 | Pb Fire Assay | [24 empty] | 1714 | 0.1714 | 4-Acid Digestion | 709 | 0.0709 | 4-Acid Digestion |  |  |  | 4311 | 0.4311 | 4-Acid Digestion | [9 empty] | 343000 | 34.3 | 4-Acid Digestion | [36 empty] | 43720.103 | 4.3720103 | 4-Acid Digestion | [15 empty] | 107100 | 10.71 | Borate / Peroxide Fusion ICP | [6 empty] | 0.566 | 5.66e-05 | Pb Fire Assay |  |  |  | 1.088 | 0.0001088 | Pb Fire Assay | [12 empty] | 244000 | 24.4 | 4-Acid Digestion | [9 empty] | 62168.844 | 6.2168844 | Borate / Peroxide Fusion ICP
OREAS0077b | Ni sulphide ore | primary | mineralised ultramafic | komatiite-hosted nickel sulphide | yes | Current | C:/Users/Zeb/Documents/GitHub/OREAS-Catalogue-Info/oreas-catalogue-2024-05-24.csv | https://www.oreas.com/crm/OREAS-77b/ | 1.62 | 0.000162 | 4-Acid Digestion | 19400 | 1.94 | 4-Acid Digestion | 2054 | 0.2054 | 4-Acid Digestion | [6 empty] | 118 | 0.0118 | 4-Acid Digestion | 0.47 | 4.7e-05 | 4-Acid Digestion | 3.44 | 0.000344 | 4-Acid Digestion | 30600 | 3.06 | 4-Acid Digestion | 1.2 | 0.00012 | 4-Acid Digestion | 27.7 | 0.00277 | 4-Acid Digestion |  |  |  | 1551 | 0.1551 | 4-Acid Digestion | 280 | 0.028 | 4-Acid Digestion | 2.32 | 0.000232 | 4-Acid Digestion | 3426 | 0.3426 | 4-Acid Digestion | 1.33 | 0.000133 | Borate / Peroxide Fusion ICP | 0.81 | 8.1e-05 | Borate / Peroxide Fusion ICP | 0.38 | 3.8e-05 | Borate / Peroxide Fusion ICP | 298500 | 29.85 | 4-Acid Digestion | 4.61 | 0.000461 | 4-Acid Digestion | 1.51 | 0.000151 | Borate / Peroxide Fusion ICP |  |  |  | 1.15 | 0.000115 | 4-Acid Digestion |  |  |  | 0.27 | 2.7e-05 | Borate / Peroxide Fusion ICP | 0.11 | 1.1e-05 | 4-Acid Digestion |  |  |  | 3610 | 0.361 | 4-Acid Digestion | 15.8 | 0.00158 | 4-Acid Digestion | 18.8 | 0.00188 | 4-Acid Digestion |  |  |  | 25900 | 2.59 | 4-Acid Digestion | 640 | 0.064 | 4-Acid Digestion |  |  |  | 4340 | 0.434 | 4-Acid Digestion | 3.26 | 0.000326 | 4-Acid Digestion | 9.4 | 0.00094 | Borate / Peroxide Fusion ICP | 112435 | 11.2435 | Borate Fusion XRF |  |  |  | 61 | 0.0061 | 4-Acid Digestion |  |  |  | 2.89 | 0.000289 | Borate / Peroxide Fusion ICP |  |  |  | 18.3 | 0.00183 | Borate / Peroxide Fusion ICP | 0.022 | 2.2e-06 | 4-Acid Digestion | [6 empty] | 222200 | 22.22 | Borate / Peroxide Fusion ICP | 9.1 | 0.00091 | 4-Acid Digestion | 3.51 | 0.000351 | 4-Acid Digestion |  |  |  | 92400 | 9.24 | Borate Fusion XRF | 1.66 | 0.000166 | Borate / Peroxide Fusion ICP | 1.59 | 0.000159 | 4-Acid Digestion | 34.4 | 0.00344 | 4-Acid Digestion | 0.28 | 2.8e-05 | 4-Acid Digestion | 0.24 | 2.4e-05 | Borate / Peroxide Fusion ICP |  |  |  | 6.61 | 0.000661 | 4-Acid Digestion | 640 | 0.064 | 4-Acid Digestion | 1.37 | 0.000137 | 4-Acid Digestion |  |  |  | 1.71 | 0.000171 | 4-Acid Digestion |  |  |  | 3.07 | 0.000307 | 4-Acid Digestion | 6.55 | 0.000655 | 4-Acid Digestion | 0.8 | 8e-05 | Borate / Peroxide Fusion ICP | 205 | 0.0205 | 4-Acid Digestion | 37.9 | 0.00379 | 4-Acid Digestion
OREAS0078 | Concentrates | primary | sulphide | komatiite-hosted nickel sulphide | no | Current | C:/Users/Zeb/Documents/GitHub/OREAS-Catalogue-Info/oreas-catalogue-2024-05-24.csv | https://www.oreas.com/crm/OREAS-78/
OREAS0007Ca | Au (coarse) drill chips | oxide | greywacke | shear-hosted orogenic gold | no | Archived | C:/Users/Zeb/Documents/GitHub/OREAS-Catalogue-Info/oreas-catalogue-2024-05-24.csv | https://www.oreas.com/crm/OREAS-7Ca/ | [9 empty] | 2.54 | 0.000254 | Pb Fire Assay
OREAS0007Pa | Au >1 ppm, Au only | primary | greywacke | shear-hosted orogenic gold | no | Archived | C:/Users/Zeb/Documents/GitHub/OREAS-Catalogue-Info/oreas-catalogue-2024-05-24.csv | https://www.oreas.com/crm/OREAS-7Pa/ | [9 empty] | 3 | 0.0003 | Pb Fire Assay
OREAS0007Pb | Au >1 ppm | oxide | greywacke | shear-hosted orogenic gold | no | Archived | C:/Users/Zeb/Documents/GitHub/OREAS-Catalogue-Info/oreas-catalogue-2024-05-24.csv | https://www.oreas.com/crm/OREAS-7Pb/ | [9 empty] | 2.77 | 0.000277 | Pb Fire Assay
OREAS0085 | Ni sulphide ore, Ni-Cu-PGE | primary | gabbro | magmatic Ni-Cu-PGE | yes | Archived | C:/Users/Zeb/Documents/GitHub/OREAS-Catalogue-Info/oreas-catalogue-2024-05-24.csv | https://www.oreas.com/crm/OREAS-85/ | 0.552 | 5.52e-05 | Aqua Regia Digestion | 67700 | 6.77 | 4-Acid Digestion | 2.12 | 0.000212 | 4-Acid Digestion | 0.061 | 6.1e-06 | Pb Fire Assay | 10 | 0.001 | Aqua Regia Digestion | 82 | 0.0082 | 4-Acid Digestion | 0.31 | 3.1e-05 | 4-Acid Digestion | 0.45 | 4.5e-05 | 4-Acid Digestion | 63400 | 6.34 | 4-Acid Digestion | 0.33 | 3.3e-05 | 4-Acid Digestion | 9.14 | 0.000914 | 4-Acid Digestion |  |  |  | 178 | 0.0178 | 4-Acid Digestion | 480 | 0.048 | 4-Acid Digestion | 0.37 | 3.7e-05 | 4-Acid Digestion | 1760 | 0.176 | 4-Acid Digestion | 1.95 | 0.000195 | 4-Acid Digestion | 1.23 | 0.000123 | 4-Acid Digestion | 0.57 | 5.7e-05 | 4-Acid Digestion | 95300 | 9.53 | 4-Acid Digestion | 11.5 | 0.00115 | 4-Acid Digestion | 1.79 | 0.000179 | 4-Acid Digestion | 0.086 | 8.6e-06 | Aqua Regia Digestion | 0.74 | 7.4e-05 | 4-Acid Digestion |  |  |  | 0.42 | 4.2e-05 | 4-Acid Digestion | 0.054 | 5.4e-06 | 4-Acid Digestion |  |  |  | 2080 | 0.208 | 4-Acid Digestion | 3.89 | 0.000389 | 4-Acid Digestion | 7.72 | 0.000772 | 4-Acid Digestion | 0.18 | 1.8e-05 | 4-Acid Digestion | 82000 | 8.2 | 4-Acid Digestion | 1280 | 0.128 | 4-Acid Digestion | 1.54 | 0.000154 | 4-Acid Digestion | 10200 | 1.02 | 4-Acid Digestion | 1.18 | 0.000118 | 4-Acid Digestion | 5.6 | 0.00056 | 4-Acid Digestion | 3530 | 0.353 | Borate Fusion XRF | 250 | 0.025 | 4-Acid Digestion | 5.5 | 0.00055 | 4-Acid Digestion | 0.007 | 7e-07 | Pb Fire Assay | 1.25 | 0.000125 | 4-Acid Digestion | 0.004 | 4e-07 | Pb Fire Assay | 5.15 | 0.000515 | Aqua Regia Digestion | 0.027 | 2.7e-06 | 4-Acid Digestion | [6 empty] | 20100 | 2.01 | 4-Acid Digestion | 0.27 | 2.7e-05 | 4-Acid Digestion | 28 | 0.0028 | 4-Acid Digestion | 4.97 | 0.000497 | 4-Acid Digestion | 215160.294 | 21.5160294 | Borate Fusion XRF | 0.57 | 5.7e-05 | Aqua Regia Digestion | 0.51 | 5.1e-05 | 4-Acid Digestion | 140 | 0.014 | 4-Acid Digestion | 0.084 | 8.4e-06 | 4-Acid Digestion | 0.31 | 3.1e-05 | 4-Acid Digestion | 0.29 | 2.9e-05 | Aqua Regia Digestion | 0.58 | 5.8e-05 | 4-Acid Digestion | 2670 | 0.267 | 4-Acid Digestion | 0.044 | 4.4e-06 | 4-Acid Digestion | 0.17 | 1.7e-05 | 4-Acid Digestion | 0.21 | 2.1e-05 | 4-Acid Digestion | 38.7 | 0.00387 | Aqua Regia Digestion | 0.55 | 5.5e-05 | 4-Acid Digestion | 10.7 | 0.00107 | 4-Acid Digestion | 1.17 | 0.000117 | 4-Acid Digestion | 79 | 0.0079 | 4-Acid Digestion | 20.9 | 0.00209 | 4-Acid Digestion
OREAS0086 | Ni sulphide ore, Ni-Cu-PGE | primary | gabbro | magmatic Ni-Cu-PGE | yes | Archived | C:/Users/Zeb/Documents/GitHub/OREAS-Catalogue-Info/oreas-catalogue-2024-05-24.csv | https://www.oreas.com/crm/OREAS-86/ | 1.01 | 0.000101 | Aqua Regia Digestion | 50600 | 5.06 | 4-Acid Digestion | 8.42 | 0.000842 | 4-Acid Digestion | 0.087 | 8.7e-06 | Pb Fire Assay | 10 | 0.001 | Aqua Regia Digestion | 80 | 0.008 | 4-Acid Digestion | 0.26 | 2.6e-05 | 4-Acid Digestion | 0.73 | 7.3e-05 | 4-Acid Digestion | 48000 | 4.8 | 4-Acid Digestion | 0.4 | 4e-05 | 4-Acid Digestion | 8.24 | 0.000824 | 4-Acid Digestion |  |  |  | 507 | 0.0507 | 4-Acid Digestion | 513 | 0.0513 | 4-Acid Digestion | 0.32 | 3.2e-05 | 4-Acid Digestion | 5620 | 0.562 | 4-Acid Digestion | 1.65 | 0.000165 | 4-Acid Digestion | 1 | 0.0001 | 4-Acid Digestion | 0.47 | 4.7e-05 | 4-Acid Digestion | 162400 | 16.24 | 4-Acid Digestion | 9.24 | 0.000924 | 4-Acid Digestion | 1.54 | 0.000154 | 4-Acid Digestion | 0.16 | 1.6e-05 | Aqua Regia Digestion | 0.64 | 6.4e-05 | 4-Acid Digestion |  |  |  | 0.34 | 3.4e-05 | 4-Acid Digestion | 0.056 | 5.6e-06 | 4-Acid Digestion |  |  |  | 1850 | 0.185 | 4-Acid Digestion | 3.57 | 0.000357 | 4-Acid Digestion | 5.96 | 0.000596 | 4-Acid Digestion | 0.15 | 1.5e-05 | 4-Acid Digestion | 83800 | 8.38 | 4-Acid Digestion | 1160 | 0.116 | 4-Acid Digestion | 2.01 | 0.000201 | 4-Acid Digestion | 7830 | 0.783 | 4-Acid Digestion | 1.17 | 0.000117 | 4-Acid Digestion | 5 | 0.0005 | 4-Acid Digestion | 12600 | 1.26 | Borate Fusion XRF | 220 | 0.022 | 4-Acid Digestion | 6.24 | 0.000624 | 4-Acid Digestion | 0.018 | 1.8e-06 | Pb Fire Assay | 1.11 | 0.000111 | 4-Acid Digestion | 0.007 | 7e-07 | Pb Fire Assay | 4.49 | 0.000449 | Aqua Regia Digestion | 0.095 | 9.5e-06 | 4-Acid Digestion | [6 empty] | 61500 | 6.15 | 4-Acid Digestion | 0.95 | 9.5e-05 | 4-Acid Digestion | 21.7 | 0.00217 | 4-Acid Digestion | 17 | 0.0017 | 4-Acid Digestion | 180570.11 | 18.057011 | Borate Fusion XRF | 0.52 | 5.2e-05 | Aqua Regia Digestion | 0.6 | 6e-05 | 4-Acid Digestion | 106 | 0.0106 | 4-Acid Digestion | 0.076 | 7.6e-06 | 4-Acid Digestion | 0.26 | 2.6e-05 | 4-Acid Digestion | 0.64 | 6.4e-05 | Aqua Regia Digestion | 0.6 | 6e-05 | 4-Acid Digestion | 2260 | 0.226 | 4-Acid Digestion | 0.05 | 5e-06 | 4-Acid Digestion | 0.15 | 1.5e-05 | 4-Acid Digestion | 0.51 | 5.1e-05 | 4-Acid Digestion | 39.8 | 0.00398 | Aqua Regia Digestion | 0.5 | 5e-05 | 4-Acid Digestion | 8.73 | 0.000873 | 4-Acid Digestion | 0.97 | 9.7e-05 | 4-Acid Digestion | 80 | 0.008 | 4-Acid Digestion | 20 | 0.002 | 4-Acid Digestion
OREAS0090 | Blank/lithogeochem/low-level, Cu ore | primary | siltstone | structurally-controlled sediment-hosted | no | Archived | C:/Users/Zeb/Documents/GitHub/OREAS-Catalogue-Info/oreas-catalogue-2024-05-24.csv | https://www.oreas.com/crm/OREAS-90/ | 0.06 | 6e-06 | Aqua Regia Digestion | [18 empty] | 0.87 | 8.7e-05 | 4-Acid Digestion | [12 empty] | 15.9 | 0.00159 | 4-Acid Digestion | [6 empty] | 112 | 0.0112 | 4-Acid Digestion | [72 empty] | 6.59 | 0.000659 | 4-Acid Digestion | [21 empty] | 715 | 0.0715 | 4-Acid Digestion | 0.86 | 8.6e-05 | 4-Acid Digestion |  |  |  | 1.32 | 0.000132 | 4-Acid Digestion | [6 empty] | 7.83 | 0.000783 | 4-Acid Digestion | [39 empty] | 68 | 0.0068 | 4-Acid Digestion
OREAS0901 | Au <1 ppm, Au-Cu ore, Cu ore | oxide | argillaceous sandstone | sediment hosted | yes | Archived | C:/Users/Zeb/Documents/GitHub/OREAS-Catalogue-Info/oreas-catalogue-2024-05-24.csv | https://www.oreas.com/crm/OREAS-901/ | 0.276 | 2.76e-05 | Aqua Regia Digestion | 68100 | 6.81 | 4-Acid Digestion | 71 | 0.0071 | 4-Acid Digestion | 0.363 | 3.63e-05 | Pb Fire Assay |  |  |  | 229 | 0.0229 | 4-Acid Digestion | 6.17 | 0.000617 | 4-Acid Digestion | 4.75 | 0.000475 | 4-Acid Digestion | 920 | 0.092 | 4-Acid Digestion |  |  |  | 95 | 0.0095 | 4-Acid Digestion |  |  |  | 73 | 0.0073 | 4-Acid Digestion | 57 | 0.0057 | 4-Acid Digestion | 5.12 | 0.000512 | 4-Acid Digestion | 1410 | 0.141 | 4-Acid Digestion | [9 empty] | 40300 | 4.03 | 4-Acid Digestion | 18.7 | 0.00187 | 4-Acid Digestion |  |  |  | 0.11 | 1.1e-05 | Aqua Regia Digestion | 5.27 | 0.000527 | 4-Acid Digestion | [6 empty] | 0.26 | 2.6e-05 | 4-Acid Digestion |  |  |  | 36700 | 3.67 | 4-Acid Digestion | 47 | 0.0047 | 4-Acid Digestion | 17.9 | 0.00179 | 4-Acid Digestion | 0.53 | 5.3e-05 | 4-Acid Digestion | 6000 | 0.6 | 4-Acid Digestion | 290 | 0.029 | 4-Acid Digestion | 3.36 | 0.000336 | 4-Acid Digestion | 420 | 0.042 | 4-Acid Digestion | [6 empty] | 34.7 | 0.00347 | Aqua Regia Digestion | 620 | 0.062 | 4-Acid Digestion | 17.4 | 0.00174 | 4-Acid Digestion | [9 empty] | 23.9 | 0.00239 | Aqua Regia Digestion | [9 empty] | 360 | 0.036 | 4-Acid Digestion | 2.61 | 0.000261 | 4-Acid Digestion | 14 | 0.0014 | 4-Acid Digestion | 2.68 | 0.000268 | Aqua Regia Digestion | [6 empty] | 3.33 | 0.000333 | 4-Acid Digestion | 31 | 0.0031 | 4-Acid Digestion | 0.76 | 7.6e-05 | 4-Acid Digestion | 1.18 | 0.000118 | 4-Acid Digestion | 0.076 | 7.6e-06 | Aqua Regia Digestion | 16.1 | 0.00161 | 4-Acid Digestion | 80 | 0.008 | Aqua Regia Digestion | 0.78 | 7.8e-05 | 4-Acid Digestion |  |  |  | 10.3 | 0.00103 | 4-Acid Digestion | [6 empty] | 37.4 | 0.00374 | 4-Acid Digestion | 3.58 | 0.000358 | 4-Acid Digestion | 24 | 0.0024 | 4-Acid Digestion | 176 | 0.0176 | 4-Acid Digestion
OREAS0902 | Cu ore | oxide | argillaceous sandstone | sediment hosted | yes | Current | C:/Users/Zeb/Documents/GitHub/OREAS-Catalogue-Info/oreas-catalogue-2024-05-24.csv | https://www.oreas.com/crm/OREAS-902/ | 0.284 | 2.84e-05 | Aqua Regia Digestion | 47400 | 4.74 | 4-Acid Digestion | 574 | 0.0574 | 4-Acid Digestion | 0.01 | 1e-06 | Aqua Regia Digestion |  |  |  | 170 | 0.017 | 4-Acid Digestion | 2.23 | 0.000223 | 4-Acid Digestion | 8.49 | 0.000849 | 4-Acid Digestion | 40500 | 4.05 | 4-Acid Digestion |  |  |  | 75 | 0.0075 | 4-Acid Digestion |  |  |  | 926 | 0.0926 | 4-Acid Digestion | 51 | 0.0051 | 4-Acid Digestion | 2.88 | 0.000288 | 4-Acid Digestion | 3010 | 0.301 | 4-Acid Digestion | [9 empty] | 31900 | 3.19 | 4-Acid Digestion | 11.7 | 0.00117 | 4-Acid Digestion |  |  |  | 0.18 | 1.8e-05 | 4-Acid Digestion | 4.43 | 0.000443 | 4-Acid Digestion | [6 empty] | 0.25 | 2.5e-05 | 4-Acid Digestion |  |  |  | 32100 | 3.21 | 4-Acid Digestion | 36.7 | 0.00367 | 4-Acid Digestion | 9.77 | 0.000977 | 4-Acid Digestion | 0.3 | 3e-05 | 4-Acid Digestion | 24800 | 2.48 | 4-Acid Digestion | 460 | 0.046 | 4-Acid Digestion | 12.2 | 0.00122 | 4-Acid Digestion | 440 | 0.044 | 4-Acid Digestion | [6 empty] | 159 | 0.0159 | Aqua Regia Digestion | 690 | 0.069 | 4-Acid Digestion | 13.3 | 0.00133 | 4-Acid Digestion | [9 empty] | 9.93 | 0.000993 | Aqua Regia Digestion | 0.006 | 6e-07 | 4-Acid Digestion | [6 empty] | 17600 | 1.76 | 4-Acid Digestion | 1.65 | 0.000165 | 4-Acid Digestion | 6.9 | 0.00069 | 4-Acid Digestion | 2.41 | 0.000241 | 4-Acid Digestion | [6 empty] | 2.05 | 0.000205 | 4-Acid Digestion | 28.4 | 0.00284 | 4-Acid Digestion |  |  |  | 0.58 | 5.8e-05 | 4-Acid Digestion |  |  |  | 11.3 | 0.00113 | 4-Acid Digestion |  |  |  | 0.7 | 7e-05 | 4-Acid Digestion |  |  |  | 6.47 | 0.000647 | 4-Acid Digestion | 8.79 | 0.000879 | Aqua Regia Digestion | 3.83 | 0.000383 | 4-Acid Digestion | 18.1 | 0.00181 | 4-Acid Digestion | 1.94 | 0.000194 | 4-Acid Digestion |  |  |  | 150 | 0.015 | 4-Acid Digestion
OREAS0903 | Cu ore | oxide | argillaceous sandstone | sediment hosted | yes | Current | C:/Users/Zeb/Documents/GitHub/OREAS-Catalogue-Info/oreas-catalogue-2024-05-24.csv | https://www.oreas.com/crm/OREAS-903/ | 0.349 | 3.49e-05 | Aqua Regia Digestion | 58900 | 5.89 | 4-Acid Digestion | 49.7 | 0.00497 | 4-Acid Digestion | 0.005 | 5e-07 | Aqua Regia Digestion |  |  |  | 197 | 0.0197 | 4-Acid Digestion | 4.42 | 0.000442 | 4-Acid Digestion | 8.94 | 0.000894 | 4-Acid Digestion | 6250 | 0.625 | 4-Acid Digestion | 0.2 | 2e-05 | 4-Acid Digestion | 82 | 0.0082 | 4-Acid Digestion |  |  |  | 131 | 0.0131 | 4-Acid Digestion | 73 | 0.0073 | 4-Acid Digestion | 3.57 | 0.000357 | 4-Acid Digestion | 6520 | 0.652 | 4-Acid Digestion | [9 empty] | 41600 | 4.16 | 4-Acid Digestion | 15 | 0.0015 | 4-Acid Digestion |  |  |  | 0.098 | 9.8e-06 | Aqua Regia Digestion | 4.56 | 0.000456 | 4-Acid Digestion | [6 empty] | 0.16 | 1.6e-05 | 4-Acid Digestion |  |  |  | 33100 | 3.31 | 4-Acid Digestion | 40.2 | 0.00402 | 4-Acid Digestion | 18.3 | 0.00183 | 4-Acid Digestion | 0.36 | 3.6e-05 | 4-Acid Digestion | 7140 | 0.714 | 4-Acid Digestion | 690 | 0.069 | 4-Acid Digestion | 4.32 | 0.000432 | 4-Acid Digestion | 300 | 0.03 | 4-Acid Digestion | [6 empty] | 48.7 | 0.00487 | Aqua Regia Digestion | 1070 | 0.107 | 4-Acid Digestion | 11.3 | 0.00113 | 4-Acid Digestion | [9 empty] | 12.6 | 0.00126 | Aqua Regia Digestion | [9 empty] | 5000 | 0.5 | 4-Acid Digestion | 1.57 | 0.000157 | 4-Acid Digestion | 10.2 | 0.00102 | 4-Acid Digestion | 6.06 | 0.000606 | 4-Acid Digestion | [6 empty] | 2.63 | 0.000263 | 4-Acid Digestion | 77 | 0.0077 | 4-Acid Digestion | 0.54 | 5.4e-05 | 4-Acid Digestion | 0.83 | 8.3e-05 | 4-Acid Digestion | 0.034 | 3.4e-06 | Aqua Regia Digestion | 13.6 | 0.00136 | 4-Acid Digestion | 1920 | 0.192 | 4-Acid Digestion | 0.62 | 6.2e-05 | 4-Acid Digestion |  |  |  | 7.58 | 0.000758 | 4-Acid Digestion | 13.3 | 0.00133 | Aqua Regia Digestion | 0.53 | 5.3e-05 | Aqua Regia Digestion | 22.5 | 0.00225 | 4-Acid Digestion | 2.36 | 0.000236 | 4-Acid Digestion | 24.3 | 0.00243 | 4-Acid Digestion | 152 | 0.0152 | 4-Acid Digestion
OREAS0904 | Au <1 ppm, Au-Cu ore, Cu ore | oxide | argillaceous sandstone | sediment hosted | yes | Archived | C:/Users/Zeb/Documents/GitHub/OREAS-Catalogue-Info/oreas-catalogue-2024-05-24.csv | https://www.oreas.com/crm/OREAS-904/ | 0.366 | 3.66e-05 | Aqua Regia Digestion | 63000 | 6.3 | 4-Acid Digestion | 98 | 0.0098 | 4-Acid Digestion | 0.045 | 4.5e-06 | Pb Fire Assay |  |  |  | 194 | 0.0194 | 4-Acid Digestion | 7.86 | 0.000786 | 4-Acid Digestion | 4.05 | 0.000405 | 4-Acid Digestion | 460 | 0.046 | 4-Acid Digestion | 0.058 | 5.8e-06 | Aqua Regia Digestion | 86 | 0.0086 | 4-Acid Digestion |  |  |  | 83 | 0.0083 | 4-Acid Digestion | 54 | 0.0054 | 4-Acid Digestion | 3.79 | 0.000379 | 4-Acid Digestion | 6120 | 0.612 | 4-Acid Digestion | [9 empty] | 66800 | 6.68 | 4-Acid Digestion | 16.7 | 0.00167 | 4-Acid Digestion |  |  |  | 0.18 | 1.8e-05 | 4-Acid Digestion | 4.99 | 0.000499 | 4-Acid Digestion | [6 empty] | 0.22 | 2.2e-05 | 4-Acid Digestion |  |  |  | 33100 | 3.31 | 4-Acid Digestion | 43.2 | 0.00432 | 4-Acid Digestion | 16.7 | 0.00167 | 4-Acid Digestion | 0.47 | 4.7e-05 | 4-Acid Digestion | 5560 | 0.556 | 4-Acid Digestion | 410 | 0.041 | 4-Acid Digestion | 2.12 | 0.000212 | 4-Acid Digestion | 340 | 0.034 | 4-Acid Digestion | [6 empty] | 36.6 | 0.00366 | Aqua Regia Digestion | 980 | 0.098 | 4-Acid Digestion | 10.6 | 0.00106 | 4-Acid Digestion | [9 empty] | 22.4 | 0.00224 | Aqua Regia Digestion | [9 empty] | 630 | 0.063 | 4-Acid Digestion | 1.48 | 0.000148 | 4-Acid Digestion | 11.2 | 0.00112 | 4-Acid Digestion | 3.3 | 0.00033 | 4-Acid Digestion | [6 empty] | 2.83 | 0.000283 | 4-Acid Digestion | 27.2 | 0.00272 | 4-Acid Digestion | 0.54 | 5.4e-05 | 4-Acid Digestion | 1 | 0.0001 | 4-Acid Digestion |  |  |  | 14.3 | 0.00143 | 4-Acid Digestion |  |  |  | 0.52 | 5.2e-05 | 4-Acid Digestion |  |  |  | 8.43 | 0.000843 | 4-Acid Digestion | 21.7 | 0.00217 | Aqua Regia Digestion | 2.12 | 0.000212 | 4-Acid Digestion | 31.5 | 0.00315 | 4-Acid Digestion | 3.14 | 0.000314 | 4-Acid Digestion | 26.3 | 0.00263 | 4-Acid Digestion | 171 | 0.0171 | 4-Acid Digestion
OREAS0905 | Au <1 ppm, Au-Cu ore, Cu ore | oxide | weathered rhyodacite | oxidised VMS | yes | Archived | C:/Users/Zeb/Documents/GitHub/OREAS-Catalogue-Info/oreas-catalogue-2024-05-24.csv | https://www.oreas.com/crm/OREAS-905/ | 0.516 | 5.16e-05 | Aqua Regia Digestion | 74200 | 7.42 | 4-Acid Digestion | 34.7 | 0.00347 | 4-Acid Digestion | 0.391 | 3.91e-05 | Pb Fire Assay |  |  |  | 2699 | 0.2699 | 4-Acid Digestion | 3.04 | 0.000304 | 4-Acid Digestion | 5.72 | 0.000572 | 4-Acid Digestion | 5900 | 0.59 | 4-Acid Digestion | 0.36 | 3.6e-05 | 4-Acid Digestion | 92 | 0.0092 | 4-Acid Digestion |  |  |  | 14.8 | 0.00148 | 4-Acid Digestion | 19.2 | 0.00192 | 4-Acid Digestion | 6.78 | 0.000678 | 4-Acid Digestion | 1533 | 0.1533 | 4-Acid Digestion | 3.72 | 0.000372 | 4-Acid Digestion | 1.12 | 0.000112 | 4-Acid Digestion | 1.42 | 0.000142 | 4-Acid Digestion | 40800 | 4.08 | 4-Acid Digestion | 25.1 | 0.00251 | 4-Acid Digestion | 5.9 | 0.00059 | 4-Acid Digestion |  |  |  | 6.84 | 0.000684 | 4-Acid Digestion | 0.05 | 5e-06 | Aqua Regia Digestion | 0.5 | 5e-05 | 4-Acid Digestion | 0.64 | 6.4e-05 | 4-Acid Digestion |  |  |  | 28800 | 2.88 | 4-Acid Digestion | 46 | 0.0046 | 4-Acid Digestion | 20 | 0.002 | 4-Acid Digestion | 0.1 | 1e-05 | 4-Acid Digestion | 2760 | 0.276 | 4-Acid Digestion | 380 | 0.038 | 4-Acid Digestion | 3.27 | 0.000327 | 4-Acid Digestion | 24000 | 2.4 | 4-Acid Digestion | 18.1 | 0.00181 | 4-Acid Digestion | 39.1 | 0.00391 | 4-Acid Digestion | 8.9 | 0.00089 | Aqua Regia Digestion | 280 | 0.028 | 4-Acid Digestion | 30.4 | 0.00304 | 4-Acid Digestion |  |  |  | 10.5 | 0.00105 | 4-Acid Digestion |  |  |  | 137 | 0.0137 | Borate / Peroxide Fusion ICP | [9 empty] | 660 | 0.066 | 4-Acid Digestion | 1.95 | 0.000195 | 4-Acid Digestion | 4.9 | 0.00049 | 4-Acid Digestion | 2.84 | 0.000284 | 4-Acid Digestion | 323200 | 32.32 | Borate / Peroxide Fusion ICP | 7.64 | 0.000764 | Borate / Peroxide Fusion ICP | 3.96 | 0.000396 | 4-Acid Digestion | 157 | 0.0157 | 4-Acid Digestion | 1.34 | 0.000134 | 4-Acid Digestion | 0.77 | 7.7e-05 | 4-Acid Digestion | 0.065 | 6.5e-06 | Aqua Regia Digestion | 14.6 | 0.00146 | 4-Acid Digestion | 1220 | 0.122 | 4-Acid Digestion | 0.72 | 7.2e-05 | 4-Acid Digestion | 0.11 | 1.1e-05 | 4-Acid Digestion | 4.97 | 0.000497 | 4-Acid Digestion | 11.3 | 0.00113 | Borate / Peroxide Fusion ICP | 2.78 | 0.000278 | 4-Acid Digestion | 15.7 | 0.00157 | 4-Acid Digestion | 0.68 | 6.8e-05 | 4-Acid Digestion | 138 | 0.0138 | 4-Acid Digestion | 252 | 0.0252 | 4-Acid Digestion
OREAS0905b | Au <1 ppm, Au-Cu ore, Cu ore | oxide | weathered rhyodacite | oxidised VMS | yes | Current | C:/Users/Zeb/Documents/GitHub/OREAS-Catalogue-Info/oreas-catalogue-2024-05-24.csv | https://www.oreas.com/crm/OREAS-905b/ | 0.568 | 5.68e-05 | Aqua Regia Digestion | 75000 | 7.5 | 4-Acid Digestion | 32.4 | 0.00324 | 4-Acid Digestion | 0.381 | 3.81e-05 | Pb Fire Assay | 10 | 0.001 | Aqua Regia Digestion | 2711 | 0.2711 | 4-Acid Digestion | 3 | 0.0003 | 4-Acid Digestion | 4.46 | 0.000446 | 4-Acid Digestion | 11600 | 1.16 | 4-Acid Digestion | 0.46 | 4.6e-05 | 4-Acid Digestion | 97 | 0.0097 | 4-Acid Digestion |  |  |  | 10.6 | 0.00106 | 4-Acid Digestion | 17.2 | 0.00172 | 4-Acid Digestion | 6.14 | 0.000614 | 4-Acid Digestion | 1440 | 0.144 | 4-Acid Digestion | 3.84 | 0.000384 | 4-Acid Digestion | 1.12 | 0.000112 | 4-Acid Digestion | 1.62 | 0.000162 | 4-Acid Digestion | 36800 | 3.68 | 4-Acid Digestion | 25.3 | 0.00253 | 4-Acid Digestion | 6.16 | 0.000616 | 4-Acid Digestion | 0.12 | 1.2e-05 | Aqua Regia Digestion | 6.51 | 0.000651 | 4-Acid Digestion |  |  |  | 0.55 | 5.5e-05 | 4-Acid Digestion | 0.57 | 5.7e-05 | 4-Acid Digestion |  |  |  | 29700 | 2.97 | 4-Acid Digestion | 47.6 | 0.00476 | 4-Acid Digestion | 30.9 | 0.00309 | 4-Acid Digestion | 0.093 | 9.3e-06 | 4-Acid Digestion | 3110 | 0.311 | 4-Acid Digestion | 350 | 0.035 | 4-Acid Digestion | 5.08 | 0.000508 | 4-Acid Digestion | 25800 | 2.58 | 4-Acid Digestion | 20.8 | 0.00208 | 4-Acid Digestion | 40.7 | 0.00407 | 4-Acid Digestion | 9.8 | 0.00098 | Aqua Regia Digestion | 370 | 0.037 | 4-Acid Digestion | 27.7 | 0.00277 | 4-Acid Digestion |  |  |  | 11.1 | 0.00111 | 4-Acid Digestion |  |  |  | 18.6 | 0.00186 | Aqua Regia Digestion | 0.002 | 2e-07 | 4-Acid Digestion | [6 empty] | 270 | 0.027 | 4-Acid Digestion | 1.73 | 0.000173 | 4-Acid Digestion | 5.11 | 0.000511 | 4-Acid Digestion | 2.28 | 0.000228 | 4-Acid Digestion | [6 empty] | 4.01 | 0.000401 | 4-Acid Digestion | 188 | 0.0188 | 4-Acid Digestion | 1.52 | 0.000152 | 4-Acid Digestion | 0.83 | 8.3e-05 | 4-Acid Digestion | 0.079 | 7.9e-06 | Aqua Regia Digestion | 15 | 0.0015 | 4-Acid Digestion | 1610 | 0.161 | 4-Acid Digestion | 0.78 | 7.8e-05 | 4-Acid Digestion | 0.13 | 1.3e-05 | 4-Acid Digestion | 5.47 | 0.000547 | 4-Acid Digestion | 6.25 | 0.000625 | Aqua Regia Digestion | 1.93 | 0.000193 | 4-Acid Digestion | 15.8 | 0.00158 | 4-Acid Digestion | 0.68 | 6.8e-05 | 4-Acid Digestion | 130 | 0.013 | 4-Acid Digestion | 241 | 0.0241 | 4-Acid Digestion
OREAS0906 | Au <1 ppm, Au-Cu ore, Cu ore | oxide | weathered rhyodacite | oxidised VMS | yes | Current | C:/Users/Zeb/Documents/GitHub/OREAS-Catalogue-Info/oreas-catalogue-2024-05-24.csv | https://www.oreas.com/crm/OREAS-906/ | 0.735 | 7.35e-05 | Aqua Regia Digestion | 73600 | 7.36 | 4-Acid Digestion | 22.8 | 0.00228 | 4-Acid Digestion | 0.049 | 4.9e-06 | Pb Fire Assay |  |  |  | 2714 | 0.2714 | 4-Acid Digestion | 2.94 | 0.000294 | 4-Acid Digestion | 11.1 | 0.00111 | 4-Acid Digestion | 5660 | 0.566 | 4-Acid Digestion | 0.42 | 4.2e-05 | 4-Acid Digestion | 93 | 0.0093 | 4-Acid Digestion |  |  |  | 24.2 | 0.00242 | 4-Acid Digestion | 8.96 | 0.000896 | 4-Acid Digestion | 6.8 | 0.00068 | 4-Acid Digestion | 3100 | 0.31 | 4-Acid Digestion | 3.7 | 0.00037 | 4-Acid Digestion | 1.13 | 0.000113 | 4-Acid Digestion | 1.54 | 0.000154 | 4-Acid Digestion | 55000 | 5.5 | 4-Acid Digestion | 28.4 | 0.00284 | 4-Acid Digestion | 6.2 | 0.00062 | 4-Acid Digestion |  |  |  | 6.99 | 0.000699 | 4-Acid Digestion | 0.05 | 5e-06 | Aqua Regia Digestion | 0.5 | 5e-05 | 4-Acid Digestion | 1.23 | 0.000123 | 4-Acid Digestion |  |  |  | 28400 | 2.84 | 4-Acid Digestion | 46.7 | 0.00467 | 4-Acid Digestion | 19.3 | 0.00193 | 4-Acid Digestion | 0.1 | 1e-05 | 4-Acid Digestion | 2770 | 0.277 | 4-Acid Digestion | 370 | 0.037 | 4-Acid Digestion | 4.05 | 0.000405 | 4-Acid Digestion | 24200 | 2.42 | 4-Acid Digestion | 17.8 | 0.00178 | 4-Acid Digestion | 39.7 | 0.00397 | 4-Acid Digestion | 4.53 | 0.000453 | Aqua Regia Digestion | 270 | 0.027 | 4-Acid Digestion | 36.1 | 0.00361 | 4-Acid Digestion |  |  |  | 10.7 | 0.00107 | 4-Acid Digestion |  |  |  | 137 | 0.0137 | Borate / Peroxide Fusion ICP | [9 empty] | 380 | 0.038 | 4-Acid Digestion | 2.36 | 0.000236 | 4-Acid Digestion | 4.6 | 0.00046 | 4-Acid Digestion | 4.99 | 0.000499 | 4-Acid Digestion | 312000 | 31.2 | Borate / Peroxide Fusion ICP | 7.6 | 0.00076 | Borate / Peroxide Fusion ICP | 4.33 | 0.000433 | 4-Acid Digestion | 156 | 0.0156 | 4-Acid Digestion | 1.35 | 0.000135 | 4-Acid Digestion | 0.77 | 7.7e-05 | 4-Acid Digestion | 0.11 | 1.1e-05 | Aqua Regia Digestion | 14.8 | 0.00148 | 4-Acid Digestion | 1130 | 0.113 | 4-Acid Digestion | 0.71 | 7.1e-05 | 4-Acid Digestion | 0.11 | 1.1e-05 | 4-Acid Digestion | 5.06 | 0.000506 | 4-Acid Digestion | 7 | 0.0007 | Borate / Peroxide Fusion ICP | 2.7 | 0.00027 | 4-Acid Digestion | 15.8 | 0.00158 | 4-Acid Digestion | 0.7 | 7e-05 | 4-Acid Digestion | 163 | 0.0163 | 4-Acid Digestion | 261 | 0.0261 | 4-Acid Digestion
OREAS0907 | Au <1 ppm, Au-Cu ore, Cu ore | oxide | weathered rhyodacite | oxidised VMS | yes | Archived | C:/Users/Zeb/Documents/GitHub/OREAS-Catalogue-Info/oreas-catalogue-2024-05-24.csv | https://www.oreas.com/crm/OREAS-907/ | 1.3 | 0.00013 | Aqua Regia Digestion | 69500 | 6.95 | 4-Acid Digestion | 39.7 | 0.00397 | 4-Acid Digestion | 0.1 | 1e-05 | Pb Fire Assay |  |  |  | 2425 | 0.2425 | 4-Acid Digestion | 2.71 | 0.000271 | 4-Acid Digestion | 22.4 | 0.00224 | 4-Acid Digestion | 5020 | 0.502 | 4-Acid Digestion | 0.55 | 5.5e-05 | 4-Acid Digestion | 87 | 0.0087 | 4-Acid Digestion |  |  |  | 45.8 | 0.00458 | 4-Acid Digestion | 9.42 | 0.000942 | 4-Acid Digestion | 6.08 | 0.000608 | 4-Acid Digestion | 6380 | 0.638 | 4-Acid Digestion | 3.55 | 0.000355 | 4-Acid Digestion | 1.18 | 0.000118 | 4-Acid Digestion | 1.57 | 0.000157 | 4-Acid Digestion | 86200 | 8.62 | 4-Acid Digestion | 34.5 | 0.00345 | 4-Acid Digestion | 5.53 | 0.000553 | 4-Acid Digestion |  |  |  | 6.49 | 0.000649 | 4-Acid Digestion | 0.05 | 5e-06 | Aqua Regia Digestion | 0.5 | 5e-05 | 4-Acid Digestion | 2.49 | 0.000249 | 4-Acid Digestion |  |  |  | 25800 | 2.58 | 4-Acid Digestion | 43.8 | 0.00438 | 4-Acid Digestion | 17.7 | 0.00177 | 4-Acid Digestion | 0.12 | 1.2e-05 | 4-Acid Digestion | 4240 | 0.424 | 4-Acid Digestion | 360 | 0.036 | 4-Acid Digestion | 5.88 | 0.000588 | 4-Acid Digestion | 22000 | 2.2 | 4-Acid Digestion | 15.9 | 0.00159 | 4-Acid Digestion | 37.3 | 0.00373 | 4-Acid Digestion | 4.74 | 0.000474 | Aqua Regia Digestion | 270 | 0.027 | 4-Acid Digestion | 46.2 | 0.00462 | 4-Acid Digestion |  |  |  | 9.8 | 0.00098 | 4-Acid Digestion |  |  |  | 124 | 0.0124 | Borate / Peroxide Fusion ICP | [9 empty] | 690 | 0.069 | 4-Acid Digestion | 3.35 | 0.000335 | 4-Acid Digestion | 4.92 | 0.000492 | 4-Acid Digestion | 9.76 | 0.000976 | 4-Acid Digestion | 292600 | 29.26 | Borate / Peroxide Fusion ICP | 7.2 | 0.00072 | Borate / Peroxide Fusion ICP | 5.03 | 0.000503 | 4-Acid Digestion | 142 | 0.0142 | 4-Acid Digestion | 1.22 | 0.000122 | 4-Acid Digestion | 0.73 | 7.3e-05 | 4-Acid Digestion | 0.23 | 2.3e-05 | Aqua Regia Digestion | 13.4 | 0.00134 | 4-Acid Digestion | 1130 | 0.113 | 4-Acid Digestion | 0.67 | 6.7e-05 | 4-Acid Digestion | 0.13 | 1.3e-05 | 4-Acid Digestion | 4.5 | 0.00045 | 4-Acid Digestion | 9.09 | 0.000909 | Borate / Peroxide Fusion ICP | 3.31 | 0.000331 | 4-Acid Digestion | 15.2 | 0.00152 | 4-Acid Digestion | 0.84 | 8.4e-05 | 4-Acid Digestion | 207 | 0.0207 | 4-Acid Digestion | 239 | 0.0239 | 4-Acid Digestion
OREAS0907b | Au <1 ppm, Au-Cu ore, Cu ore | oxide | weathered rhyodacite | oxidised VMS | yes | Current | C:/Users/Zeb/Documents/GitHub/OREAS-Catalogue-Info/oreas-catalogue-2024-05-24.csv | https://www.oreas.com/crm/OREAS-907b/ | 1.13 | 0.000113 | Aqua Regia Digestion | 70900 | 7.09 | 4-Acid Digestion | 30.8 | 0.00308 | 4-Acid Digestion | 0.119 | 1.19e-05 | Pb Fire Assay | 10 | 0.001 | Aqua Regia Digestion | 2542 | 0.2542 | 4-Acid Digestion | 2.78 | 0.000278 | 4-Acid Digestion | 19 | 0.0019 | 4-Acid Digestion | 5510 | 0.551 | 4-Acid Digestion | 0.49 | 4.9e-05 | 4-Acid Digestion | 90 | 0.009 | 4-Acid Digestion |  |  |  | 32.7 | 0.00327 | 4-Acid Digestion | 12.8 | 0.00128 | 4-Acid Digestion | 6.5 | 0.00065 | 4-Acid Digestion | 6230 | 0.623 | 4-Acid Digestion | 3.52 | 0.000352 | 4-Acid Digestion | 1.12 | 0.000112 | 4-Acid Digestion | 1.64 | 0.000164 | 4-Acid Digestion | 73300 | 7.33 | 4-Acid Digestion | 32.5 | 0.00325 | 4-Acid Digestion | 5.88 | 0.000588 | 4-Acid Digestion | 0.2 | 2e-05 | 4-Acid Digestion | 6.69 | 0.000669 | 4-Acid Digestion |  |  |  | 0.52 | 5.2e-05 | 4-Acid Digestion | 2.2 | 0.00022 | 4-Acid Digestion |  |  |  | 26900 | 2.69 | 4-Acid Digestion | 42.8 | 0.00428 | 4-Acid Digestion | 18.8 | 0.00188 | 4-Acid Digestion | 0.11 | 1.1e-05 | 4-Acid Digestion | 3290 | 0.329 | 4-Acid Digestion | 310 | 0.031 | 4-Acid Digestion | 7.52 | 0.000752 | 4-Acid Digestion | 23000 | 2.3 | 4-Acid Digestion | 16.6 | 0.00166 | 4-Acid Digestion | 37.8 | 0.00378 | 4-Acid Digestion | 3.71 | 0.000371 | Aqua Regia Digestion | 280 | 0.028 | 4-Acid Digestion | 36.9 | 0.00369 | 4-Acid Digestion |  |  |  | 10.1 | 0.00101 | 4-Acid Digestion |  |  |  | 12.7 | 0.00127 | Aqua Regia Digestion | 0.003 | 3e-07 | 4-Acid Digestion | [6 empty] | 830 | 0.083 | 4-Acid Digestion | 2.83 | 0.000283 | 4-Acid Digestion | 5.05 | 0.000505 | 4-Acid Digestion | 8.74 | 0.000874 | 4-Acid Digestion | [6 empty] | 4.66 | 0.000466 | 4-Acid Digestion | 150 | 0.015 | 4-Acid Digestion | 1.24 | 0.000124 | 4-Acid Digestion | 0.77 | 7.7e-05 | 4-Acid Digestion | 0.33 | 3.3e-05 | Aqua Regia Digestion | 13.9 | 0.00139 | 4-Acid Digestion | 1120 | 0.112 | 4-Acid Digestion | 0.68 | 6.8e-05 | 4-Acid Digestion | 0.13 | 1.3e-05 | 4-Acid Digestion | 4.66 | 0.000466 | 4-Acid Digestion | 4.16 | 0.000416 | Aqua Regia Digestion | 2.93 | 0.000293 | 4-Acid Digestion | 15.2 | 0.00152 | 4-Acid Digestion | 0.76 | 7.6e-05 | 4-Acid Digestion | 171 | 0.0171 | 4-Acid Digestion | 245 | 0.0245 | 4-Acid Digestion
OREAS0908 | Au <1 ppm, Au-Cu ore, Cu ore | oxide | weathered rhyodacite | oxidised VMS | yes | Current | C:/Users/Zeb/Documents/GitHub/OREAS-Catalogue-Info/oreas-catalogue-2024-05-24.csv | https://www.oreas.com/crm/OREAS-908/ | 2.32 | 0.000232 | Aqua Regia Digestion | 60500 | 6.05 | 4-Acid Digestion | 65 | 0.0065 | 4-Acid Digestion | 0.187 | 1.87e-05 | Pb Fire Assay |  |  |  | 1868 | 0.1868 | 4-Acid Digestion | 2.2 | 0.00022 | 4-Acid Digestion | 43.3 | 0.00433 | 4-Acid Digestion | 4180 | 0.418 | 4-Acid Digestion | 0.79 | 7.9e-05 | 4-Acid Digestion | 75 | 0.0075 | 4-Acid Digestion |  |  |  | 87 | 0.0087 | 4-Acid Digestion | 10.8 | 0.00108 | 4-Acid Digestion | 4.86 | 0.000486 | 4-Acid Digestion | 12600 | 1.26 | 4-Acid Digestion | 3.15 | 0.000315 | 4-Acid Digestion | 1.27 | 0.000127 | 4-Acid Digestion | 1.76 | 0.000176 | 4-Acid Digestion | 146400 | 14.64 | 4-Acid Digestion | 44.3 | 0.00443 | 4-Acid Digestion | 4.97 | 0.000497 | 4-Acid Digestion |  |  |  | 5.63 | 0.000563 | 4-Acid Digestion | 0.05 | 5e-06 | Aqua Regia Digestion | 0.49 | 4.9e-05 | 4-Acid Digestion | 4.9 | 0.00049 | 4-Acid Digestion |  |  |  | 20100 | 2.01 | 4-Acid Digestion | 37.7 | 0.00377 | 4-Acid Digestion | 14.4 | 0.00144 | 4-Acid Digestion | 0.18 | 1.8e-05 | 4-Acid Digestion | 6950 | 0.695 | 4-Acid Digestion | 330 | 0.033 | 4-Acid Digestion | 9.53 | 0.000953 | 4-Acid Digestion | 16900 | 1.69 | 4-Acid Digestion | 13 | 0.0013 | 4-Acid Digestion | 32.5 | 0.00325 | 4-Acid Digestion | 7.27 | 0.000727 | Borate / Peroxide Fusion ICP | 260 | 0.026 | 4-Acid Digestion | 65 | 0.0065 | 4-Acid Digestion |  |  |  | 8.56 | 0.000856 | 4-Acid Digestion |  |  |  | 97 | 0.0097 | Borate / Peroxide Fusion ICP | [9 empty] | 1280 | 0.128 | 4-Acid Digestion | 5.2 | 0.00052 | 4-Acid Digestion | 5.55 | 0.000555 | 4-Acid Digestion | 19 | 0.0019 | 4-Acid Digestion | 259000 | 25.9 | Borate / Peroxide Fusion ICP | 6.53 | 0.000653 | Borate / Peroxide Fusion ICP | 6.22 | 0.000622 | 4-Acid Digestion | 113 | 0.0113 | 4-Acid Digestion | 0.96 | 9.6e-05 | 4-Acid Digestion | 0.65 | 6.5e-05 | 4-Acid Digestion | 0.45 | 4.5e-05 | Aqua Regia Digestion | 11 | 0.0011 | 4-Acid Digestion | 1110 | 0.111 | 4-Acid Digestion | 0.57 | 5.7e-05 | 4-Acid Digestion | 0.16 | 1.6e-05 | 4-Acid Digestion | 3.73 | 0.000373 | 4-Acid Digestion | 12.8 | 0.00128 | Borate / Peroxide Fusion ICP | 4.51 | 0.000451 | 4-Acid Digestion | 14.4 | 0.00144 | 4-Acid Digestion | 1.13 | 0.000113 | 4-Acid Digestion | 285 | 0.0285 | 4-Acid Digestion | 210 | 0.021 | 4-Acid Digestion
OREAS0908b | Au <1 ppm, Au-Cu ore, Cu ore | oxide | weathered rhyodacite | oxidised VMS | yes | Current | C:/Users/Zeb/Documents/GitHub/OREAS-Catalogue-Info/oreas-catalogue-2024-05-24.csv | https://www.oreas.com/crm/OREAS-908b/ | 2.14 | 0.000214 | Aqua Regia Digestion | 63900 | 6.39 | 4-Acid Digestion | 38.1 | 0.00381 | 4-Acid Digestion | 0.209 | 2.09e-05 | Pb Fire Assay | 10 | 0.001 | Aqua Regia Digestion | 2149 | 0.2149 | 4-Acid Digestion | 2.37 | 0.000237 | 4-Acid Digestion | 38.2 | 0.00382 | 4-Acid Digestion | 4870 | 0.487 | 4-Acid Digestion | 0.67 | 6.7e-05 | 4-Acid Digestion | 81 | 0.0081 | 4-Acid Digestion |  |  |  | 63 | 0.0063 | 4-Acid Digestion | 9.92 | 0.000992 | 4-Acid Digestion | 5.34 | 0.000534 | 4-Acid Digestion | 12700 | 1.27 | 4-Acid Digestion | 3.24 | 0.000324 | 4-Acid Digestion | 1.14 | 0.000114 | 4-Acid Digestion | 1.73 | 0.000173 | 4-Acid Digestion | 123300 | 12.33 | 4-Acid Digestion | 41.9 | 0.00419 | 4-Acid Digestion | 5.34 | 0.000534 | 4-Acid Digestion | 0.23 | 2.3e-05 | 4-Acid Digestion | 6.01 | 0.000601 | 4-Acid Digestion |  |  |  | 0.5 | 5e-05 | 4-Acid Digestion | 4.41 | 0.000441 | 4-Acid Digestion |  |  |  | 22400 | 2.24 | 4-Acid Digestion | 39.9 | 0.00399 | 4-Acid Digestion | 16.5 | 0.00165 | 4-Acid Digestion | 0.14 | 1.4e-05 | 4-Acid Digestion | 5060 | 0.506 | 4-Acid Digestion | 300 | 0.03 | 4-Acid Digestion | 12.9 | 0.00129 | 4-Acid Digestion | 19300 | 1.93 | 4-Acid Digestion | 14 | 0.0014 | 4-Acid Digestion | 34.2 | 0.00342 | 4-Acid Digestion | 3.05 | 0.000305 | Aqua Regia Digestion | 280 | 0.028 | 4-Acid Digestion | 49.3 | 0.00493 | 4-Acid Digestion |  |  |  | 9.07 | 0.000907 | 4-Acid Digestion |  |  |  | 10.4 | 0.00104 | Aqua Regia Digestion | 0.005 | 5e-07 | 4-Acid Digestion | [6 empty] | 1610 | 0.161 | 4-Acid Digestion | 4.14 | 0.000414 | 4-Acid Digestion | 5.49 | 0.000549 | 4-Acid Digestion | 18.1 | 0.00181 | 4-Acid Digestion | [6 empty] | 5.75 | 0.000575 | 4-Acid Digestion | 129 | 0.0129 | 4-Acid Digestion | 1.02 | 0.000102 | 4-Acid Digestion | 0.71 | 7.1e-05 | 4-Acid Digestion | 0.65 | 6.5e-05 | Aqua Regia Digestion | 11.9 | 0.00119 | 4-Acid Digestion | 1010 | 0.101 | 4-Acid Digestion | 0.6 | 6e-05 | 4-Acid Digestion | 0.15 | 1.5e-05 | 4-Acid Digestion | 4.02 | 0.000402 | 4-Acid Digestion | 5.07 | 0.000507 | Aqua Regia Digestion | 3.77 | 0.000377 | 4-Acid Digestion | 14.4 | 0.00144 | 4-Acid Digestion | 0.92 | 9.2e-05 | 4-Acid Digestion | 226 | 0.0226 | 4-Acid Digestion | 224 | 0.0224 | 4-Acid Digestion
OREAS0091 | Cu ore | primary | siltstone | structurally-controlled sediment-hosted | no | Archived | C:/Users/Zeb/Documents/GitHub/OREAS-Catalogue-Info/oreas-catalogue-2024-05-24.csv | https://www.oreas.com/crm/OREAS-91/ | 0.1 | 1e-05 | Aqua Regia Digestion | [18 empty] | 1.01 | 0.000101 | 4-Acid Digestion | [12 empty] | 14.2 | 0.00142 | 4-Acid Digestion | [6 empty] | 265 | 0.0265 | 4-Acid Digestion | [72 empty] | 5.16 | 0.000516 | 4-Acid Digestion | [21 empty] | 841 | 0.0841 | 4-Acid Digestion | 0.85 | 8.5e-05 | 4-Acid Digestion |  |  |  | 1.28 | 0.000128 | 4-Acid Digestion | [6 empty] | 7.47 | 0.000747 | 4-Acid Digestion | [39 empty] | 66 | 0.0066 | 4-Acid Digestion
OREAS0092 | Cu ore | primary | siltstone | structurally-controlled sediment-hosted | no | Archived | C:/Users/Zeb/Documents/GitHub/OREAS-Catalogue-Info/oreas-catalogue-2024-05-24.csv | https://www.oreas.com/crm/OREAS-92/ | 0.74 | 7.4e-05 | Aqua Regia Digestion | [18 empty] | 2.44 | 0.000244 | 4-Acid Digestion | [12 empty] | 16.3 | 0.00163 | 4-Acid Digestion | [6 empty] | 2294 | 0.2294 | 4-Acid Digestion | [72 empty] | 9.78 | 0.000978 | 4-Acid Digestion | [21 empty] | 3101 | 0.3101 | 4-Acid Digestion | 1.16 | 0.000116 | 4-Acid Digestion |  |  |  | 3.75 | 0.000375 | 4-Acid Digestion | [6 empty] | 10.6 | 0.00106 | 4-Acid Digestion | [39 empty] | 88 | 0.0088 | 4-Acid Digestion
OREAS0920 | Blank/lithogeochem/low-level, Cu ore | primary | siltstone | structurally-controlled sediment-hosted | yes | Archived | C:/Users/Zeb/Documents/GitHub/OREAS-Catalogue-Info/oreas-catalogue-2024-05-24.csv | https://www.oreas.com/crm/OREAS-920/ | 0.099 | 9.9e-06 | Aqua Regia Digestion | 76900 | 7.69 | 4-Acid Digestion | 5.13 | 0.000513 | 4-Acid Digestion | 0.01 | 1e-06 | Aqua Regia Digestion | 10 | 0.001 | Aqua Regia Digestion | 546 | 0.0546 | 4-Acid Digestion | 2.88 | 0.000288 | 4-Acid Digestion | 0.69 | 6.9e-05 | 4-Acid Digestion | 4970 | 0.497 | 4-Acid Digestion | 0.08 | 8e-06 | 4-Acid Digestion | 94 | 0.0094 | 4-Acid Digestion |  |  |  | 15.6 | 0.00156 | 4-Acid Digestion | 79 | 0.0079 | 4-Acid Digestion | 8.63 | 0.000863 | 4-Acid Digestion | 112 | 0.0112 | 4-Acid Digestion | 6.44 | 0.000644 | 4-Acid Digestion | 3.69 | 0.000369 | 4-Acid Digestion | 1.5 | 0.00015 | 4-Acid Digestion | 41400 | 4.14 | 4-Acid Digestion | 20.8 | 0.00208 | 4-Acid Digestion | 6.97 | 0.000697 | 4-Acid Digestion | 2 | 0.0002 | 4-Acid Digestion | 4.6 | 0.00046 | 4-Acid Digestion | 0.01 | 1e-06 | Aqua Regia Digestion | 1.26 | 0.000126 | 4-Acid Digestion | 0.084 | 8.4e-06 | 4-Acid Digestion |  |  |  | 28900 | 2.89 | 4-Acid Digestion | 46.1 | 0.00461 | 4-Acid Digestion | 29.1 | 0.00291 | 4-Acid Digestion | 0.5 | 5e-05 | 4-Acid Digestion | 13800 | 1.38 | 4-Acid Digestion | 600 | 0.06 | 4-Acid Digestion | 0.46 | 4.6e-05 | 4-Acid Digestion | 6330 | 0.633 | 4-Acid Digestion | 17.4 | 0.00174 | 4-Acid Digestion | 40.4 | 0.00404 | 4-Acid Digestion | 44 | 0.0044 | Peroxide Fusion ICP | 720 | 0.072 | 4-Acid Digestion | 23.5 | 0.00235 | 4-Acid Digestion |  |  |  | 10.9 | 0.00109 | 4-Acid Digestion |  |  |  | 179 | 0.0179 | Peroxide Fusion ICP | 0.002 | 2e-07 | 4-Acid Digestion | [6 empty] | 310 | 0.031 | 4-Acid Digestion | 1.49 | 0.000149 | 4-Acid Digestion | 14.3 | 0.00143 | 4-Acid Digestion | 2 | 0.0002 | 4-Acid Digestion | 307200 | 30.72 | Peroxide Fusion ICP | 7.86 | 0.000786 | Peroxide Fusion ICP | 5.04 | 0.000504 | 4-Acid Digestion | 82 | 0.0082 | 4-Acid Digestion | 1.25 | 0.000125 | 4-Acid Digestion | 1.06 | 0.000106 | 4-Acid Digestion | 0.05 | 5e-06 | Aqua Regia Digestion | 19.3 | 0.00193 | 4-Acid Digestion | 4880 | 0.488 | 4-Acid Digestion | 0.92 | 9.2e-05 | 4-Acid Digestion | 0.54 | 5.4e-05 | 4-Acid Digestion | 3.74 | 0.000374 | 4-Acid Digestion | 100 | 0.01 | Peroxide Fusion ICP | 3.11 | 0.000311 | 4-Acid Digestion | 33.2 | 0.00332 | 4-Acid Digestion | 3.33 | 0.000333 | 4-Acid Digestion | 116 | 0.0116 | 4-Acid Digestion | 151 | 0.0151 | 4-Acid Digestion
OREAS0920b | Blank/lithogeochem/low-level, Cu ore | primary | siltstone | structurally-controlled sediment-hosted | yes | Current | C:/Users/Zeb/Documents/GitHub/OREAS-Catalogue-Info/oreas-catalogue-2024-05-24.csv | https://www.oreas.com/crm/OREAS-920b/ | 0.174 | 1.74e-05 | Aqua Regia Digestion | 67900 | 6.79 | 4-Acid Digestion | 113 | 0.0113 | 4-Acid Digestion | 0.019 | 1.9e-06 | Aqua Regia Digestion | 138 | 0.0138 | Borate / Peroxide Fusion ICP | 2105 | 0.2105 | 4-Acid Digestion | 2.59 | 0.000259 | 4-Acid Digestion | 0.79 | 7.9e-05 | 4-Acid Digestion | 300 | 0.03 | 4-Acid Digestion | 0.042 | 4.2e-06 | 4-Acid Digestion | 90 | 0.009 | 4-Acid Digestion |  |  |  | 1.63 | 0.000163 | 4-Acid Digestion | 87 | 0.0087 | 4-Acid Digestion | 4.43 | 0.000443 | 4-Acid Digestion | 116 | 0.0116 | 4-Acid Digestion | 3.62 | 0.000362 | 4-Acid Digestion | 1.72 | 0.000172 | 4-Acid Digestion | 1.29 | 0.000129 | 4-Acid Digestion | 30300 | 3.03 | 4-Acid Digestion | 20.3 | 0.00203 | 4-Acid Digestion | 5.49 | 0.000549 | 4-Acid Digestion | 2.33 | 0.000233 | Borate / Peroxide Fusion ICP | 2.32 | 0.000232 | 4-Acid Digestion |  |  |  | 0.61 | 6.1e-05 | 4-Acid Digestion | 0.075 | 7.5e-06 | 4-Acid Digestion |  |  |  | 27100 | 2.71 | 4-Acid Digestion | 43.5 | 0.00435 | 4-Acid Digestion | 21.3 | 0.00213 | 4-Acid Digestion | 0.26 | 2.6e-05 | 4-Acid Digestion | 3770 | 0.377 | 4-Acid Digestion | 70 | 0.007 | 4-Acid Digestion | 2.93 | 0.000293 | 4-Acid Digestion | 980 | 0.098 | 4-Acid Digestion | 5.04 | 0.000504 | 4-Acid Digestion | 36.2 | 0.00362 | 4-Acid Digestion | 9 | 0.0009 | Aqua Regia Digestion | 320 | 0.032 | 4-Acid Digestion | 26.4 | 0.00264 | 4-Acid Digestion |  |  |  | 10.1 | 0.00101 | 4-Acid Digestion |  |  |  | 154 | 0.0154 | Borate / Peroxide Fusion ICP | 0.002 | 2e-07 | 4-Acid Digestion | [6 empty] | 290 | 0.029 | 4-Acid Digestion | 3.97 | 0.000397 | 4-Acid Digestion | 12.5 | 0.00125 | 4-Acid Digestion | 2.37 | 0.000237 | 4-Acid Digestion | 351600 | 35.16 | Borate / Peroxide Fusion ICP | 6.75 | 0.000675 | Borate / Peroxide Fusion ICP | 3.91 | 0.000391 | 4-Acid Digestion | 57 | 0.0057 | 4-Acid Digestion | 0.4 | 4e-05 | 4-Acid Digestion | 0.71 | 7.1e-05 | 4-Acid Digestion | 1 | 0.0001 | Borate / Peroxide Fusion ICP | 15.5 | 0.00155 | 4-Acid Digestion | 2260 | 0.226 | 4-Acid Digestion | 0.85 | 8.5e-05 | 4-Acid Digestion | 0.25 | 2.5e-05 | 4-Acid Digestion | 4.06 | 0.000406 | 4-Acid Digestion | 176 | 0.0176 | Borate / Peroxide Fusion ICP | 1.91 | 0.000191 | 4-Acid Digestion | 15.5 | 0.00155 | 4-Acid Digestion | 1.61 | 0.000161 | 4-Acid Digestion | 57 | 0.0057 | 4-Acid Digestion | 80 | 0.008 | 4-Acid Digestion
OREAS0921 | Cu ore | primary | siltstone | structurally-controlled sediment-hosted | yes | Current | C:/Users/Zeb/Documents/GitHub/OREAS-Catalogue-Info/oreas-catalogue-2024-05-24.csv | https://www.oreas.com/crm/OREAS-921/ | 0.164 | 1.64e-05 | Aqua Regia Digestion | 76200 | 7.62 | 4-Acid Digestion | 5.15 | 0.000515 | 4-Acid Digestion | 0.005 | 5e-07 | Aqua Regia Digestion | 10 | 0.001 | Aqua Regia Digestion | 537 | 0.0537 | 4-Acid Digestion | 2.83 | 0.000283 | 4-Acid Digestion | 1.2 | 0.00012 | 4-Acid Digestion | 4960 | 0.496 | 4-Acid Digestion | 0.2 | 2e-05 | 4-Acid Digestion | 91 | 0.0091 | 4-Acid Digestion |  |  |  | 16.5 | 0.00165 | 4-Acid Digestion | 79 | 0.0079 | 4-Acid Digestion | 8.53 | 0.000853 | 4-Acid Digestion | 274 | 0.0274 | 4-Acid Digestion | 6.25 | 0.000625 | 4-Acid Digestion | 3.61 | 0.000361 | 4-Acid Digestion | 1.48 | 0.000148 | 4-Acid Digestion | 43000 | 4.3 | 4-Acid Digestion | 21.3 | 0.00213 | 4-Acid Digestion | 6.83 | 0.000683 | 4-Acid Digestion | 2 | 0.0002 | 4-Acid Digestion | 4.45 | 0.000445 | 4-Acid Digestion | 0.02 | 2e-06 | Aqua Regia Digestion | 1.23 | 0.000123 | 4-Acid Digestion | 0.11 | 1.1e-05 | 4-Acid Digestion |  |  |  | 28400 | 2.84 | 4-Acid Digestion | 45.9 | 0.00459 | 4-Acid Digestion | 28.9 | 0.00289 | 4-Acid Digestion | 0.49 | 4.9e-05 | 4-Acid Digestion | 14200 | 1.42 | 4-Acid Digestion | 640 | 0.064 | 4-Acid Digestion | 0.5 | 5e-05 | 4-Acid Digestion | 6070 | 0.607 | 4-Acid Digestion | 17.1 | 0.00171 | 4-Acid Digestion | 39.8 | 0.00398 | 4-Acid Digestion | 41.9 | 0.00419 | Peroxide Fusion ICP | 700 | 0.07 | 4-Acid Digestion | 28 | 0.0028 | 4-Acid Digestion |  |  |  | 10.7 | 0.00107 | 4-Acid Digestion |  |  |  | 178 | 0.0178 | Peroxide Fusion ICP | 0.002 | 2e-07 | 4-Acid Digestion | [6 empty] | 670 | 0.067 | 4-Acid Digestion | 1.44 | 0.000144 | 4-Acid Digestion | 14.2 | 0.00142 | 4-Acid Digestion | 2 | 0.0002 | 4-Acid Digestion | 306800 | 30.68 | Peroxide Fusion ICP | 7.93 | 0.000793 | Peroxide Fusion ICP | 5.82 | 0.000582 | 4-Acid Digestion | 78 | 0.0078 | 4-Acid Digestion | 1.32 | 0.000132 | 4-Acid Digestion | 1.05 | 0.000105 | 4-Acid Digestion | 0.05 | 5e-06 | Aqua Regia Digestion | 18.7 | 0.00187 | 4-Acid Digestion | 4670 | 0.467 | 4-Acid Digestion | 0.91 | 9.1e-05 | 4-Acid Digestion | 0.53 | 5.3e-05 | 4-Acid Digestion | 3.69 | 0.000369 | 4-Acid Digestion | 97 | 0.0097 | Peroxide Fusion ICP | 3.05 | 0.000305 | 4-Acid Digestion | 32.7 | 0.00327 | 4-Acid Digestion | 3.22 | 0.000322 | 4-Acid Digestion | 132 | 0.0132 | 4-Acid Digestion | 147 | 0.0147 | 4-Acid Digestion
OREAS0921b | Cu ore | primary | siltstone | structurally-controlled sediment-hosted | yes | Current | C:/Users/Zeb/Documents/GitHub/OREAS-Catalogue-Info/oreas-catalogue-2024-05-24.csv | https://www.oreas.com/crm/OREAS-921b/ | 0.244 | 2.44e-05 | Aqua Regia Digestion | 68200 | 6.82 | 4-Acid Digestion | 104 | 0.0104 | 4-Acid Digestion | 0.02 | 2e-06 | Aqua Regia Digestion | 131 | 0.0131 | Borate / Peroxide Fusion ICP | 1979 | 0.1979 | 4-Acid Digestion | 2.56 | 0.000256 | 4-Acid Digestion | 1.3 | 0.00013 | 4-Acid Digestion | 740 | 0.074 | 4-Acid Digestion | 0.068 | 6.8e-06 | 4-Acid Digestion | 89 | 0.0089 | 4-Acid Digestion |  |  |  | 3.36 | 0.000336 | 4-Acid Digestion | 88 | 0.0088 | 4-Acid Digestion | 4.5 | 0.00045 | 4-Acid Digestion | 254 | 0.0254 | 4-Acid Digestion | 3.78 | 0.000378 | 4-Acid Digestion | 1.78 | 0.000178 | 4-Acid Digestion | 1.29 | 0.000129 | 4-Acid Digestion | 33000 | 3.3 | 4-Acid Digestion | 20.1 | 0.00201 | 4-Acid Digestion | 5.45 | 0.000545 | 4-Acid Digestion | 0.12 | 1.2e-05 | 4-Acid Digestion | 2.36 | 0.000236 | 4-Acid Digestion |  |  |  | 0.64 | 6.4e-05 | 4-Acid Digestion | 0.1 | 1e-05 | 4-Acid Digestion |  |  |  | 26900 | 2.69 | 4-Acid Digestion | 43.2 | 0.00432 | 4-Acid Digestion | 22.2 | 0.00222 | 4-Acid Digestion | 0.27 | 2.7e-05 | 4-Acid Digestion | 5010 | 0.501 | 4-Acid Digestion | 150 | 0.015 | 4-Acid Digestion | 2.86 | 0.000286 | 4-Acid Digestion | 1140 | 0.114 | 4-Acid Digestion | 5.85 | 0.000585 | 4-Acid Digestion | 35.9 | 0.00359 | 4-Acid Digestion | 11.3 | 0.00113 | Aqua Regia Digestion | 340 | 0.034 | 4-Acid Digestion | 31 | 0.0031 | 4-Acid Digestion |  |  |  | 9.92 | 0.000992 | 4-Acid Digestion |  |  |  | 156 | 0.0156 | Borate / Peroxide Fusion ICP | 0.002 | 2e-07 | 4-Acid Digestion | [6 empty] | 610 | 0.061 | 4-Acid Digestion | 3.71 | 0.000371 | 4-Acid Digestion | 12.5 | 0.00125 | 4-Acid Digestion | 2.4 | 0.00024 | 4-Acid Digestion | 348700 | 34.87 | Borate / Peroxide Fusion ICP | 6.8 | 0.00068 | Borate / Peroxide Fusion ICP | 4.54 | 0.000454 | 4-Acid Digestion | 54 | 0.0054 | 4-Acid Digestion | 0.47 | 4.7e-05 | 4-Acid Digestion | 0.68 | 6.8e-05 | 4-Acid Digestion | 1 | 0.0001 | Borate / Peroxide Fusion ICP | 15.7 | 0.00157 | 4-Acid Digestion | 2340 | 0.234 | 4-Acid Digestion | 0.85 | 8.5e-05 | 4-Acid Digestion | 0.26 | 2.6e-05 | 4-Acid Digestion | 3.92 | 0.000392 | 4-Acid Digestion | 170 | 0.017 | Borate / Peroxide Fusion ICP | 2.06 | 0.000206 | 4-Acid Digestion | 16 | 0.0016 | 4-Acid Digestion | 1.72 | 0.000172 | 4-Acid Digestion | 82 | 0.0082 | 4-Acid Digestion | 82 | 0.0082 | 4-Acid Digestion
OREAS0922 | Cu ore | primary | siltstone | structurally-controlled sediment-hosted | yes | Current | C:/Users/Zeb/Documents/GitHub/OREAS-Catalogue-Info/oreas-catalogue-2024-05-24.csv | https://www.oreas.com/crm/OREAS-922/ | 0.851 | 8.51e-05 | Aqua Regia Digestion | 73300 | 7.33 | 4-Acid Digestion | 6.91 | 0.000691 | 4-Acid Digestion | 0.005 | 5e-07 | Aqua Regia Digestion |  |  |  | 468 | 0.0468 | 4-Acid Digestion | 2.4 | 0.00024 | 4-Acid Digestion | 10.1 | 0.00101 | 4-Acid Digestion | 4750 | 0.475 | 4-Acid Digestion | 0.29 | 2.9e-05 | 4-Acid Digestion | 86 | 0.0086 | 4-Acid Digestion |  |  |  | 20.4 | 0.00204 | 4-Acid Digestion | 75 | 0.0075 | 4-Acid Digestion | 7.27 | 0.000727 | 4-Acid Digestion | 2122 | 0.2122 | 4-Acid Digestion | 5.39 | 0.000539 | 4-Acid Digestion | 3.11 | 0.000311 | 4-Acid Digestion | 1.39 | 0.000139 | 4-Acid Digestion | 55300 | 5.53 | 4-Acid Digestion | 20.4 | 0.00204 | 4-Acid Digestion | 6.18 | 0.000618 | 4-Acid Digestion | 2 | 0.0002 | 4-Acid Digestion | 3.78 | 0.000378 | 4-Acid Digestion | 0.05 | 5e-06 | Aqua Regia Digestion | 1.04 | 0.000104 | 4-Acid Digestion | 0.31 | 3.1e-05 | 4-Acid Digestion |  |  |  | 25400 | 2.54 | 4-Acid Digestion | 43.4 | 0.00434 | 4-Acid Digestion | 30.8 | 0.00308 | 4-Acid Digestion | 0.41 | 4.1e-05 | 4-Acid Digestion | 15800 | 1.58 | 4-Acid Digestion | 830 | 0.083 | 4-Acid Digestion | 0.74 | 7.4e-05 | 4-Acid Digestion | 4410 | 0.441 | 4-Acid Digestion | 14.9 | 0.00149 | 4-Acid Digestion | 36.7 | 0.00367 | 4-Acid Digestion | 43.4 | 0.00434 | Peroxide Fusion ICP | 660 | 0.066 | 4-Acid Digestion | 59 | 0.0059 | 4-Acid Digestion |  |  |  | 10 | 0.001 | 4-Acid Digestion |  |  |  | 167 | 0.0167 | Peroxide Fusion ICP | 0.002 | 2e-07 | 4-Acid Digestion | [6 empty] | 3860 | 0.386 | 4-Acid Digestion | 1.35 | 0.000135 | 4-Acid Digestion | 13.1 | 0.00131 | 4-Acid Digestion | 3.76 | 0.000376 | 4-Acid Digestion | 305100 | 30.51 | Peroxide Fusion ICP | 7.31 | 0.000731 | Peroxide Fusion ICP | 9.95 | 0.000995 | 4-Acid Digestion | 58 | 0.0058 | 4-Acid Digestion | 1.24 | 0.000124 | 4-Acid Digestion | 0.93 | 9.3e-05 | 4-Acid Digestion | 0.03 | 3e-06 | Aqua Regia Digestion | 17.2 | 0.00172 | 4-Acid Digestion | 4270 | 0.427 | 4-Acid Digestion | 0.85 | 8.5e-05 | 4-Acid Digestion | 0.44 | 4.4e-05 | 4-Acid Digestion | 3.31 | 0.000331 | 4-Acid Digestion | 92 | 0.0092 | Peroxide Fusion ICP | 3.81 | 0.000381 | 4-Acid Digestion | 28.9 | 0.00289 | 4-Acid Digestion | 2.8 | 0.00028 | 4-Acid Digestion | 267 | 0.0267 | 4-Acid Digestion | 127 | 0.0127 | 4-Acid Digestion
OREAS0923 | Cu ore | primary | siltstone | structurally-controlled sediment-hosted | yes | Current | C:/Users/Zeb/Documents/GitHub/OREAS-Catalogue-Info/oreas-catalogue-2024-05-24.csv | https://www.oreas.com/crm/OREAS-923/ | 1.62 | 0.000162 | Aqua Regia Digestion | 72900 | 7.29 | 4-Acid Digestion | 7.61 | 0.000761 | 4-Acid Digestion | 0.005 | 5e-07 | Aqua Regia Digestion | 10 | 0.001 | Aqua Regia Digestion | 434 | 0.0434 | 4-Acid Digestion | 2.42 | 0.000242 | 4-Acid Digestion | 21.4 | 0.00214 | 4-Acid Digestion | 4730 | 0.473 | 4-Acid Digestion | 0.42 | 4.2e-05 | 4-Acid Digestion | 83 | 0.0083 | 4-Acid Digestion |  |  |  | 23.1 | 0.00231 | 4-Acid Digestion | 71 | 0.0071 | 4-Acid Digestion | 6.7 | 0.00067 | 4-Acid Digestion | 4230 | 0.423 | 4-Acid Digestion | 5.05 | 0.000505 | 4-Acid Digestion | 2.86 | 0.000286 | 4-Acid Digestion | 1.37 | 0.000137 | 4-Acid Digestion | 64300 | 6.43 | 4-Acid Digestion | 20.3 | 0.00203 | 4-Acid Digestion | 5.73 | 0.000573 | 4-Acid Digestion | 2 | 0.0002 | 4-Acid Digestion | 3.42 | 0.000342 | 4-Acid Digestion | 1 | 0.0001 | 4-Acid Digestion | 0.96 | 9.6e-05 | 4-Acid Digestion | 0.52 | 5.2e-05 | 4-Acid Digestion |  |  |  | 25100 | 2.51 | 4-Acid Digestion | 42.2 | 0.00422 | 4-Acid Digestion | 31.4 | 0.00314 | 4-Acid Digestion | 0.39 | 3.9e-05 | 4-Acid Digestion | 16900 | 1.69 | 4-Acid Digestion | 950 | 0.095 | 4-Acid Digestion | 0.93 | 9.3e-05 | 4-Acid Digestion | 3240 | 0.324 | 4-Acid Digestion | 14.1 | 0.00141 | 4-Acid Digestion | 35.4 | 0.00354 | 4-Acid Digestion | 40.7 | 0.00407 | Peroxide Fusion ICP | 630 | 0.063 | 4-Acid Digestion | 83 | 0.0083 | 4-Acid Digestion |  |  |  | 9.58 | 0.000958 | 4-Acid Digestion |  |  |  | 169 | 0.0169 | Peroxide Fusion ICP | 0.002 | 2e-07 | 4-Acid Digestion | [6 empty] | 6910 | 0.691 | 4-Acid Digestion | 1.29 | 0.000129 | 4-Acid Digestion | 13.1 | 0.00131 | 4-Acid Digestion | 6.54 | 0.000654 | 4-Acid Digestion | 296700 | 29.67 | Peroxide Fusion ICP | 7.01 | 0.000701 | Peroxide Fusion ICP | 13.3 | 0.00133 | 4-Acid Digestion | 43 | 0.0043 | 4-Acid Digestion | 1.11 | 0.000111 | 4-Acid Digestion | 0.85 | 8.5e-05 | 4-Acid Digestion | 1 | 0.0001 | Peroxide Fusion ICP | 16.5 | 0.00165 | 4-Acid Digestion | 4050 | 0.405 | 4-Acid Digestion | 0.86 | 8.6e-05 | 4-Acid Digestion | 0.41 | 4.1e-05 | 4-Acid Digestion | 3.06 | 0.000306 | 4-Acid Digestion | 93 | 0.0093 | Peroxide Fusion ICP | 4.85 | 0.000485 | 4-Acid Digestion | 26.4 | 0.00264 | 4-Acid Digestion | 2.57 | 0.000257 | 4-Acid Digestion | 345 | 0.0345 | 4-Acid Digestion | 116 | 0.0116 | 4-Acid Digestion
OREAS0924 | Cu ore | primary | siltstone | structurally-controlled sediment-hosted | yes | Current | C:/Users/Zeb/Documents/GitHub/OREAS-Catalogue-Info/oreas-catalogue-2024-05-24.csv | https://www.oreas.com/crm/OREAS-924/ | 1.92 | 0.000192 | Aqua Regia Digestion | 74900 | 7.49 | 4-Acid Digestion | 8.49 | 0.000849 | 4-Acid Digestion | 0.005 | 5e-07 | Aqua Regia Digestion |  |  |  | 442 | 0.0442 | 4-Acid Digestion | 2.42 | 0.000242 | 4-Acid Digestion | 27.3 | 0.00273 | 4-Acid Digestion | 4690 | 0.469 | 4-Acid Digestion | 0.48 | 4.8e-05 | 4-Acid Digestion | 85 | 0.0085 | 4-Acid Digestion |  |  |  | 23.4 | 0.00234 | 4-Acid Digestion | 74 | 0.0074 | 4-Acid Digestion | 6.73 | 0.000673 | 4-Acid Digestion | 5120 | 0.512 | 4-Acid Digestion | 5.1 | 0.00051 | 4-Acid Digestion | 2.89 | 0.000289 | 4-Acid Digestion | 1.36 | 0.000136 | 4-Acid Digestion | 64600 | 6.46 | 4-Acid Digestion | 21.2 | 0.00212 | 4-Acid Digestion | 5.78 | 0.000578 | 4-Acid Digestion | 2 | 0.0002 | 4-Acid Digestion | 3.33 | 0.000333 | 4-Acid Digestion | 0.05 | 5e-06 | Aqua Regia Digestion | 0.98 | 9.8e-05 | 4-Acid Digestion | 0.59 | 5.9e-05 | 4-Acid Digestion |  |  |  | 26100 | 2.61 | 4-Acid Digestion | 42.5 | 0.00425 | 4-Acid Digestion | 31.7 | 0.00317 | 4-Acid Digestion | 0.39 | 3.9e-05 | 4-Acid Digestion | 17200 | 1.72 | 4-Acid Digestion | 950 | 0.095 | 4-Acid Digestion | 0.94 | 9.4e-05 | 4-Acid Digestion | 3230 | 0.323 | 4-Acid Digestion | 14 | 0.0014 | 4-Acid Digestion | 36 | 0.0036 | 4-Acid Digestion | 38.5 | 0.00385 | Peroxide Fusion ICP | 640 | 0.064 | 4-Acid Digestion | 92 | 0.0092 | 4-Acid Digestion |  |  |  | 9.62 | 0.000962 | 4-Acid Digestion |  |  |  | 173 | 0.0173 | Peroxide Fusion ICP | 0.002 | 2e-07 | 4-Acid Digestion | [6 empty] | 8040 | 0.804 | 4-Acid Digestion | 1.33 | 0.000133 | 4-Acid Digestion | 13.2 | 0.00132 | 4-Acid Digestion | 7.86 | 0.000786 | 4-Acid Digestion | 292500 | 29.25 | Peroxide Fusion ICP | 6.84 | 0.000684 | Peroxide Fusion ICP | 13.6 | 0.00136 | 4-Acid Digestion | 40.4 | 0.00404 | 4-Acid Digestion | 1.11 | 0.000111 | 4-Acid Digestion | 0.86 | 8.6e-05 | 4-Acid Digestion | 0.05 | 5e-06 | Aqua Regia Digestion | 16.6 | 0.00166 | 4-Acid Digestion | 4020 | 0.402 | 4-Acid Digestion | 0.9 | 9e-05 | 4-Acid Digestion | 0.4 | 4e-05 | 4-Acid Digestion | 3.06 | 0.000306 | 4-Acid Digestion | 94 | 0.0094 | Peroxide Fusion ICP | 5.41 | 0.000541 | 4-Acid Digestion | 26.4 | 0.00264 | 4-Acid Digestion | 2.58 | 0.000258 | 4-Acid Digestion | 380 | 0.038 | 4-Acid Digestion | 109 | 0.0109 | 4-Acid Digestion
OREAS0925 | Cu ore | primary | siltstone | structurally-controlled sediment-hosted | yes | Current | C:/Users/Zeb/Documents/GitHub/OREAS-Catalogue-Info/oreas-catalogue-2024-05-24.csv | https://www.oreas.com/crm/OREAS-925/ | 2.41 | 0.000241 | Aqua Regia Digestion | 73200 | 7.32 | 4-Acid Digestion | 9.6 | 0.00096 | 4-Acid Digestion | 0.005 | 5e-07 | Aqua Regia Digestion | 10 | 0.001 | Aqua Regia Digestion | 425 | 0.0425 | 4-Acid Digestion | 2.32 | 0.000232 | 4-Acid Digestion | 31.3 | 0.00313 | 4-Acid Digestion | 4580 | 0.458 | 4-Acid Digestion | 0.54 | 5.4e-05 | 4-Acid Digestion | 82 | 0.0082 | 4-Acid Digestion |  |  |  | 24.6 | 0.00246 | 4-Acid Digestion | 70 | 0.007 | 4-Acid Digestion | 6.5 | 0.00065 | 4-Acid Digestion | 6150 | 0.615 | 4-Acid Digestion | 4.82 | 0.000482 | 4-Acid Digestion | 2.7 | 0.00027 | 4-Acid Digestion | 1.28 | 0.000128 | 4-Acid Digestion | 68600 | 6.86 | 4-Acid Digestion | 20.3 | 0.00203 | 4-Acid Digestion | 5.58 | 0.000558 | 4-Acid Digestion | 2 | 0.0002 | 4-Acid Digestion | 3.15 | 0.000315 | 4-Acid Digestion | 0.08 | 8e-06 | Aqua Regia Digestion | 0.93 | 9.3e-05 | 4-Acid Digestion | 0.67 | 6.7e-05 | 4-Acid Digestion |  |  |  | 24700 | 2.47 | 4-Acid Digestion | 41.3 | 0.00413 | 4-Acid Digestion | 32.3 | 0.00323 | 4-Acid Digestion | 0.38 | 3.8e-05 | 4-Acid Digestion | 17900 | 1.79 | 4-Acid Digestion | 990 | 0.099 | 4-Acid Digestion | 0.99 | 9.9e-05 | 4-Acid Digestion | 2860 | 0.286 | 4-Acid Digestion | 13.3 | 0.00133 | 4-Acid Digestion | 34.8 | 0.00348 | 4-Acid Digestion | 35.5 | 0.00355 | Peroxide Fusion ICP | 620 | 0.062 | 4-Acid Digestion | 110 | 0.011 | 4-Acid Digestion |  |  |  | 9.36 | 0.000936 | 4-Acid Digestion |  |  |  | 166 | 0.0166 | Peroxide Fusion ICP | 0.002 | 2e-07 | 4-Acid Digestion | [6 empty] | 9620 | 0.962 | 4-Acid Digestion | 1.36 | 0.000136 | 4-Acid Digestion | 13.1 | 0.00131 | 4-Acid Digestion | 9.07 | 0.000907 | 4-Acid Digestion | 294300 | 29.43 | Peroxide Fusion ICP | 6.71 | 0.000671 | Peroxide Fusion ICP | 14.9 | 0.00149 | 4-Acid Digestion | 36.2 | 0.00362 | 4-Acid Digestion | 1.06 | 0.000106 | 4-Acid Digestion | 0.81 | 8.1e-05 | 4-Acid Digestion | 0.05 | 5e-06 | Aqua Regia Digestion | 16 | 0.0016 | 4-Acid Digestion | 3910 | 0.391 | 4-Acid Digestion | 0.87 | 8.7e-05 | 4-Acid Digestion | 0.39 | 3.9e-05 | 4-Acid Digestion | 2.94 | 0.000294 | 4-Acid Digestion | 90 | 0.009 | Peroxide Fusion ICP | 5.82 | 0.000582 | 4-Acid Digestion | 24.6 | 0.00246 | 4-Acid Digestion | 2.43 | 0.000243 | 4-Acid Digestion | 446 | 0.0446 | 4-Acid Digestion | 106 | 0.0106 | 4-Acid Digestion
OREAS0926 | Cu ore | primary | siltstone | structurally-controlled sediment-hosted | yes | Current | C:/Users/Zeb/Documents/GitHub/OREAS-Catalogue-Info/oreas-catalogue-2024-05-24.csv | https://www.oreas.com/crm/OREAS-926/ | 2.97 | 0.000297 | Aqua Regia Digestion | 73000 | 7.3 | 4-Acid Digestion | 8.64 | 0.000864 | 4-Acid Digestion | 0.01 | 1e-06 | Aqua Regia Digestion | 10 | 0.001 | Aqua Regia Digestion | 427 | 0.0427 | 4-Acid Digestion | 2.23 | 0.000223 | 4-Acid Digestion | 41 | 0.0041 | 4-Acid Digestion | 4770 | 0.477 | 4-Acid Digestion | 0.51 | 5.1e-05 | 4-Acid Digestion | 84 | 0.0084 | 4-Acid Digestion |  |  |  | 26.1 | 0.00261 | 4-Acid Digestion | 70 | 0.007 | 4-Acid Digestion | 6.55 | 0.000655 | 4-Acid Digestion | 8130 | 0.813 | 4-Acid Digestion | 4.94 | 0.000494 | 4-Acid Digestion | 2.78 | 0.000278 | 4-Acid Digestion | 1.36 | 0.000136 | 4-Acid Digestion | 71300 | 7.13 | 4-Acid Digestion | 20 | 0.002 | 4-Acid Digestion | 5.71 | 0.000571 | 4-Acid Digestion | 2 | 0.0002 | 4-Acid Digestion | 3.12 | 0.000312 | 4-Acid Digestion | 0.06 | 6e-06 | Aqua Regia Digestion | 0.92 | 9.2e-05 | 4-Acid Digestion | 0.84 | 8.4e-05 | 4-Acid Digestion |  |  |  | 24900 | 2.49 | 4-Acid Digestion | 41.8 | 0.00418 | 4-Acid Digestion | 31.1 | 0.00311 | 4-Acid Digestion | 0.38 | 3.8e-05 | 4-Acid Digestion | 17300 | 1.73 | 4-Acid Digestion | 990 | 0.099 | 4-Acid Digestion | 1.04 | 0.000104 | 4-Acid Digestion | 2780 | 0.278 | 4-Acid Digestion | 13.5 | 0.00135 | 4-Acid Digestion | 35.3 | 0.00353 | 4-Acid Digestion | 36.6 | 0.00366 | Peroxide Fusion ICP | 620 | 0.062 | 4-Acid Digestion | 98 | 0.0098 | 4-Acid Digestion |  |  |  | 9.61 | 0.000961 | 4-Acid Digestion |  |  |  | 169 | 0.0169 | Peroxide Fusion ICP | 0.005 | 5e-07 | 4-Acid Digestion | [6 empty] | 11600 | 1.16 | 4-Acid Digestion | 1.32 | 0.000132 | 4-Acid Digestion | 13.1 | 0.00131 | 4-Acid Digestion | 10.7 | 0.00107 | 4-Acid Digestion | 293500 | 29.35 | Peroxide Fusion ICP | 6.74 | 0.000674 | Peroxide Fusion ICP | 16.9 | 0.00169 | 4-Acid Digestion | 36.2 | 0.00362 | 4-Acid Digestion | 1.03 | 0.000103 | 4-Acid Digestion | 0.84 | 8.4e-05 | 4-Acid Digestion | 0.08 | 8e-06 | Aqua Regia Digestion | 16.1 | 0.00161 | 4-Acid Digestion | 3910 | 0.391 | 4-Acid Digestion | 0.86 | 8.6e-05 | 4-Acid Digestion | 0.39 | 3.9e-05 | 4-Acid Digestion | 2.93 | 0.000293 | 4-Acid Digestion | 91 | 0.0091 | Peroxide Fusion ICP | 6.6 | 0.00066 | 4-Acid Digestion | 25 | 0.0025 | 4-Acid Digestion | 2.46 | 0.000246 | 4-Acid Digestion | 398 | 0.0398 | 4-Acid Digestion | 107 | 0.0107 | 4-Acid Digestion
OREAS0927 | Cu ore | primary | siltstone | structurally-controlled sediment-hosted | yes | Current | C:/Users/Zeb/Documents/GitHub/OREAS-Catalogue-Info/oreas-catalogue-2024-05-24.csv | https://www.oreas.com/crm/OREAS-927/ | 3.9 | 0.00039 | Aqua Regia Digestion | 64100 | 6.41 | 4-Acid Digestion | 16.3 | 0.00163 | 4-Acid Digestion | 0.01 | 1e-06 | Aqua Regia Digestion | 20 | 0.002 | Peroxide Fusion ICP | 308 | 0.0308 | 4-Acid Digestion | 1.8 | 0.00018 | 4-Acid Digestion | 57 | 0.0057 | 4-Acid Digestion | 3900 | 0.39 | 4-Acid Digestion | 1.01 | 0.000101 | 4-Acid Digestion | 72 | 0.0072 | 4-Acid Digestion |  |  |  | 28.7 | 0.00287 | 4-Acid Digestion | 62 | 0.0062 | 4-Acid Digestion | 5.19 | 0.000519 | 4-Acid Digestion | 10800 | 1.08 | 4-Acid Digestion | 4.08 | 0.000408 | 4-Acid Digestion | 2.28 | 0.000228 | 4-Acid Digestion | 1.07 | 0.000107 | 4-Acid Digestion | 83500 | 8.35 | 4-Acid Digestion | 18.1 | 0.00181 | 4-Acid Digestion | 4.89 | 0.000489 | 4-Acid Digestion | 2 | 0.0002 | 4-Acid Digestion | 2.87 | 0.000287 | 4-Acid Digestion | 0.13 | 1.3e-05 | Aqua Regia Digestion | 0.76 | 7.6e-05 | 4-Acid Digestion | 1.07 | 0.000107 | 4-Acid Digestion |  |  |  | 17900 | 1.79 | 4-Acid Digestion | 36.6 | 0.00366 | 4-Acid Digestion | 34.5 | 0.00345 | 4-Acid Digestion | 0.31 | 3.1e-05 | 4-Acid Digestion | 21100 | 2.11 | 4-Acid Digestion | 1150 | 0.115 | 4-Acid Digestion | 1.21 | 0.000121 | 4-Acid Digestion | 1910 | 0.191 | 4-Acid Digestion | 11.1 | 0.00111 | 4-Acid Digestion | 30.8 | 0.00308 | 4-Acid Digestion | 30.2 | 0.00302 | Peroxide Fusion ICP | 560 | 0.056 | 4-Acid Digestion | 209 | 0.0209 | 4-Acid Digestion |  |  |  | 8.25 | 0.000825 | 4-Acid Digestion |  |  |  | 122 | 0.0122 | Peroxide Fusion ICP | 0.002 | 2e-07 | 4-Acid Digestion | [6 empty] | 17500 | 1.75 | 4-Acid Digestion | 1.65 | 0.000165 | 4-Acid Digestion | 11.3 | 0.00113 | 4-Acid Digestion | 15.7 | 0.00157 | 4-Acid Digestion | 294400 | 29.44 | Peroxide Fusion ICP | 5.88 | 0.000588 | Peroxide Fusion ICP | 20.7 | 0.00207 | 4-Acid Digestion | 28.3 | 0.00283 | 4-Acid Digestion | 0.86 | 8.6e-05 | 4-Acid Digestion | 0.71 | 7.1e-05 | 4-Acid Digestion | 0.07 | 7e-06 | Aqua Regia Digestion | 13.9 | 0.00139 | 4-Acid Digestion | 3280 | 0.328 | 4-Acid Digestion | 0.67 | 6.7e-05 | 4-Acid Digestion | 0.32 | 3.2e-05 | 4-Acid Digestion | 2.6 | 0.00026 | 4-Acid Digestion | 77 | 0.0077 | Peroxide Fusion ICP | 7.74 | 0.000774 | 4-Acid Digestion | 20 | 0.002 | 4-Acid Digestion | 1.98 | 0.000198 | 4-Acid Digestion | 716 | 0.0716 | 4-Acid Digestion | 97 | 0.0097 | 4-Acid Digestion
OREAS0928 | Cu ore | primary | siltstone | structurally-controlled sediment-hosted | yes | Current | C:/Users/Zeb/Documents/GitHub/OREAS-Catalogue-Info/oreas-catalogue-2024-05-24.csv | https://www.oreas.com/crm/OREAS-928/ | 5.11 | 0.000511 | Aqua Regia Digestion | 62800 | 6.28 | 4-Acid Digestion | 9.7 | 0.00097 | 4-Acid Digestion | [6 empty] | 299 | 0.0299 | 4-Acid Digestion | 1.97 | 0.000197 | 4-Acid Digestion | 79 | 0.0079 | 4-Acid Digestion | 4440 | 0.444 | 4-Acid Digestion | 1 | 0.0001 | Aqua Regia Digestion | [6 empty] | 31.3 | 0.00313 | 4-Acid Digestion | 59 | 0.0059 | 4-Acid Digestion |  |  |  | 15300 | 1.53 | 4-Acid Digestion | [9 empty] | 87900 | 8.79 | 4-Acid Digestion | [24 empty] | 19100 | 1.91 | 4-Acid Digestion | 35.2 | 0.00352 | 4-Acid Digestion | 28.3 | 0.00283 | 4-Acid Digestion |  |  |  | 16800 | 1.68 | 4-Acid Digestion | 1080 | 0.108 | 4-Acid Digestion | 1.5 | 0.00015 | 4-Acid Digestion | 1880 | 0.188 | 4-Acid Digestion | 11.4 | 0.00114 | 4-Acid Digestion |  |  |  | 28.1 | 0.00281 | Aqua Regia Digestion | 550 | 0.055 | 4-Acid Digestion | 122 | 0.0122 | 4-Acid Digestion | [21 empty] | 19100 | 1.91 | 4-Acid Digestion | 1.39 | 0.000139 | 4-Acid Digestion |  |  |  | 18.8 | 0.00188 | 4-Acid Digestion | 287472.476 | 28.7472476 | Borate Fusion XRF |  |  |  | 26.2 | 0.00262 | 4-Acid Digestion | 32.6 | 0.00326 | 4-Acid Digestion | [9 empty] | 13.1 | 0.00131 | 4-Acid Digestion | 2990 | 0.299 | 4-Acid Digestion | 0.72 | 7.2e-05 | 4-Acid Digestion | [6 empty] | 32.7 | 0.00327 | Aqua Regia Digestion | 10.6 | 0.00106 | 4-Acid Digestion | 20.4 | 0.00204 | 4-Acid Digestion |  |  |  | 436 | 0.0436 | 4-Acid Digestion
OREAS0929 | Cu ore | primary | siltstone | structurally-controlled sediment-hosted | yes | Current | C:/Users/Zeb/Documents/GitHub/OREAS-Catalogue-Info/oreas-catalogue-2024-05-24.csv | https://www.oreas.com/crm/OREAS-929/ | 7.03 | 0.000703 | Aqua Regia Digestion | 62200 | 6.22 | 4-Acid Digestion | 9.95 | 0.000995 | 4-Acid Digestion | [6 empty] | 291 | 0.0291 | 4-Acid Digestion | 2 | 0.0002 | 4-Acid Digestion | 111 | 0.0111 | 4-Acid Digestion | 4360 | 0.436 | 4-Acid Digestion | [9 empty] | 33.6 | 0.00336 | 4-Acid Digestion | 62 | 0.0062 | 4-Acid Digestion |  |  |  | 20000 | 2 | 4-Acid Digestion | [9 empty] | 90000 | 9 | 4-Acid Digestion | [24 empty] | 20800 | 2.08 | 4-Acid Digestion |  |  |  | 27.1 | 0.00271 | 4-Acid Digestion |  |  |  | 16500 | 1.65 | 4-Acid Digestion | 1000 | 0.1 | 4-Acid Digestion | 1.2 | 0.00012 | 4-Acid Digestion | 2100 | 0.21 | 4-Acid Digestion | 11.5 | 0.00115 | 4-Acid Digestion |  |  |  | 29.7 | 0.00297 | Aqua Regia Digestion | 550 | 0.055 | 4-Acid Digestion | 130 | 0.013 | 4-Acid Digestion | [21 empty] | 23900 | 2.39 | 4-Acid Digestion | 1.48 | 0.000148 | 4-Acid Digestion |  |  |  | 24.1 | 0.00241 | 4-Acid Digestion | 279105.391 | 27.9105391 | Borate Fusion XRF |  |  |  | 29.1 | 0.00291 | 4-Acid Digestion | 33.3 | 0.00333 | 4-Acid Digestion | [9 empty] | 13.1 | 0.00131 | 4-Acid Digestion | 3180 | 0.318 | 4-Acid Digestion | [9 empty] | 31.8 | 0.00318 | Aqua Regia Digestion | 13.1 | 0.00131 | 4-Acid Digestion | 20 | 0.002 | 4-Acid Digestion |  |  |  | 477 | 0.0477 | 4-Acid Digestion | 88 | 0.0088 | 4-Acid Digestion
OREAS0093 | Cu ore | primary | siltstone | structurally-controlled sediment-hosted | no | Archived | C:/Users/Zeb/Documents/GitHub/OREAS-Catalogue-Info/oreas-catalogue-2024-05-24.csv | https://www.oreas.com/crm/OREAS-93/ | 1.76 | 0.000176 | Aqua Regia Digestion | [18 empty] | 4.6 | 0.00046 | 4-Acid Digestion | [12 empty] | 18.8 | 0.00188 | 4-Acid Digestion | [6 empty] | 5817 | 0.5817 | 4-Acid Digestion | [72 empty] | 18.3 | 0.00183 | 4-Acid Digestion | [21 empty] | 7082 | 0.7082 | 4-Acid Digestion | 1.7 | 0.00017 | 4-Acid Digestion |  |  |  | 7.49 | 0.000749 | 4-Acid Digestion | [6 empty] | 14.9 | 0.00149 | 4-Acid Digestion | [39 empty] | 118 | 0.0118 | 4-Acid Digestion
OREAS0930 | Cu ore | primary | siltstone | structurally-controlled sediment-hosted | yes | Current | C:/Users/Zeb/Documents/GitHub/OREAS-Catalogue-Info/oreas-catalogue-2024-05-24.csv | https://www.oreas.com/crm/OREAS-930/ | 9.13 | 0.000913 | Aqua Regia Digestion | 63500 | 6.35 | 4-Acid Digestion | 11.1 | 0.00111 | 4-Acid Digestion | [6 empty] | 284 | 0.0284 | 4-Acid Digestion | 2.03 | 0.000203 | 4-Acid Digestion | 136 | 0.0136 | 4-Acid Digestion | 4330 | 0.433 | 4-Acid Digestion | 0.75 | 7.5e-05 | 4-Acid Digestion | [6 empty] | 37.4 | 0.00374 | 4-Acid Digestion | 63 | 0.0063 | 4-Acid Digestion |  |  |  | 25200 | 2.52 | 4-Acid Digestion | [9 empty] | 94700 | 9.47 | 4-Acid Digestion | [24 empty] | 22300 | 2.23 | 4-Acid Digestion | 35.4 | 0.00354 | 4-Acid Digestion | 27.1 | 0.00271 | 4-Acid Digestion |  |  |  | 15600 | 1.56 | 4-Acid Digestion | 950 | 0.095 | 4-Acid Digestion | 1.5 | 0.00015 | 4-Acid Digestion | 2220 | 0.222 | 4-Acid Digestion | 11.6 | 0.00116 | 4-Acid Digestion |  |  |  | 30.6 | 0.00306 | Aqua Regia Digestion | 560 | 0.056 | 4-Acid Digestion | 141 | 0.0141 | 4-Acid Digestion | [21 empty] | 28800 | 2.88 | 4-Acid Digestion | 1.51 | 0.000151 | 4-Acid Digestion |  |  |  | 30.1 | 0.00301 | 4-Acid Digestion | 272000.38 | 27.200038 | Borate Fusion XRF |  |  |  | 31.1 | 0.00311 | 4-Acid Digestion | 34.8 | 0.00348 | 4-Acid Digestion | [9 empty] | 13.5 | 0.00135 | 4-Acid Digestion | 3100 | 0.31 | 4-Acid Digestion | 0.8 | 8e-05 | 4-Acid Digestion | [6 empty] | 30.2 | 0.00302 | Aqua Regia Digestion | 14.5 | 0.00145 | 4-Acid Digestion | 20.5 | 0.00205 | 4-Acid Digestion |  |  |  | 492 | 0.0492 | 4-Acid Digestion | 89 | 0.0089 | 4-Acid Digestion
OREAS0931 | Cu ore | primary | siltstone | structurally-controlled sediment-hosted | yes | Archived | C:/Users/Zeb/Documents/GitHub/OREAS-Catalogue-Info/oreas-catalogue-2024-05-24.csv | https://www.oreas.com/crm/OREAS-931/ | 14.2 | 0.00142 | Aqua Regia Digestion | 59600 | 5.96 | 4-Acid Digestion | 11.6 | 0.00116 | 4-Acid Digestion | [6 empty] | 41.3 | 0.00413 | Aqua Regia Digestion | 1.99 | 0.000199 | 4-Acid Digestion | 204 | 0.0204 | 4-Acid Digestion | 4530 | 0.453 | 4-Acid Digestion | [9 empty] | 46.9 | 0.00469 | 4-Acid Digestion | 58 | 0.0058 | 4-Acid Digestion |  |  |  | 38200 | 3.82 | 4-Acid Digestion | [9 empty] | 113200 | 11.32 | 4-Acid Digestion | [24 empty] | 2420 | 0.242 | Aqua Regia Digestion | 34 | 0.0034 | 4-Acid Digestion | 24 | 0.0024 | 4-Acid Digestion |  |  |  | 15000 | 1.5 | 4-Acid Digestion | 950 | 0.095 | 4-Acid Digestion | 2 | 0.0002 | Aqua Regia Digestion | 2010 | 0.201 | 4-Acid Digestion | 11 | 0.0011 | 4-Acid Digestion |  |  |  | 28.7 | 0.00287 | Aqua Regia Digestion | 510 | 0.051 | 4-Acid Digestion | 147 | 0.0147 | 4-Acid Digestion | [21 empty] | 41200 | 4.12 | 4-Acid Digestion | 1.7 | 0.00017 | 4-Acid Digestion | 20 | 0.002 | 4-Acid Digestion | 43.5 | 0.00435 | 4-Acid Digestion | 257135.95 | 25.713595 | Borate Fusion XRF |  |  |  | 42.1 | 0.00421 | 4-Acid Digestion | 34.5 | 0.00345 | 4-Acid Digestion | [9 empty] | 12.3 | 0.00123 | 4-Acid Digestion | 2940 | 0.294 | 4-Acid Digestion | [6 empty] | 3 | 0.0003 | 4-Acid Digestion | 28.8 | 0.00288 | Aqua Regia Digestion | 19.8 | 0.00198 | 4-Acid Digestion | 19.6 | 0.00196 | 4-Acid Digestion |  |  |  | 480 | 0.048 | 4-Acid Digestion
OREAS0931b | Cu ore | primary | siltstone | structurally-controlled sediment-hosted | yes | Archived | C:/Users/Zeb/Documents/GitHub/OREAS-Catalogue-Info/oreas-catalogue-2024-05-24.csv | https://www.oreas.com/crm/OREAS-931b/ | 17.1 | 0.00171 | Aqua Regia Digestion | 55400 | 5.54 | 4-Acid Digestion | 99 | 0.0099 | 4-Acid Digestion | 0.018 | 1.8e-06 | Aqua Regia Digestion | 114 | 0.0114 | Borate / Peroxide Fusion ICP | 1799.364 | 0.1799364 | Borate Fusion XRF | 2.08 | 0.000208 | 4-Acid Digestion | 211 | 0.0211 | 4-Acid Digestion | 830 | 0.083 | 4-Acid Digestion | 0.64 | 6.4e-05 | 4-Acid Digestion | 71 | 0.0071 | 4-Acid Digestion |  |  |  | 29.6 | 0.00296 | 4-Acid Digestion | 72 | 0.0072 | 4-Acid Digestion | 4.75 | 0.000475 | 4-Acid Digestion | 39500 | 3.95 | 4-Acid Digestion | 3.06 | 0.000306 | 4-Acid Digestion | 1.37 | 0.000137 | 4-Acid Digestion | 1.09 | 0.000109 | 4-Acid Digestion | 85500 | 8.55 | 4-Acid Digestion | 17.7 | 0.00177 | 4-Acid Digestion | 4.43 | 0.000443 | 4-Acid Digestion | 0.21 | 2.1e-05 | 4-Acid Digestion | 1.82 | 0.000182 | 4-Acid Digestion | 0.11 | 1.1e-05 | Aqua Regia Digestion | 0.49 | 4.9e-05 | 4-Acid Digestion | 3.32 | 0.000332 | 4-Acid Digestion |  |  |  | 21800 | 2.18 | 4-Acid Digestion | 32.3 | 0.00323 | 4-Acid Digestion | 17 | 0.0017 | 4-Acid Digestion | 0.22 | 2.2e-05 | 4-Acid Digestion | 3540 | 0.354 | 4-Acid Digestion | 160 | 0.016 | 4-Acid Digestion | 3.38 | 0.000338 | 4-Acid Digestion | 760 | 0.076 | 4-Acid Digestion | 2.72 | 0.000272 | 4-Acid Digestion | 29.9 | 0.00299 | 4-Acid Digestion | 10.2 | 0.00102 | Aqua Regia Digestion | 270 | 0.027 | 4-Acid Digestion | 121 | 0.0121 | 4-Acid Digestion |  |  |  | 8.12 | 0.000812 | 4-Acid Digestion |  |  |  | 124 | 0.0124 | Borate / Peroxide Fusion ICP | 0.002 | 2e-07 | 4-Acid Digestion | [6 empty] | 43000 | 4.3 | 4-Acid Digestion | 4.22 | 0.000422 | 4-Acid Digestion | 10.1 | 0.00101 | 4-Acid Digestion | 45.9 | 0.00459 | 4-Acid Digestion | 291492.416 | 29.1492416 | Borate Fusion XRF | 5.85 | 0.000585 | Borate / Peroxide Fusion ICP | 37.4 | 0.00374 | 4-Acid Digestion | 46.6 | 0.00466 | 4-Acid Digestion | 0.2 | 2e-05 | 4-Acid Digestion | 0.59 | 5.9e-05 | 4-Acid Digestion | 0.16 | 1.6e-05 | Aqua Regia Digestion | 11.3 | 0.00113 | 4-Acid Digestion | 1500 | 0.15 | 4-Acid Digestion | 0.71 | 7.1e-05 | 4-Acid Digestion | 0.2 | 2e-05 | 4-Acid Digestion | 3.46 | 0.000346 | 4-Acid Digestion | 144 | 0.0144 | Borate / Peroxide Fusion ICP | 18.8 | 0.00188 | 4-Acid Digestion | 13.5 | 0.00135 | 4-Acid Digestion | 1.38 | 0.000138 | 4-Acid Digestion | 287 | 0.0287 | 4-Acid Digestion | 62 | 0.0062 | 4-Acid Digestion
OREAS0932 | Cu ore | primary | siltstone | structurally-controlled sediment-hosted | yes | Current | C:/Users/Zeb/Documents/GitHub/OREAS-Catalogue-Info/oreas-catalogue-2024-05-24.csv | https://www.oreas.com/crm/OREAS-932/ | 22 | 0.0022 | Aqua Regia Digestion | 53200 | 5.32 | 4-Acid Digestion | 13.1 | 0.00131 | 4-Acid Digestion | [6 empty] | 42.8 | 0.00428 | Aqua Regia Digestion | 1.82 | 0.000182 | 4-Acid Digestion | 324 | 0.0324 | 4-Acid Digestion | 4290 | 0.429 | 4-Acid Digestion | 1.2 | 0.00012 | 4-Acid Digestion | [6 empty] | 60 | 0.006 | 4-Acid Digestion | 53 | 0.0053 | 4-Acid Digestion |  |  |  | 61300 | 6.13 | 4-Acid Digestion | [9 empty] | 142400 | 14.24 | 4-Acid Digestion | [24 empty] | 17700 | 1.77 | 4-Acid Digestion | 30.7 | 0.00307 | 4-Acid Digestion | 20.5 | 0.00205 | 4-Acid Digestion |  |  |  | 12900 | 1.29 | 4-Acid Digestion | 880 | 0.088 | 4-Acid Digestion | 2 | 0.0002 | 4-Acid Digestion | 1790 | 0.179 | 4-Acid Digestion | 9.5 | 0.00095 | 4-Acid Digestion |  |  |  | 28.2 | 0.00282 | Aqua Regia Digestion | 450 | 0.045 | 4-Acid Digestion | 184 | 0.0184 | 4-Acid Digestion | [21 empty] | 61300 | 6.13 | 4-Acid Digestion | 1.98 | 0.000198 | 4-Acid Digestion | 20 | 0.002 | 4-Acid Digestion | 67 | 0.0067 | 4-Acid Digestion | 226846.167 | 22.6846167 | Borate Fusion XRF |  |  |  | 58 | 0.0058 | 4-Acid Digestion | 33.7 | 0.00337 | 4-Acid Digestion | [9 empty] | 11 | 0.0011 | 4-Acid Digestion | 2610 | 0.261 | 4-Acid Digestion | [12 empty] | 26.9 | 0.00269 | 4-Acid Digestion | 17.5 | 0.00175 | 4-Acid Digestion |  |  |  | 591 | 0.0591 | 4-Acid Digestion | 73 | 0.0073 | 4-Acid Digestion
OREAS0932b | Cu ore | primary | siltstone | structurally-controlled sediment-hosted | yes | Current | C:/Users/Zeb/Documents/GitHub/OREAS-Catalogue-Info/oreas-catalogue-2024-05-24.csv | https://www.oreas.com/crm/OREAS-932b/ | 26.9 | 0.00269 | Aqua Regia Digestion | 49100 | 4.91 | 4-Acid Digestion | 88 | 0.0088 | 4-Acid Digestion | 0.018 | 1.8e-06 | Aqua Regia Digestion | 103 | 0.0103 | Borate / Peroxide Fusion ICP | 1493.946 | 0.1493946 | Borate Fusion XRF | 1.79 | 0.000179 | 4-Acid Digestion | 331 | 0.0331 | 4-Acid Digestion | 1250 | 0.125 | 4-Acid Digestion | 0.98 | 9.8e-05 | 4-Acid Digestion | 63 | 0.0063 | 4-Acid Digestion |  |  |  | 46 | 0.0046 | 4-Acid Digestion | 65 | 0.0065 | 4-Acid Digestion | 5.06 | 0.000506 | 4-Acid Digestion | 62700 | 6.27 | 4-Acid Digestion | 2.68 | 0.000268 | 4-Acid Digestion | 1.31 | 0.000131 | 4-Acid Digestion | 1.02 | 0.000102 | 4-Acid Digestion | 118100 | 11.81 | 4-Acid Digestion | 16 | 0.0016 | 4-Acid Digestion | 3.93 | 0.000393 | 4-Acid Digestion | 2.09 | 0.000209 | Borate / Peroxide Fusion ICP | 1.63 | 0.000163 | 4-Acid Digestion | 0.16 | 1.6e-05 | Aqua Regia Digestion | 0.44 | 4.4e-05 | 4-Acid Digestion | 5.18 | 0.000518 | 4-Acid Digestion |  |  |  | 18700 | 1.87 | 4-Acid Digestion | 29.2 | 0.00292 | 4-Acid Digestion | 14.6 | 0.00146 | 4-Acid Digestion | 0.2 | 2e-05 | 4-Acid Digestion | 3800 | 0.38 | 4-Acid Digestion | 240 | 0.024 | 4-Acid Digestion | 3.66 | 0.000366 | 4-Acid Digestion | 680 | 0.068 | 4-Acid Digestion | 2.33 | 0.000233 | 4-Acid Digestion | 27.9 | 0.00279 | 4-Acid Digestion | 11.4 | 0.00114 | Aqua Regia Digestion | 260 | 0.026 | 4-Acid Digestion | 176 | 0.0176 | 4-Acid Digestion |  |  |  | 7 | 0.0007 | 4-Acid Digestion |  |  |  | 107 | 0.0107 | Borate / Peroxide Fusion ICP | 0.003 | 3e-07 | 4-Acid Digestion | [6 empty] | 65500 | 6.55 | 4-Acid Digestion | 4.29 | 0.000429 | 4-Acid Digestion | 8.87 | 0.000887 | 4-Acid Digestion | 71 | 0.0071 | 4-Acid Digestion | 259192.663 | 25.9192663 | Borate Fusion XRF | 5.19 | 0.000519 | Borate / Peroxide Fusion ICP | 58 | 0.0058 | 4-Acid Digestion | 42.7 | 0.00427 | 4-Acid Digestion | 0.16 | 1.6e-05 | 4-Acid Digestion | 0.53 | 5.3e-05 | 4-Acid Digestion | 0.21 | 2.1e-05 | Aqua Regia Digestion | 9.51 | 0.000951 | 4-Acid Digestion | 1310 | 0.131 | 4-Acid Digestion | 0.64 | 6.4e-05 | 4-Acid Digestion | 0.18 | 1.8e-05 | 4-Acid Digestion | 3.1 | 0.00031 | 4-Acid Digestion | 126 | 0.0126 | Borate / Peroxide Fusion ICP | 29.5 | 0.00295 | 4-Acid Digestion | 12.2 | 0.00122 | 4-Acid Digestion | 1.24 | 0.000124 | 4-Acid Digestion | 426 | 0.0426 | 4-Acid Digestion | 55 | 0.0055 | 4-Acid Digestion
OREAS0933 | Cu ore | primary | siltstone | structurally-controlled sediment-hosted | yes | Current | C:/Users/Zeb/Documents/GitHub/OREAS-Catalogue-Info/oreas-catalogue-2024-05-24.csv | https://www.oreas.com/crm/OREAS-933/ | 29.6 | 0.00296 | Aqua Regia Digestion | 47900 | 4.79 | 4-Acid Digestion | 9.61 | 0.000961 | 4-Acid Digestion | [6 empty] | 32.9 | 0.00329 | Aqua Regia Digestion | 2 | 0.0002 | 4-Acid Digestion | 451 | 0.0451 | 4-Acid Digestion | 3610 | 0.361 | 4-Acid Digestion | [9 empty] | 60 | 0.006 | 4-Acid Digestion | 45.6 | 0.00456 | 4-Acid Digestion |  |  |  | 83700 | 8.37 | 4-Acid Digestion | [9 empty] | 177200 | 17.72 | 4-Acid Digestion | 6.87 | 0.000687 | Aqua Regia Digestion | [21 empty] | 14900 | 1.49 | 4-Acid Digestion | 27.5 | 0.00275 | 4-Acid Digestion | 18.2 | 0.00182 | 4-Acid Digestion |  |  |  | 11300 | 1.13 | 4-Acid Digestion | 830 | 0.083 | 4-Acid Digestion | 2 | 0.0002 | 4-Acid Digestion | 1510 | 0.151 | 4-Acid Digestion | 8.1 | 0.00081 | 4-Acid Digestion |  |  |  | 28.1 | 0.00281 | Aqua Regia Digestion | 420 | 0.042 | 4-Acid Digestion | 189 | 0.0189 | 4-Acid Digestion | [21 empty] | 84300 | 8.43 | 4-Acid Digestion | 2.23 | 0.000223 | 4-Acid Digestion |  |  |  | 68 | 0.0068 | 4-Acid Digestion | 199127.276 | 19.9127276 | Borate Fusion XRF |  |  |  | 73 | 0.0073 | 4-Acid Digestion | 28.2 | 0.00282 | 4-Acid Digestion | [12 empty] | 2230 | 0.223 | 4-Acid Digestion | [12 empty] | 26.4 | 0.00264 | 4-Acid Digestion | 15.1 | 0.00151 | 4-Acid Digestion |  |  |  | 602 | 0.0602 | 4-Acid Digestion | 63 | 0.0063 | 4-Acid Digestion
OREAS0934 | Cu ore | primary | siltstone | structurally-controlled sediment-hosted | yes | Current | C:/Users/Zeb/Documents/GitHub/OREAS-Catalogue-Info/oreas-catalogue-2024-05-24.csv | https://www.oreas.com/crm/OREAS-934/ | 34.4 | 0.00344 | Aqua Regia Digestion | 45800 | 4.58 | 4-Acid Digestion | 11.5 | 0.00115 | 4-Acid Digestion | [6 empty] | 37 | 0.0037 | Aqua Regia Digestion | 2 | 0.0002 | 4-Acid Digestion | 527 | 0.0527 | 4-Acid Digestion | 3730 | 0.373 | 4-Acid Digestion | [9 empty] | 71 | 0.0071 | 4-Acid Digestion | 43.4 | 0.00434 | 4-Acid Digestion |  |  |  | 95900 | 9.59 | 4-Acid Digestion | [9 empty] | 186400 | 18.64 | 4-Acid Digestion | [24 empty] | 15100 | 1.51 | 4-Acid Digestion | 26.6 | 0.00266 | 4-Acid Digestion | 17.3 | 0.00173 | 4-Acid Digestion |  |  |  | 10800 | 1.08 | 4-Acid Digestion | 800 | 0.08 | 4-Acid Digestion | 2 | 0.0002 | 4-Acid Digestion | 1600 | 0.16 | 4-Acid Digestion | 7.82 | 0.000782 | 4-Acid Digestion |  |  |  | 25.7 | 0.00257 | Aqua Regia Digestion | 1000 | 0.1 | 4-Acid Digestion | 240 | 0.024 | 4-Acid Digestion | [21 empty] | 95500 | 9.55 | 4-Acid Digestion | 2.51 | 0.000251 | 4-Acid Digestion |  |  |  | 85 | 0.0085 | 4-Acid Digestion | 183561.693 | 18.3561693 | Borate Fusion XRF |  |  |  | 83 | 0.0083 | 4-Acid Digestion | 29.8 | 0.00298 | 4-Acid Digestion | [9 empty] | 9.59 | 0.000959 | 4-Acid Digestion | 2160 | 0.216 | 4-Acid Digestion | [9 empty] | 50 | 0.005 | Aqua Regia Digestion | 34.8 | 0.00348 | 4-Acid Digestion | 14.1 | 0.00141 | 4-Acid Digestion |  |  |  | 724 | 0.0724 | 4-Acid Digestion | 58 | 0.0058 | 4-Acid Digestion
OREAS0935 | Cu ore | primary | siltstone | structurally-controlled sediment-hosted | yes | Current | C:/Users/Zeb/Documents/GitHub/OREAS-Catalogue-Info/oreas-catalogue-2024-05-24.csv | https://www.oreas.com/crm/OREAS-935/ | 43.7 | 0.00437 | Aqua Regia Digestion | 35500 | 3.55 | 4-Acid Digestion | 8.72 | 0.000872 | 4-Acid Digestion | [9 empty] | 2 | 0.0002 | 4-Acid Digestion | 709 | 0.0709 | 4-Acid Digestion | 3200 | 0.32 | 4-Acid Digestion | 2 | 0.0002 | 4-Acid Digestion | [6 empty] | 77 | 0.0077 | 4-Acid Digestion | 37.6 | 0.00376 | 4-Acid Digestion |  |  |  | 125500 | 12.55 | 4-Acid Digestion | [9 empty] | 228900 | 22.89 | 4-Acid Digestion | [24 empty] | 2170 | 0.217 | Aqua Regia Digestion | 23 | 0.0023 | 4-Acid Digestion | 12.9 | 0.00129 | 4-Acid Digestion |  |  |  | 8020 | 0.802 | 4-Acid Digestion | 700 | 0.07 | 4-Acid Digestion | 2 | 0.0002 | 4-Acid Digestion | 300 | 0.03 | Aqua Regia Digestion | 6.53 | 0.000653 | 4-Acid Digestion |  |  |  | 26.2 | 0.00262 | Aqua Regia Digestion | 500 | 0.05 | 4-Acid Digestion | 225 | 0.0225 | 4-Acid Digestion | [21 empty] | 118300 | 11.83 | 4-Acid Digestion | 2.7 | 0.00027 | 4-Acid Digestion |  |  |  | 88 | 0.0088 | 4-Acid Digestion | 146073.413 | 14.6073413 | Borate Fusion XRF |  |  |  | 108 | 0.0108 | 4-Acid Digestion | 24.2 | 0.00242 | 4-Acid Digestion | [9 empty] | 7.9 | 0.00079 | 4-Acid Digestion | 1820 | 0.182 | 4-Acid Digestion | [12 empty] | 36 | 0.0036 | 4-Acid Digestion | 12.3 | 0.00123 | 4-Acid Digestion |  |  |  | 692 | 0.0692 | 4-Acid Digestion | 47.4 | 0.00474 | 4-Acid Digestion
OREAS0094 | Cu ore | primary | siltstone | structurally-controlled sediment-hosted | no | Archived | C:/Users/Zeb/Documents/GitHub/OREAS-Catalogue-Info/oreas-catalogue-2024-05-24.csv | https://www.oreas.com/crm/OREAS-94/ | 3.42 | 0.000342 | Aqua Regia Digestion | [18 empty] | 8.02 | 0.000802 | 4-Acid Digestion | [12 empty] | 23.1 | 0.00231 | 4-Acid Digestion | [6 empty] | 11400 | 1.14 | 4-Acid Digestion | [72 empty] | 30.9 | 0.00309 | 4-Acid Digestion | [21 empty] | 13800 | 1.38 | 4-Acid Digestion | 2.36 | 0.000236 | 4-Acid Digestion |  |  |  | 12.9 | 0.00129 | 4-Acid Digestion | [6 empty] | 22.6 | 0.00226 | 4-Acid Digestion | [39 empty] | 171 | 0.0171 | 4-Acid Digestion
OREAS0095 | Cu ore | primary | mineralised siltstone | structurally-controlled sediment-hosted | no | Archived | C:/Users/Zeb/Documents/GitHub/OREAS-Catalogue-Info/oreas-catalogue-2024-05-24.csv | https://www.oreas.com/crm/OREAS-95/ | 7.72 | 0.000772 | Aqua Regia Digestion | [18 empty] | 17.1 | 0.00171 | 4-Acid Digestion | [12 empty] | 38.7 | 0.00387 | 4-Acid Digestion | [6 empty] | 25900 | 2.59 | 4-Acid Digestion | [72 empty] | 66 | 0.0066 | 4-Acid Digestion | [21 empty] | 29900 | 2.99 | Aqua Regia Digestion | 3.89 | 0.000389 | 4-Acid Digestion |  |  |  | 28.5 | 0.00285 | 4-Acid Digestion | [6 empty] | 47.2 | 0.00472 | 4-Acid Digestion | [39 empty] | 324 | 0.0324 | 4-Acid Digestion
OREAS0096 | Cu ore | primary | mineralised siltstone | structurally-controlled sediment-hosted | no | Current | C:/Users/Zeb/Documents/GitHub/OREAS-Catalogue-Info/oreas-catalogue-2024-05-24.csv | https://www.oreas.com/crm/OREAS-96/ | 11.5 | 0.00115 | Aqua Regia Digestion | [18 empty] | 26.3 | 0.00263 | 4-Acid Digestion | [12 empty] | 49.9 | 0.00499 | 4-Acid Digestion | [6 empty] | 39300 | 3.93 | 4-Acid Digestion | [72 empty] | 101 | 0.0101 | 4-Acid Digestion | [21 empty] | 41900 | 4.19 | 4-Acid Digestion | 5.09 | 0.000509 | 4-Acid Digestion |  |  |  | 40.7 | 0.00407 | 4-Acid Digestion | [6 empty] | 66 | 0.0066 | 4-Acid Digestion | [39 empty] | 457 | 0.0457 | 4-Acid Digestion
OREAS0097 | Cu ore | primary | mineralised siltstone | structurally-controlled sediment-hosted | no | Current | C:/Users/Zeb/Documents/GitHub/OREAS-Catalogue-Info/oreas-catalogue-2024-05-24.csv | https://www.oreas.com/crm/OREAS-97/ | 19.5 | 0.00195 | Aqua Regia Digestion | [18 empty] | 40.1 | 0.00401 | 4-Acid Digestion | [12 empty] | 63 | 0.0063 | 4-Acid Digestion | [6 empty] | 63100 | 6.31 | 4-Acid Digestion | [72 empty] | 147 | 0.0147 | 4-Acid Digestion | [24 empty] | 9.23 | 0.000923 | 4-Acid Digestion |  |  |  | 71 | 0.0071 | 4-Acid Digestion | [6 empty] | 96 | 0.0096 | 4-Acid Digestion | [39 empty] | 646 | 0.0646 | 4-Acid Digestion
OREAS0098 | Cu ore | primary | mineralised siltstone | structurally-controlled sediment-hosted | no | Current | C:/Users/Zeb/Documents/GitHub/OREAS-Catalogue-Info/oreas-catalogue-2024-05-24.csv | https://www.oreas.com/crm/OREAS-98/ | 42.8 | 0.00428 | Aqua Regia Digestion | [18 empty] | 97 | 0.0097 | 4-Acid Digestion | [12 empty] | 121 | 0.0121 | 4-Acid Digestion | [6 empty] | 148000 | 14.8 | 4-Acid Digestion | [72 empty] | 345 | 0.0345 | 4-Acid Digestion | [24 empty] | 20.1 | 0.00201 | 4-Acid Digestion |  |  |  | 158 | 0.0158 | 4-Acid Digestion | [6 empty] | 206 | 0.0206 | 4-Acid Digestion | [39 empty] | 1355 | 0.1355 | 4-Acid Digestion
OREAS0099 | Concentrates | primary | concentrate | sediment hosted | no | Archived | C:/Users/Zeb/Documents/GitHub/OREAS-Catalogue-Info/oreas-catalogue-2024-05-24.csv | https://www.oreas.com/crm/OREAS-99/ | 67.3 | 0.00673 | 4-Acid Digestion
OREAS0990 | Au-Cu ore, Concentrates | primary | concentrate | volcanic hosted massive sulphide | no | Archived | C:/Users/Zeb/Documents/GitHub/OREAS-Catalogue-Info/oreas-catalogue-2024-05-24.csv | https://www.oreas.com/crm/OREAS-990/ | 1765 | 0.1765 | Pb Fire Assay | 9150 | 0.915 | 4-Acid Digestion | 4161 | 0.4161 | 4-Acid Digestion | 76.11 | 0.007611 | Pb Fire Assay | [15 empty] | 335 | 0.0335 | 4-Acid Digestion | [9 empty] | 9.41 | 0.000941 | 4-Acid Digestion |  |  |  | 169900 | 16.99 | 4-Acid Digestion | [9 empty] | 200700 | 20.07 | 4-Acid Digestion | [24 empty] | 3950 | 0.395 | 4-Acid Digestion | [9 empty] | 1640 | 0.164 | 4-Acid Digestion | 3720 | 0.372 | 4-Acid Digestion | 116 | 0.0116 | 4-Acid Digestion | [15 empty] | 86200 | 8.62 | 4-Acid Digestion | [21 empty] | 282900 | 28.29 | 4-Acid Digestion | 4650 | 0.465 | 4-Acid Digestion | [6 empty] | 20800 | 2.08 | Peroxide Fusion ICP | [21 empty] | 390 | 0.039 | Peroxide Fusion ICP | [21 empty] | 134300 | 13.43 | 4-Acid Digestion | 38.7 | 0.00387 | 4-Acid Digestion
OREAS0990b | Concentrates | primary | concentrate | volcanic hosted massive sulphide | yes | Current | C:/Users/Zeb/Documents/GitHub/OREAS-Catalogue-Info/oreas-catalogue-2024-05-24.csv | https://www.oreas.com/crm/OREAS-990b/ | 6741 | 0.6741 | Pb Fire Assay (Grav) | 5580 | 0.558 | 4-Acid Digestion | 7663 | 0.7663 | 4-Acid Digestion | 63.67 | 0.006367 | Pb Fire Assay (Grav) | [6 empty] | 0.22 | 2.2e-05 | 4-Acid Digestion | 50 | 0.005 | 4-Acid Digestion | 1650 | 0.165 | 4-Acid Digestion | 570 | 0.057 | 4-Acid Digestion | 12.8 | 0.00128 | Peroxide Fusion ICP |  |  |  | 2.67 | 0.000267 | 4-Acid Digestion | 100 | 0.01 | Peroxide Fusion ICP | 1.19 | 0.000119 | 4-Acid Digestion | 167100 | 16.71 | 4-Acid Digestion | 0.73 | 7.3e-05 | 4-Acid Digestion | 0.39 | 3.9e-05 | 4-Acid Digestion | 0.56 | 5.6e-05 | 4-Acid Digestion | 144500 | 14.45 | 4-Acid Digestion | 4.75 | 0.000475 | 4-Acid Digestion | 0.9 | 9e-05 | 4-Acid Digestion |  |  |  | 0.62 | 6.2e-05 | 4-Acid Digestion | [6 empty] | 7.68 | 0.000768 | 4-Acid Digestion |  |  |  | 2160 | 0.216 | 4-Acid Digestion | 7.25 | 0.000725 | Peroxide Fusion ICP | 2.19 | 0.000219 | 4-Acid Digestion |  |  |  | 1240 | 0.124 | 4-Acid Digestion | 2280 | 0.228 | 4-Acid Digestion | 131 | 0.0131 | 4-Acid Digestion | 310 | 0.031 | 4-Acid Digestion | 0.89 | 8.9e-05 | 4-Acid Digestion | 4.49 | 0.000449 | 4-Acid Digestion | 50 | 0.005 | Peroxide Fusion ICP | 100 | 0.01 | Peroxide Fusion ICP | 84500 | 8.45 | 4-Acid Digestion |  |  |  | 1.08 | 0.000108 | 4-Acid Digestion |  |  |  | 14.5 | 0.00145 | Peroxide Fusion ICP | 0.006 | 6e-07 | 4-Acid Digestion | [6 empty] | 291100 | 29.11 | Peroxide Fusion ICP | 18900 | 1.89 | 4-Acid Digestion | 0.86 | 8.6e-05 | 4-Acid Digestion | 20 | 0.002 | Peroxide Fusion ICP | 17400 | 1.74 | Peroxide Fusion ICP |  |  |  | 5.51 | 0.000551 | 4-Acid Digestion | 133 | 0.0133 | Peroxide Fusion ICP |  |  |  | 0.12 | 1.2e-05 | 4-Acid Digestion | 1 | 0.0001 | Peroxide Fusion ICP | 3 | 0.0003 | Peroxide Fusion ICP | 240 | 0.024 | 4-Acid Digestion | 7.32 | 0.000732 | 4-Acid Digestion | 0.1 | 1e-05 | 4-Acid Digestion | 3.45 | 0.000345 | 4-Acid Digestion |  |  |  | 5.43 | 0.000543 | 4-Acid Digestion | 3.78 | 0.000378 | 4-Acid Digestion | 0.39 | 3.9e-05 | 4-Acid Digestion | 199700 | 19.97 | 4-Acid Digestion | 20.8 | 0.00208 | 4-Acid Digestion
OREAS0990c | Concentrates | primary | concentrate | volcanic hosted massive sulphide | yes | Current | C:/Users/Zeb/Documents/GitHub/OREAS-Catalogue-Info/oreas-catalogue-2024-05-24.csv | https://www.oreas.com/crm/OREAS-990c/ | 2732 | 0.2732 | Pb Fire Assay | 7780 | 0.778 | 4-Acid Digestion | 5834 | 0.5834 | 4-Acid Digestion | 35.35 | 0.003535 | Pb Fire Assay |  |  |  | 1950 | 0.195 | Peroxide Fusion ICP |  |  |  | 88 | 0.0088 | 4-Acid Digestion | 1420 | 0.142 | 4-Acid Digestion | 415 | 0.0415 | 4-Acid Digestion | 20 | 0.002 | 4-Acid Digestion |  |  |  | 7.84 | 0.000784 | 4-Acid Digestion |  |  |  | 0.68 | 6.8e-05 | 4-Acid Digestion | 172300 | 17.23 | 4-Acid Digestion | 1.33 | 0.000133 | Peroxide Fusion ICP | 0.8 | 8e-05 | Peroxide Fusion ICP |  |  |  | 170500 | 17.05 | 4-Acid Digestion | 3.51 | 0.000351 | 4-Acid Digestion | 1.62 | 0.000162 | Peroxide Fusion ICP | 1 | 0.0001 | Peroxide Fusion ICP | 0.95 | 9.5e-05 | 4-Acid Digestion |  |  |  | 0.27 | 2.7e-05 | Peroxide Fusion ICP | 14.3 | 0.00143 | 4-Acid Digestion |  |  |  | 3350 | 0.335 | 4-Acid Digestion | 8.45 | 0.000845 | 4-Acid Digestion | 2.89 | 0.000289 | 4-Acid Digestion |  |  |  | 1220 | 0.122 | 4-Acid Digestion | 3680 | 0.368 | 4-Acid Digestion | 141 | 0.0141 | 4-Acid Digestion | 340 | 0.034 | 4-Acid Digestion | 1.17 | 0.000117 | 4-Acid Digestion | 9.62 | 0.000962 | Peroxide Fusion ICP | [6 empty] | 79800 | 7.98 | 4-Acid Digestion |  |  |  | 2.48 | 0.000248 | Peroxide Fusion ICP |  |  |  | 19 | 0.0019 | Peroxide Fusion ICP | [9 empty] | 278800 | 27.88 | 4-Acid Digestion | 7696 | 0.7696 | 4-Acid Digestion | 1.07 | 0.000107 | 4-Acid Digestion |  |  |  | 17900 | 1.79 | Peroxide Fusion ICP | 1.77 | 0.000177 | Peroxide Fusion ICP | 4.03 | 0.000403 | 4-Acid Digestion | 16.4 | 0.00164 | 4-Acid Digestion | 0.091 | 9.1e-06 | 4-Acid Digestion | 0.23 | 2.3e-05 | Peroxide Fusion ICP | 5 | 0.0005 | Peroxide Fusion ICP | 3.84 | 0.000384 | 4-Acid Digestion | 270 | 0.027 | 4-Acid Digestion | 12.8 | 0.00128 | 4-Acid Digestion | 0.11 | 1.1e-05 | Peroxide Fusion ICP | 2.19 | 0.000219 | 4-Acid Digestion |  |  |  | 4.76 | 0.000476 | Peroxide Fusion ICP | 5.98 | 0.000598 | 4-Acid Digestion | 0.78 | 7.8e-05 | Peroxide Fusion ICP | 184400 | 18.44 | 4-Acid Digestion | 34 | 0.0034 | 4-Acid Digestion
OREAS0991 | Concentrates | primary | concentrate | porphyry copper-gold | no | Current | C:/Users/Zeb/Documents/GitHub/OREAS-Catalogue-Info/oreas-catalogue-2024-05-24.csv | https://www.oreas.com/crm/OREAS-991/ | 48.1 | 0.00481 | 4-Acid Digestion | [6 empty] | 47.04 | 0.004704 | Pb Fire Assay
OREAS0992 | Concentrates | primary | concentrate | komatiite-hosted nickel sulphide | no | Archived | C:/Users/Zeb/Documents/GitHub/OREAS-Catalogue-Info/oreas-catalogue-2024-05-24.csv | https://www.oreas.com/crm/OREAS-992/
OREAS0992b | Concentrates | primary | concentrate | komatiite-hosted nickel sulphide | yes | Archived | C:/Users/Zeb/Documents/GitHub/OREAS-Catalogue-Info/oreas-catalogue-2024-05-24.csv | https://www.oreas.com/crm/OREAS-992b/ | 344 | 0.0344 | Pb Fire Assay (Grav) | 400 | 0.04 | 4-Acid Digestion | 582 | 0.0582 | 4-Acid Digestion | 15 | 0.0015 | Pb Fire Assay (Grav) |  |  |  | 584 | 0.0584 | Peroxide Fusion ICP | 0.05 | 5e-06 | 4-Acid Digestion | 3.75 | 0.000375 | 4-Acid Digestion | 170 | 0.017 | 4-Acid Digestion | 25.5 | 0.00255 | 4-Acid Digestion | 0.65 | 6.5e-05 | 4-Acid Digestion |  |  |  | 749 | 0.0749 | 4-Acid Digestion | 100 | 0.01 | Peroxide Fusion ICP | 0.082 | 8.2e-06 | 4-Acid Digestion | 447300 | 44.73 | 4-Acid Digestion | 0.5 | 5e-05 | Peroxide Fusion ICP | 0.1 | 1e-05 | 4-Acid Digestion | 0.1 | 1e-05 | 4-Acid Digestion | 10500 | 1.05 | 4-Acid Digestion | 0.26 | 2.6e-05 | 4-Acid Digestion | 0.1 | 1e-05 | 4-Acid Digestion |  |  |  | 0.1 | 1e-05 | 4-Acid Digestion | [6 empty] | 0.36 | 3.6e-05 | 4-Acid Digestion |  |  |  | 200 | 0.02 | 4-Acid Digestion | [9 empty] | 100 | 0.01 | 4-Acid Digestion | 120 | 0.012 | 4-Acid Digestion | 7.29 | 0.000729 | 4-Acid Digestion | 100 | 0.01 | 4-Acid Digestion | 0.093 | 9.3e-06 | 4-Acid Digestion | 0.29 | 2.9e-05 | 4-Acid Digestion | 14800 | 1.48 | Peroxide Fusion ICP | 100 | 0.01 | Peroxide Fusion ICP | 3740 | 0.374 | 4-Acid Digestion | 127.9 | 0.01279 | Pb Fire Assay | 0.1 | 1e-05 | 4-Acid Digestion | 21.9 | 0.00219 | Pb Fire Assay | 1.97 | 0.000197 | Peroxide Fusion ICP | 0.05 | 5e-06 | 4-Acid Digestion | [6 empty] | 383300 | 38.33 | Peroxide Fusion ICP | 818 | 0.0818 | 4-Acid Digestion | 1 | 0.0001 | 4-Acid Digestion | 71 | 0.0071 | 4-Acid Digestion | 2200 | 0.22 | Peroxide Fusion ICP |  |  |  | 0.48 | 4.8e-05 | 4-Acid Digestion | 4.96 | 0.000496 | 4-Acid Digestion |  |  |  | 0.05 | 5e-06 | 4-Acid Digestion | 1.9 | 0.00019 | Peroxide Fusion ICP | 0.5 | 5e-05 | Peroxide Fusion ICP | 30 | 0.003 | 4-Acid Digestion | 0.6 | 6e-05 | 4-Acid Digestion | 0.1 | 1e-05 | 4-Acid Digestion | 0.26 | 2.6e-05 | 4-Acid Digestion |  |  |  | 1.12 | 0.000112 | 4-Acid Digestion | 0.26 | 2.6e-05 | 4-Acid Digestion | 0.1 | 1e-05 | 4-Acid Digestion | 8620 | 0.862 | 4-Acid Digestion | 1.33 | 0.000133 | 4-Acid Digestion
OREAS0993 | Au >1 ppm, Au-Ag ore, Au-Cu ore, Concentrates, Cu ore | primary | sulphide | porphyry copper-gold | yes | Archived | C:/Users/Zeb/Documents/GitHub/OREAS-Catalogue-Info/oreas-catalogue-2024-05-24.csv | https://www.oreas.com/crm/OREAS-993/ | 39.7 | 0.00397 | 4-Acid Digestion | 16000 | 1.6 | 4-Acid Digestion | 143 | 0.0143 | 4-Acid Digestion | 54.85 | 0.005485 | Pb Fire Assay |  |  |  | 122 | 0.0122 | 4-Acid Digestion | 0.5 | 5e-05 | 4-Acid Digestion | 23.8 | 0.00238 | 4-Acid Digestion | 7020 | 0.702 | 4-Acid Digestion | 6.41 | 0.000641 | 4-Acid Digestion | 18.2 | 0.00182 | 4-Acid Digestion |  |  |  | 95 | 0.0095 | 4-Acid Digestion | 39.5 | 0.00395 | 4-Acid Digestion |  |  |  | 233600 | 23.36 | Oxidising Fusion XRF | 1.02 | 0.000102 | 4-Acid Digestion | 0.54 | 5.4e-05 | 4-Acid Digestion | 0.43 | 4.3e-05 | 4-Acid Digestion | 257500 | 25.75 | 4-Acid Digestion | 3.93 | 0.000393 | 4-Acid Digestion | 1.32 | 0.000132 | 4-Acid Digestion |  |  |  | 0.71 | 7.1e-05 | 4-Acid Digestion | 1.92 | 0.000192 | Aqua Regia Digestion | 0.19 | 1.9e-05 | 4-Acid Digestion | 1.54 | 0.000154 | 4-Acid Digestion |  |  |  | 6340 | 0.634 | 4-Acid Digestion | 10.3 | 0.00103 | 4-Acid Digestion |  |  |  | 0.083 | 8.3e-06 | 4-Acid Digestion | 3010 | 0.301 | 4-Acid Digestion | 80 | 0.008 | 4-Acid Digestion | 2535 | 0.2535 | 4-Acid Digestion | 3570 | 0.357 | 4-Acid Digestion | 2.1 | 0.00021 | 4-Acid Digestion | 7.55 | 0.000755 | 4-Acid Digestion |  |  |  | 140 | 0.014 | 4-Acid Digestion | 230 | 0.023 | 4-Acid Digestion | 0.529 | 5.29e-05 | Pb Fire Assay | 1.98 | 0.000198 | 4-Acid Digestion | 0.044 | 4.4e-06 | Pb Fire Assay |  |  |  | 6.15 | 0.000615 | 4-Acid Digestion | [6 empty] | 301800 | 30.18 | 4-Acid Digestion | 55 | 0.0055 | 4-Acid Digestion | 4.94 | 0.000494 | 4-Acid Digestion | 194 | 0.0194 | 4-Acid Digestion | 49361.128 | 4.9361128 | Oxidising Fusion XRF |  |  |  | 1.64 | 0.000164 | 4-Acid Digestion | 149 | 0.0149 | 4-Acid Digestion | 0.099 | 9.9e-06 | 4-Acid Digestion | 0.17 | 1.7e-05 | 4-Acid Digestion |  |  |  | 2.44 | 0.000244 | 4-Acid Digestion | 1050 | 0.105 | 4-Acid Digestion | 0.52 | 5.2e-05 | 4-Acid Digestion | 0.075 | 7.5e-06 | 4-Acid Digestion | 0.86 | 8.6e-05 | 4-Acid Digestion |  |  |  | 2.95 | 0.000295 | 4-Acid Digestion | 5.41 | 0.000541 | 4-Acid Digestion | 0.53 | 5.3e-05 | 4-Acid Digestion | 885 | 0.0885 | 4-Acid Digestion | 24.9 | 0.00249 | 4-Acid Digestion
OREAS0994 | Concentrates | primary | concentrate | sediment hosted | yes | Current | C:/Users/Zeb/Documents/GitHub/OREAS-Catalogue-Info/oreas-catalogue-2024-05-24.csv | https://www.oreas.com/crm/OREAS-994/ | 183 | 0.0183 | 4-Acid Digestion | 6960 | 0.696 | 4-Acid Digestion | 3483 | 0.3483 | 4-Acid Digestion | [6 empty] | 213 | 0.0213 | Peroxide Fusion ICP | 0.23 | 2.3e-05 | 4-Acid Digestion | 111 | 0.0111 | 4-Acid Digestion | 5220 | 0.522 | 4-Acid Digestion | 27.7 | 0.00277 | 4-Acid Digestion | 13.6 | 0.00136 | 4-Acid Digestion |  |  |  | 348 | 0.0348 | 4-Acid Digestion | 30.9 | 0.00309 | 4-Acid Digestion |  |  |  | 302200 | 30.22 | 4-Acid Digestion | 0.92 | 9.2e-05 | 4-Acid Digestion | 0.47 | 4.7e-05 | 4-Acid Digestion | 0.3 | 3e-05 | 4-Acid Digestion | 214500 | 21.45 | 4-Acid Digestion | 4.12 | 0.000412 | 4-Acid Digestion | 1.1 | 0.00011 | 4-Acid Digestion |  |  |  | 0.59 | 5.9e-05 | 4-Acid Digestion | [6 empty] | 7.12 | 0.000712 | 4-Acid Digestion |  |  |  | 1810 | 0.181 | 4-Acid Digestion | 7.57 | 0.000757 | 4-Acid Digestion | 2.12 | 0.000212 | 4-Acid Digestion |  |  |  | 3070 | 0.307 | 4-Acid Digestion | 220 | 0.022 | 4-Acid Digestion | 661 | 0.0661 | 4-Acid Digestion | 1110 | 0.111 | 4-Acid Digestion | 1.1 | 0.00011 | 4-Acid Digestion | 5.63 | 0.000563 | 4-Acid Digestion | 3548 | 0.3548 | Peroxide Fusion ICP | 250 | 0.025 | 4-Acid Digestion | 2250 | 0.225 | 4-Acid Digestion |  |  |  | 1.53 | 0.000153 | 4-Acid Digestion |  |  |  | 8.81 | 0.000881 | Peroxide Fusion ICP | 0.44 | 4.4e-05 | 4-Acid Digestion | [6 empty] | 314400 | 31.44 | Peroxide Fusion ICP | 489 | 0.0489 | 4-Acid Digestion | 1.34 | 0.000134 | 4-Acid Digestion | 83 | 0.0083 | 4-Acid Digestion | 31500 | 3.15 | Peroxide Fusion ICP | 1.23 | 0.000123 | Peroxide Fusion ICP | 48.7 | 0.00487 | 4-Acid Digestion | 25.5 | 0.00255 | 4-Acid Digestion |  |  |  | 0.15 | 1.5e-05 | 4-Acid Digestion | 13.8 | 0.00138 | Peroxide Fusion ICP | 2.77 | 0.000277 | 4-Acid Digestion | 400 | 0.04 | 4-Acid Digestion | 28.1 | 0.00281 | 4-Acid Digestion | 0.1 | 1e-05 | 4-Acid Digestion | 4.22 | 0.000422 | 4-Acid Digestion |  |  |  | 9.75 | 0.000975 | 4-Acid Digestion | 4.48 | 0.000448 | 4-Acid Digestion | 0.47 | 4.7e-05 | 4-Acid Digestion | 6020 | 0.602 | 4-Acid Digestion | 20.6 | 0.00206 | 4-Acid Digestion
OREAS0995 | Concentrates | primary | sulphide | volcanic hosted massive sulphide | yes | Current | C:/Users/Zeb/Documents/GitHub/OREAS-Catalogue-Info/oreas-catalogue-2024-05-24.csv | https://www.oreas.com/crm/OREAS-995/ | 37.3 | 0.00373 | 4-Acid Digestion | 2430 | 0.243 | 4-Acid Digestion | 1277 | 0.1277 | 4-Acid Digestion | 4.52 | 0.000452 | Pb Fire Assay |  |  |  | 9.25 | 0.000925 | 4-Acid Digestion | 0.05 | 5e-06 | 4-Acid Digestion | 90 | 0.009 | 4-Acid Digestion | 3510 | 0.351 | 4-Acid Digestion | 32.9 | 0.00329 | 4-Acid Digestion | 2.19 | 0.000219 | 4-Acid Digestion |  |  |  | 357 | 0.0357 | 4-Acid Digestion | 28.1 | 0.00281 | 4-Acid Digestion | 0.25 | 2.5e-05 | 4-Acid Digestion | 226000 | 22.6 | 4-Acid Digestion | [9 empty] | 289100 | 28.91 | 4-Acid Digestion | 5.08 | 0.000508 | 4-Acid Digestion | 0.19 | 1.9e-05 | Peroxide Fusion ICP |  |  |  | 0.22 | 2.2e-05 | 4-Acid Digestion | [6 empty] | 23 | 0.0023 | 4-Acid Digestion | [6 empty] | 1.19 | 0.000119 | 4-Acid Digestion | 0.91 | 9.1e-05 | 4-Acid Digestion |  |  |  | 7310 | 0.731 | 4-Acid Digestion | 200 | 0.02 | 4-Acid Digestion | 65 | 0.0065 | 4-Acid Digestion | 290 | 0.029 | 4-Acid Digestion | 0.36 | 3.6e-05 | 4-Acid Digestion | [9 empty] | 2697 | 0.2697 | 4-Acid Digestion |  |  |  | 0.23 | 2.3e-05 | Peroxide Fusion ICP |  |  |  | 2.18 | 0.000218 | Peroxide Fusion ICP | 0.16 | 1.6e-05 | 4-Acid Digestion | [6 empty] | 290200 | 29.02 | 4-Acid Digestion | 34.9 | 0.00349 | 4-Acid Digestion | 0.81 | 8.1e-05 | 4-Acid Digestion | 270 | 0.027 | 4-Acid Digestion | 21400 | 2.14 | Peroxide Fusion ICP |  |  |  | 17.5 | 0.00175 | 4-Acid Digestion | 6.36 | 0.000636 | 4-Acid Digestion | 0.05 | 5e-06 | 4-Acid Digestion |  |  |  | 55 | 0.0055 | Peroxide Fusion ICP | 0.3 | 3e-05 | 4-Acid Digestion | 120 | 0.012 | 4-Acid Digestion | 1.53 | 0.000153 | 4-Acid Digestion |  |  |  | 1.11 | 0.000111 | 4-Acid Digestion |  |  |  | 2.44 | 0.000244 | 4-Acid Digestion | 1.65 | 0.000165 | 4-Acid Digestion |  |  |  | 12900 | 1.29 | 4-Acid Digestion | 9.09 | 0.000909 | 4-Acid Digestion
OREAS0999 | Concentrates, Li ore | primary | concentrate | pegmatitic | yes | Current | C:/Users/Zeb/Documents/GitHub/OREAS-Catalogue-Info/oreas-catalogue-2024-05-24.csv | https://www.oreas.com/crm/OREAS-999/ |  |  |  | 107700 | 10.77 | 4-Acid Digestion | 5.36 | 0.000536 | 4-Acid Digestion | [6 empty] | 39.6 | 0.00396 | 4-Acid Digestion | 49.8 | 0.00498 | 4-Acid Digestion | 2.11 | 0.000211 | 4-Acid Digestion | 4500 | 0.45 | 4-Acid Digestion |  |  |  | 4.15 | 0.000415 | Peroxide Fusion ICP |  |  |  | 4.95 | 0.000495 | 4-Acid Digestion | 81 | 0.0081 | 4-Acid Digestion | 88 | 0.0088 | 4-Acid Digestion | 25.4 | 0.00254 | 4-Acid Digestion | 0.67 | 6.7e-05 | 4-Acid Digestion | 0.23 | 2.3e-05 | 4-Acid Digestion |  |  |  | 16200 | 1.62 | 4-Acid Digestion | 82 | 0.0082 | 4-Acid Digestion | 1.08 | 0.000108 | Peroxide Fusion ICP | 4.31 | 0.000431 | Peroxide Fusion ICP | 1.98 | 0.000198 | 4-Acid Digestion |  |  |  | 0.09 | 9e-06 | 4-Acid Digestion | [6 empty] | 5000 | 0.5 | 4-Acid Digestion | 1.68 | 0.000168 | 4-Acid Digestion | 26480.486 | 2.6480486 | 4-Acid Digestion |  |  |  | 4100 | 0.41 | 4-Acid Digestion | 1430 | 0.143 | 4-Acid Digestion | 2.06 | 0.000206 | 4-Acid Digestion | 6930 | 0.693 | 4-Acid Digestion | 75 | 0.0075 | 4-Acid Digestion | 1.87 | 0.000187 | 4-Acid Digestion | 52 | 0.0052 | Peroxide Fusion ICP | 160 | 0.016 | 4-Acid Digestion | 5.17 | 0.000517 | 4-Acid Digestion |  |  |  | 0.52 | 5.2e-05 | Peroxide Fusion ICP |  |  |  | 423 | 0.0423 | Peroxide Fusion ICP | [9 empty] | 200 | 0.02 | 4-Acid Digestion | 1.11 | 0.000111 | 4-Acid Digestion | 1.83 | 0.000183 | 4-Acid Digestion |  |  |  | 300233.45 | 30.023345 | Borate Fusion XRF | 1.02 | 0.000102 | Peroxide Fusion ICP | 63 | 0.0063 | 4-Acid Digestion | 16.9 | 0.00169 | 4-Acid Digestion | 49 | 0.0049 | 4-Acid Digestion | 0.15 | 1.5e-05 | 4-Acid Digestion |  |  |  | 3.01 | 0.000301 | Peroxide Fusion ICP | 340 | 0.034 | 4-Acid Digestion | 4.26 | 0.000426 | 4-Acid Digestion |  |  |  | 2.12 | 0.000212 | 4-Acid Digestion |  |  |  | 6.97 | 0.000697 | 4-Acid Digestion | 4.19 | 0.000419 | Peroxide Fusion ICP | 0.24 | 2.4e-05 | 4-Acid Digestion | 71 | 0.0071 | 4-Acid Digestion | 20 | 0.002 | 4-Acid Digestion
OREAS0099b | Concentrates | primary | concentrate | sediment hosted | no | Archived | C:/Users/Zeb/Documents/GitHub/OREAS-Catalogue-Info/oreas-catalogue-2024-05-24.csv | https://www.oreas.com/crm/OREAS-99b/ | 78.6 | 0.00786 | Aqua Regia Digestion | [18 empty] | 215 | 0.0215 | 4-Acid Digestion | [12 empty] | 157 | 0.0157 | 4-Acid Digestion | [6 empty] | 289000 | 28.9 | 4-Acid Digestion | [9 empty] | 301800 | 30.18 | 4-Acid Digestion | [60 empty] | 619 | 0.0619 | 4-Acid Digestion | [21 empty] | 308000 | 30.8 | 4-Acid Digestion | 21 | 0.0021 | 4-Acid Digestion |  |  |  | 321 | 0.0321 | 4-Acid Digestion | [6 empty] | 342 | 0.0342 | 4-Acid Digestion | [39 empty] | 2200 | 0.22 | 4-Acid Digestion
OREASC26c | Blank (coarse) drill chips | primary | basalt | barren | no | Archived | C:/Users/Zeb/Documents/GitHub/OREAS-Catalogue-Info/oreas-catalogue-2024-05-24.csv | https://www.oreas.com/crm/OREAS-C26c/ |  |  |  | 74700 | 7.47 | 4-Acid Digestion |  |  |  | 0.002 | 2e-07 | Pb Fire Assay |  |  |  | 264 | 0.0264 | 4-Acid Digestion | 1.06 | 0.000106 | 4-Acid Digestion |  |  |  | 59600 | 5.96 | 4-Acid Digestion |  |  |  | 34.5 | 0.00345 | 4-Acid Digestion |  |  |  | 46.3 | 0.00463 | 4-Acid Digestion | 193 | 0.0193 | 4-Acid Digestion | 0.68 | 6.8e-05 | 4-Acid Digestion | 45.9 | 0.00459 | 4-Acid Digestion | 4.33 | 0.000433 | 4-Acid Digestion | 2.12 | 0.000212 | 4-Acid Digestion | 1.67 | 0.000167 | 4-Acid Digestion | 79500 | 7.95 | 4-Acid Digestion | 19.9 | 0.00199 | 4-Acid Digestion | 5.22 | 0.000522 | 4-Acid Digestion |  |  |  | 3.51 | 0.000351 | 4-Acid Digestion |  |  |  | 0.81 | 8.1e-05 | 4-Acid Digestion | 0.061 | 6.1e-06 | 4-Acid Digestion |  |  |  | 6800 | 0.68 | 4-Acid Digestion | 17 | 0.0017 | 4-Acid Digestion | 6.86 | 0.000686 | 4-Acid Digestion | 0.23 | 2.3e-05 | 4-Acid Digestion | 43900 | 4.39 | 4-Acid Digestion | 1110 | 0.111 | 4-Acid Digestion | 1.46 | 0.000146 | 4-Acid Digestion | 23500 | 2.35 | 4-Acid Digestion | 21.1 | 0.00211 | 4-Acid Digestion | 19.4 | 0.00194 | 4-Acid Digestion |  |  |  | 1440 | 0.144 | 4-Acid Digestion | 2.88 | 0.000288 | 4-Acid Digestion |  |  |  | 4.45 | 0.000445 | 4-Acid Digestion | [15 empty] | 110 | 0.011 | 4-Acid Digestion |  |  |  | 20.7 | 0.00207 | 4-Acid Digestion | [9 empty] | 1.46 | 0.000146 | 4-Acid Digestion | 419 | 0.0419 | 4-Acid Digestion |  |  |  | 0.76 | 7.6e-05 | 4-Acid Digestion |  |  |  | 2.57 | 0.000257 | 4-Acid Digestion | 10800 | 1.08 | 4-Acid Digestion | 0.065 | 6.5e-06 | 4-Acid Digestion | 0.28 | 2.8e-05 | 4-Acid Digestion | 0.68 | 6.8e-05 | 4-Acid Digestion |  |  |  | 0.43 | 4.3e-05 | 4-Acid Digestion | 21.3 | 0.00213 | 4-Acid Digestion | 1.67 | 0.000167 | 4-Acid Digestion | 110 | 0.011 | 4-Acid Digestion | 141 | 0.0141 | 4-Acid Digestion
OREASC26d | Blank (coarse) drill chips | primary | basalt | barren | no | Archived | C:/Users/Zeb/Documents/GitHub/OREAS-Catalogue-Info/oreas-catalogue-2024-05-24.csv | https://www.oreas.com/crm/OREAS-C26d/ | 0.05 | 5e-06 | 4-Acid Digestion | 75000 | 7.5 | 4-Acid Digestion | 0.68 | 6.8e-05 | 4-Acid Digestion | 0.002 | 2e-07 | Pb Fire Assay |  |  |  | 254 | 0.0254 | 4-Acid Digestion | 1.11 | 0.000111 | 4-Acid Digestion | 0.1 | 1e-05 | 4-Acid Digestion | 59200 | 5.92 | 4-Acid Digestion | 0.052 | 5.2e-06 | 4-Acid Digestion | 36.7 | 0.00367 | 4-Acid Digestion |  |  |  | 44.5 | 0.00445 | 4-Acid Digestion | 187 | 0.0187 | 4-Acid Digestion | 0.73 | 7.3e-05 | 4-Acid Digestion | 46.8 | 0.00468 | 4-Acid Digestion | 4.48 | 0.000448 | 4-Acid Digestion | 2.15 | 0.000215 | 4-Acid Digestion | 1.66 | 0.000166 | 4-Acid Digestion | 78200 | 7.82 | 4-Acid Digestion | 20.1 | 0.00201 | 4-Acid Digestion | 5.26 | 0.000526 | 4-Acid Digestion |  |  |  | 3.61 | 0.000361 | 4-Acid Digestion |  |  |  | 0.82 | 8.2e-05 | 4-Acid Digestion | 0.062 | 6.2e-06 | 4-Acid Digestion |  |  |  | 7400 | 0.74 | 4-Acid Digestion | 17.8 | 0.00178 | 4-Acid Digestion | 7.38 | 0.000738 | 4-Acid Digestion | 0.23 | 2.3e-05 | 4-Acid Digestion | 42700 | 4.27 | 4-Acid Digestion | 1100 | 0.11 | 4-Acid Digestion | 1.44 | 0.000144 | 4-Acid Digestion | 23600 | 2.36 | 4-Acid Digestion | 21.4 | 0.00214 | 4-Acid Digestion | 20 | 0.002 | 4-Acid Digestion |  |  |  | 1460 | 0.146 | 4-Acid Digestion | 2.69 | 0.000269 | 4-Acid Digestion |  |  |  | 4.6 | 0.00046 | 4-Acid Digestion | [6 empty] | 0.002 | 2e-07 | 4-Acid Digestion | [6 empty] | 90 | 0.009 | 4-Acid Digestion | 0.13 | 1.3e-05 | 4-Acid Digestion | 20.5 | 0.00205 | 4-Acid Digestion | 1 | 0.0001 | 4-Acid Digestion | [6 empty] | 1.45 | 0.000145 | 4-Acid Digestion | 415 | 0.0415 | 4-Acid Digestion | 1.29 | 0.000129 | 4-Acid Digestion | 0.79 | 7.9e-05 | 4-Acid Digestion |  |  |  | 2.79 | 0.000279 | 4-Acid Digestion | 10600 | 1.06 | 4-Acid Digestion | 0.07 | 7e-06 | 4-Acid Digestion | 0.28 | 2.8e-05 | 4-Acid Digestion | 0.7 | 7e-05 | 4-Acid Digestion |  |  |  | 0.43 | 4.3e-05 | 4-Acid Digestion | 21.1 | 0.00211 | 4-Acid Digestion | 1.67 | 0.000167 | 4-Acid Digestion | 107 | 0.0107 | 4-Acid Digestion | 139 | 0.0139 | 4-Acid Digestion
OREASC26e | Blank (coarse) drill chips | primary | basalt | barren | no | Current | C:/Users/Zeb/Documents/GitHub/OREAS-Catalogue-Info/oreas-catalogue-2024-05-24.csv | https://www.oreas.com/crm/OREAS-C26e/ |  |  |  | 74400 | 7.44 | 4-Acid Digestion |  |  |  | 0.001 | 1e-07 | Pb Fire Assay |  |  |  | 263 | 0.0263 | 4-Acid Digestion | 1.12 | 0.000112 | 4-Acid Digestion |  |  |  | 59300 | 5.93 | 4-Acid Digestion |  |  |  | 38.2 | 0.00382 | 4-Acid Digestion |  |  |  | 45.7 | 0.00457 | 4-Acid Digestion | 180 | 0.018 | 4-Acid Digestion | 0.69 | 6.9e-05 | 4-Acid Digestion | 45.4 | 0.00454 | 4-Acid Digestion | 4.53 | 0.000453 | 4-Acid Digestion | 2.17 | 0.000217 | 4-Acid Digestion | 1.7 | 0.00017 | 4-Acid Digestion | 78700 | 7.87 | 4-Acid Digestion | 20.2 | 0.00202 | 4-Acid Digestion | 5.32 | 0.000532 | 4-Acid Digestion |  |  |  | 3.54 | 0.000354 | 4-Acid Digestion |  |  |  | 0.83 | 8.3e-05 | 4-Acid Digestion | 0.062 | 6.2e-06 | 4-Acid Digestion |  |  |  | 7550 | 0.755 | 4-Acid Digestion | 18.5 | 0.00185 | 4-Acid Digestion | 7.5 | 0.00075 | 4-Acid Digestion | 0.25 | 2.5e-05 | 4-Acid Digestion | 43300 | 4.33 | 4-Acid Digestion | 1100 | 0.11 | 4-Acid Digestion | 1.61 | 0.000161 | 4-Acid Digestion | 23500 | 2.35 | 4-Acid Digestion | 21.9 | 0.00219 | 4-Acid Digestion | 20.4 | 0.00204 | 4-Acid Digestion |  |  |  | 1500 | 0.15 | 4-Acid Digestion | 3.03 | 0.000303 | 4-Acid Digestion |  |  |  | 4.71 | 0.000471 | 4-Acid Digestion | [6 empty] | 0.002 | 2e-07 | 4-Acid Digestion | [6 empty] | 100 | 0.01 | 4-Acid Digestion | 0.075 | 7.5e-06 | 4-Acid Digestion | 20 | 0.002 | 4-Acid Digestion | [9 empty] | 1.48 | 0.000148 | 4-Acid Digestion | 416 | 0.0416 | 4-Acid Digestion | 1.31 | 0.000131 | 4-Acid Digestion | 0.79 | 7.9e-05 | 4-Acid Digestion |  |  |  | 2.92 | 0.000292 | 4-Acid Digestion | 10700 | 1.07 | 4-Acid Digestion | 0.071 | 7.1e-06 | 4-Acid Digestion | 0.28 | 2.8e-05 | 4-Acid Digestion | 0.75 | 7.5e-05 | 4-Acid Digestion |  |  |  | 0.45 | 4.5e-05 | 4-Acid Digestion | 21 | 0.0021 | 4-Acid Digestion | 1.74 | 0.000174 | 4-Acid Digestion | 112 | 0.0112 | 4-Acid Digestion | 138 | 0.0138 | 4-Acid Digestion
OREASC27c | Blank (coarse) drill chips | primary | rhyodacite | barren | no | Archived | C:/Users/Zeb/Documents/GitHub/OREAS-Catalogue-Info/oreas-catalogue-2024-05-24.csv | https://www.oreas.com/crm/OREAS-C27c/ |  |  |  | 75100 | 7.51 | 4-Acid Digestion |  |  |  | 0.002 | 2e-07 | Pb Fire Assay |  |  |  | 3001 | 0.3001 | 4-Acid Digestion | 3.26 | 0.000326 | 4-Acid Digestion | 0.1 | 1e-05 | 4-Acid Digestion | 13100 | 1.31 | 4-Acid Digestion | 0.4 | 4e-05 | 4-Acid Digestion | 92 | 0.0092 | 4-Acid Digestion |  |  |  | 2.74 | 0.000274 | 4-Acid Digestion |  |  |  | 7.45 | 0.000745 | 4-Acid Digestion | 7.49 | 0.000749 | 4-Acid Digestion | 3.64 | 0.000364 | 4-Acid Digestion | 0.98 | 9.8e-05 | 4-Acid Digestion | 1.48 | 0.000148 | 4-Acid Digestion | 26100 | 2.61 | 4-Acid Digestion | 23.1 | 0.00231 | 4-Acid Digestion | 6.33 | 0.000633 | 4-Acid Digestion |  |  |  | 5.7 | 0.00057 | 4-Acid Digestion | [6 empty] | 0.062 | 6.2e-06 | 4-Acid Digestion |  |  |  | 31200 | 3.12 | 4-Acid Digestion | 45.4 | 0.00454 | 4-Acid Digestion | 37.6 | 0.00376 | 4-Acid Digestion | 0.068 | 6.8e-06 | 4-Acid Digestion | 1600 | 0.16 | 4-Acid Digestion | 330 | 0.033 | 4-Acid Digestion | 3.64 | 0.000364 | 4-Acid Digestion | 25900 | 2.59 | 4-Acid Digestion | 19.7 | 0.00197 | 4-Acid Digestion | 40.6 | 0.00406 | 4-Acid Digestion |  |  |  | 360 | 0.036 | 4-Acid Digestion | 27.9 | 0.00279 | 4-Acid Digestion |  |  |  | 11.2 | 0.00112 | 4-Acid Digestion | [15 empty] | 90 | 0.009 | 4-Acid Digestion | 1.22 | 0.000122 | 4-Acid Digestion | 4.21 | 0.000421 | 4-Acid Digestion | [9 empty] | 3.98 | 0.000398 | 4-Acid Digestion | 186 | 0.0186 | 4-Acid Digestion | 1.46 | 0.000146 | 4-Acid Digestion | 0.82 | 8.2e-05 | 4-Acid Digestion |  |  |  | 15.3 | 0.00153 | 4-Acid Digestion | 1210 | 0.121 | 4-Acid Digestion | 0.87 | 8.7e-05 | 4-Acid Digestion |  |  |  | 5.94 | 0.000594 | 4-Acid Digestion |  |  |  | 2.08 | 0.000208 | 4-Acid Digestion | 15 | 0.0015 | 4-Acid Digestion | 0.54 | 5.4e-05 | 4-Acid Digestion | 118 | 0.0118 | 4-Acid Digestion | 211 | 0.0211 | 4-Acid Digestion
OREASC27d | Blank (coarse) drill chips | primary | rhyodacite | barren | no | Archived | C:/Users/Zeb/Documents/GitHub/OREAS-Catalogue-Info/oreas-catalogue-2024-05-24.csv | https://www.oreas.com/crm/OREAS-C27d/ | 0.152 | 1.52e-05 | 4-Acid Digestion | 75400 | 7.54 | 4-Acid Digestion | 4.74 | 0.000474 | 4-Acid Digestion | 0.003 | 3e-07 | Pb Fire Assay |  |  |  | 2637 | 0.2637 | 4-Acid Digestion | 3.17 | 0.000317 | 4-Acid Digestion | 0.31 | 3.1e-05 | 4-Acid Digestion | 8460 | 0.846 | 4-Acid Digestion | 0.42 | 4.2e-05 | 4-Acid Digestion | 95 | 0.0095 | 4-Acid Digestion |  |  |  | 4.02 | 0.000402 | 4-Acid Digestion |  |  |  | 7.13 | 0.000713 | 4-Acid Digestion | 12.2 | 0.00122 | 4-Acid Digestion | 3.91 | 0.000391 | 4-Acid Digestion | 1.22 | 0.000122 | 4-Acid Digestion | 1.48 | 0.000148 | 4-Acid Digestion | 25500 | 2.55 | 4-Acid Digestion | 22.9 | 0.00229 | 4-Acid Digestion | 6.7 | 0.00067 | 4-Acid Digestion |  |  |  | 5.3 | 0.00053 | 4-Acid Digestion |  |  |  | 0.55 | 5.5e-05 | 4-Acid Digestion | 0.08 | 8e-06 | 4-Acid Digestion |  |  |  | 30400 | 3.04 | 4-Acid Digestion | 46.9 | 0.00469 | 4-Acid Digestion | 37.2 | 0.00372 | 4-Acid Digestion | 0.1 | 1e-05 | 4-Acid Digestion | 3150 | 0.315 | 4-Acid Digestion | 310 | 0.031 | 4-Acid Digestion | 2.64 | 0.000264 | 4-Acid Digestion | 24200 | 2.42 | 4-Acid Digestion | 17.9 | 0.00179 | 4-Acid Digestion | 40.2 | 0.00402 | 4-Acid Digestion |  |  |  | 490 | 0.049 | 4-Acid Digestion | 26.1 | 0.00261 | 4-Acid Digestion | [21 empty] | 290 | 0.029 | 4-Acid Digestion | 1.55 | 0.000155 | 4-Acid Digestion | 5.09 | 0.000509 | 4-Acid Digestion | [9 empty] | 4.02 | 0.000402 | 4-Acid Digestion | 178 | 0.0178 | 4-Acid Digestion |  |  |  | 0.87 | 8.7e-05 | 4-Acid Digestion |  |  |  | 15.9 | 0.00159 | 4-Acid Digestion | 1570 | 0.157 | 4-Acid Digestion | 0.93 | 9.3e-05 | 4-Acid Digestion | 0.13 | 1.3e-05 | 4-Acid Digestion | 5.62 | 0.000562 | 4-Acid Digestion | [6 empty] | 16 | 0.0016 | 4-Acid Digestion | 0.73 | 7.3e-05 | 4-Acid Digestion | 120 | 0.012 | 4-Acid Digestion | 178 | 0.0178 | 4-Acid Digestion
OREASC27e | Blank (coarse) drill chips | primary | rhyodacite | barren | no | Archived | C:/Users/Zeb/Documents/GitHub/OREAS-Catalogue-Info/oreas-catalogue-2024-05-24.csv | https://www.oreas.com/crm/OREAS-C27e/ | 0.149 | 1.49e-05 | 4-Acid Digestion | 73600 | 7.36 | 4-Acid Digestion | 5.59 | 0.000559 | 4-Acid Digestion | 0.002 | 2e-07 | Pb Fire Assay |  |  |  | 2378 | 0.2378 | 4-Acid Digestion | 3.19 | 0.000319 | 4-Acid Digestion | 1.08 | 0.000108 | 4-Acid Digestion | 9100 | 0.91 | 4-Acid Digestion | 0.84 | 8.4e-05 | 4-Acid Digestion | 86 | 0.0086 | 4-Acid Digestion |  |  |  | 4.66 | 0.000466 | 4-Acid Digestion | 13.7 | 0.00137 | 4-Acid Digestion | 7.96 | 0.000796 | 4-Acid Digestion | 14.1 | 0.00141 | 4-Acid Digestion | 3.64 | 0.000364 | 4-Acid Digestion | 1.18 | 0.000118 | 4-Acid Digestion | 1.45 | 0.000145 | 4-Acid Digestion | 25800 | 2.58 | 4-Acid Digestion | 22.1 | 0.00221 | 4-Acid Digestion | 6.32 | 0.000632 | 4-Acid Digestion |  |  |  | 4.96 | 0.000496 | 4-Acid Digestion |  |  |  | 0.53 | 5.3e-05 | 4-Acid Digestion | 0.2 | 2e-05 | 4-Acid Digestion |  |  |  | 30600 | 3.06 | 4-Acid Digestion | 42.5 | 0.00425 | 4-Acid Digestion | 36.9 | 0.00369 | 4-Acid Digestion | 0.11 | 1.1e-05 | 4-Acid Digestion | 3630 | 0.363 | 4-Acid Digestion | 310 | 0.031 | 4-Acid Digestion | 2.44 | 0.000244 | 4-Acid Digestion | 21600 | 2.16 | 4-Acid Digestion | 17.6 | 0.00176 | 4-Acid Digestion | 38.1 | 0.00381 | 4-Acid Digestion |  |  |  | 520 | 0.052 | 4-Acid Digestion | 25.8 | 0.00258 | 4-Acid Digestion |  |  |  | 10.1 | 0.00101 | 4-Acid Digestion | [6 empty] | 0.002 | 2e-07 | 4-Acid Digestion | [6 empty] | 330 | 0.033 | 4-Acid Digestion | 1.28 | 0.000128 | 4-Acid Digestion | 5.14 | 0.000514 | 4-Acid Digestion | 2 | 0.0002 | 4-Acid Digestion | [6 empty] | 4.56 | 0.000456 | 4-Acid Digestion | 173 | 0.0173 | 4-Acid Digestion | 1.33 | 0.000133 | 4-Acid Digestion | 0.8 | 8e-05 | 4-Acid Digestion |  |  |  | 15.5 | 0.00155 | 4-Acid Digestion | 1700 | 0.17 | 4-Acid Digestion | 1.05 | 0.000105 | 4-Acid Digestion | 0.14 | 1.4e-05 | 4-Acid Digestion | 5.07 | 0.000507 | 4-Acid Digestion |  |  |  | 1.88 | 0.000188 | 4-Acid Digestion | 15.3 | 0.00153 | 4-Acid Digestion | 0.79 | 7.9e-05 | 4-Acid Digestion | 118 | 0.0118 | 4-Acid Digestion | 163 | 0.0163 | 4-Acid Digestion
OREASC27f | Blank (coarse) drill chips | primary | rhyodacite | barren | no | Current | C:/Users/Zeb/Documents/GitHub/OREAS-Catalogue-Info/oreas-catalogue-2024-05-24.csv | https://www.oreas.com/crm/OREAS-C27f/ | 0.167 | 1.67e-05 | 4-Acid Digestion | 72300 | 7.23 | 4-Acid Digestion | 5.77 | 0.000577 | 4-Acid Digestion | 0.003 | 3e-07 | Pb Fire Assay |  |  |  | 2493 | 0.2493 | 4-Acid Digestion | 3.12 | 0.000312 | 4-Acid Digestion | 0.4 | 4e-05 | 4-Acid Digestion | 12300 | 1.23 | 4-Acid Digestion | 0.46 | 4.6e-05 | 4-Acid Digestion | 87 | 0.0087 | 4-Acid Digestion |  |  |  | 4.82 | 0.000482 | 4-Acid Digestion |  |  |  | 7.34 | 0.000734 | 4-Acid Digestion | [12 empty] | 22600 | 2.26 | 4-Acid Digestion | 21 | 0.0021 | 4-Acid Digestion | [6 empty] | 4.16 | 0.000416 | 4-Acid Digestion | [6 empty] | 0.087 | 8.7e-06 | 4-Acid Digestion |  |  |  | 31700 | 3.17 | 4-Acid Digestion | 41.7 | 0.00417 | 4-Acid Digestion | 38 | 0.0038 | 4-Acid Digestion |  |  |  | 3660 | 0.366 | 4-Acid Digestion | 260 | 0.026 | 4-Acid Digestion | 2.75 | 0.000275 | 4-Acid Digestion | 20800 | 2.08 | 4-Acid Digestion | 16.6 | 0.00166 | 4-Acid Digestion | [6 empty] | 600 | 0.06 | 4-Acid Digestion | 27.8 | 0.00278 | 4-Acid Digestion | [12 empty] | 0.002 | 2e-07 | 4-Acid Digestion | [6 empty] | 550 | 0.055 | 4-Acid Digestion | 1.18 | 0.000118 | 4-Acid Digestion | 4.45 | 0.000445 | 4-Acid Digestion | 5 | 0.0005 | 4-Acid Digestion | [6 empty] | 4.21 | 0.000421 | 4-Acid Digestion | 187 | 0.0187 | 4-Acid Digestion | 1.22 | 0.000122 | 4-Acid Digestion | 0.77 | 7.7e-05 | 4-Acid Digestion |  |  |  | 15.5 | 0.00155 | 4-Acid Digestion | 1600 | 0.16 | 4-Acid Digestion | 0.95 | 9.5e-05 | 4-Acid Digestion |  |  |  | 4.87 | 0.000487 | 4-Acid Digestion |  |  |  | 2.1 | 0.00021 | 4-Acid Digestion | 13.7 | 0.00137 | 4-Acid Digestion | 0.66 | 6.6e-05 | 4-Acid Digestion | 115 | 0.0115 | 4-Acid Digestion | 136 | 0.0136 | 4-Acid Digestion
OREASC27h | Blank (coarse) drill chips | primary | rhyodacite | barren | no | Current | C:/Users/Zeb/Documents/GitHub/OREAS-Catalogue-Info/oreas-catalogue-2024-05-24.csv | https://www.oreas.com/crm/OREAS-C27h/ | 0.171 | 1.71e-05 | 4-Acid Digestion | 77500 | 7.75 | 4-Acid Digestion | 3 | 0.0003 | 4-Acid Digestion | 0.002 | 2e-07 | Pb Fire Assay |  |  |  | 2940 | 0.294 | 4-Acid Digestion | 3.2 | 0.00032 | 4-Acid Digestion | 0.16 | 1.6e-05 | 4-Acid Digestion | 11100 | 1.11 | 4-Acid Digestion | 0.4 | 4e-05 | 4-Acid Digestion | 94 | 0.0094 | 4-Acid Digestion |  |  |  | 2.1 | 0.00021 | 4-Acid Digestion |  |  |  | 6.67 | 0.000667 | 4-Acid Digestion | 5.05 | 0.000505 | 4-Acid Digestion | [9 empty] | 24700 | 2.47 | 4-Acid Digestion | 23 | 0.0023 | 4-Acid Digestion | [6 empty] | 6.61 | 0.000661 | 4-Acid Digestion | [6 empty] | 0.072 | 7.2e-06 | 4-Acid Digestion |  |  |  | 31700 | 3.17 | 4-Acid Digestion | 47.8 | 0.00478 | 4-Acid Digestion | 33.2 | 0.00332 | 4-Acid Digestion |  |  |  | 1490 | 0.149 | 4-Acid Digestion | 330 | 0.033 | 4-Acid Digestion | 2.88 | 0.000288 | 4-Acid Digestion | 28300 | 2.83 | 4-Acid Digestion | 19.8 | 0.00198 | 4-Acid Digestion | [6 empty] | 300 | 0.03 | 4-Acid Digestion | 24 | 0.0024 | 4-Acid Digestion | [12 empty] | 0.002 | 2e-07 | 4-Acid Digestion | [9 empty] | 1.03 | 0.000103 | 4-Acid Digestion | 4.31 | 0.000431 | 4-Acid Digestion | 1 | 0.0001 | 4-Acid Digestion | [6 empty] | 3.97 | 0.000397 | 4-Acid Digestion | 178 | 0.0178 | 4-Acid Digestion | 1.45 | 0.000145 | 4-Acid Digestion | [6 empty] | 15.3 | 0.00153 | 4-Acid Digestion | 1190 | 0.119 | 4-Acid Digestion | 0.8 | 8e-05 | 4-Acid Digestion |  |  |  | 5.89 | 0.000589 | 4-Acid Digestion |  |  |  | 1.54 | 0.000154 | 4-Acid Digestion | 15.5 | 0.00155 | 4-Acid Digestion | 0.53 | 5.3e-05 | 4-Acid Digestion | 118 | 0.0118 | 4-Acid Digestion | 245 | 0.0245 | 4-Acid Digestion
OREASH1 | Au <1 ppm, Au only | oxide | weathered greenstone | lateritic | no | Archived | C:/Users/Zeb/Documents/GitHub/OREAS-Catalogue-Info/oreas-catalogue-2024-05-24.csv | https://www.oreas.com/crm/OREAS-H1/ | 0.906 | 9.06e-05 | Aqua Regia Digestion | 20300 | 2.03 | Aqua Regia Digestion | 1.9 | 0.00019 | Aqua Regia Digestion | 0.012 | 1.2e-06 | Pb Fire Assay | 10 | 0.001 | Aqua Regia Digestion | 50 | 0.005 | Aqua Regia Digestion | 0.5 | 5e-05 | Aqua Regia Digestion | 5.67 | 0.000567 | Aqua Regia Digestion | 134 | 0.0134 | Aqua Regia Digestion | 0.84 | 8.4e-05 | Aqua Regia Digestion | 47.1 | 0.00471 | Aqua Regia Digestion | [6 empty] | 21.4 | 0.00214 | Aqua Regia Digestion | 0.54 | 5.4e-05 | Aqua Regia Digestion | 28 | 0.0028 | Aqua Regia Digestion | [9 empty] | 2883 | 0.2883 | Aqua Regia Digestion | 10.8 | 0.00108 | Aqua Regia Digestion |  |  |  | 0.2 | 2e-05 | Aqua Regia Digestion | 1.81 | 0.000181 | Aqua Regia Digestion | 0.14 | 1.4e-05 | Aqua Regia Digestion |  |  |  | 0.05 | 5e-06 | Aqua Regia Digestion |  |  |  | 416 | 0.0416 | Aqua Regia Digestion | 25.9 | 0.00259 | Aqua Regia Digestion | 3 | 0.0003 | Aqua Regia Digestion | 0.05 | 5e-06 | Aqua Regia Digestion | 657 | 0.0657 | Aqua Regia Digestion |  |  |  | 4.24 | 0.000424 | Aqua Regia Digestion | 1331 | 0.1331 | Aqua Regia Digestion | 0.2 | 2e-05 | Aqua Regia Digestion | 17.2 | 0.00172 | Aqua Regia Digestion | 10.6 | 0.00106 | Aqua Regia Digestion | 51 | 0.0051 | Aqua Regia Digestion | 17 | 0.0017 | Aqua Regia Digestion | [9 empty] | 5.85 | 0.000585 | Aqua Regia Digestion | 0.05 | 5e-06 | Aqua Regia Digestion | [6 empty] | 197 | 0.0197 | Aqua Regia Digestion | 3.24 | 0.000324 | Aqua Regia Digestion | 2.11 | 0.000211 | Aqua Regia Digestion | 2.05 | 0.000205 | Aqua Regia Digestion |  |  |  | 2.69 | 0.000269 | Aqua Regia Digestion | 6.45 | 0.000645 | Aqua Regia Digestion | 5.64 | 0.000564 | Aqua Regia Digestion | 0.05 | 5e-06 | Aqua Regia Digestion | 0.21 | 2.1e-05 | Aqua Regia Digestion | 2.9 | 0.00029 | Aqua Regia Digestion | 20 | 0.002 | Aqua Regia Digestion |  |  |  | 0.049 | 4.9e-06 | Aqua Regia Digestion |  |  |  | 2.75 | 0.000275 | Aqua Regia Digestion | 25.3 | 0.00253 | Aqua Regia Digestion | 0.1 | 1e-05 | Aqua Regia Digestion | 4.66 | 0.000466 | Aqua Regia Digestion | 0.32 | 3.2e-05 | Aqua Regia Digestion | 4.54 | 0.000454 | Aqua Regia Digestion
OREASH3 | Au-Ag ore | oxide | quartz-rich saprolite | lateritic | no | Archived | C:/Users/Zeb/Documents/GitHub/OREAS-Catalogue-Info/oreas-catalogue-2024-05-24.csv | https://www.oreas.com/crm/OREAS-H3/ | 4.95 | 0.000495 | 4-Acid Digestion | [6 empty] | 2 | 0.0002 | Pb Fire Assay | [33 empty] | 443 | 0.0443 | 4-Acid Digestion
OREASH5 | Au <1 ppm, Au only, Blank/lithogeochem/low-level | oxide | weathered greenstone | lateritic | no | Archived | C:/Users/Zeb/Documents/GitHub/OREAS-Catalogue-Info/oreas-catalogue-2024-05-24.csv | https://www.oreas.com/crm/OREAS-H5/ | 1.92 | 0.000192 | Aqua Regia Digestion |  |  |  | 0.008 | 8e-07 | Aqua Regia Digestion | 0.047 | 4.7e-06 | Pb Fire Assay | [9 empty] | 5.44 | 0.000544 | Aqua Regia Digestion |  |  |  | 1.28 | 0.000128 | Aqua Regia Digestion | [9 empty] | 31.1 | 0.00311 | Aqua Regia Digestion |  |  |  | 99 | 0.0099 | Aqua Regia Digestion | [9 empty] | 8130 | 0.813 | Aqua Regia Digestion | [39 empty] | 70 | 0.007 | Aqua Regia Digestion | 7.22 | 0.000722 | Aqua Regia Digestion | [9 empty] | 11.9 | 0.00119 | Aqua Regia Digestion | 100 | 0.01 | Aqua Regia Digestion | 36.1 | 0.00361 | Aqua Regia Digestion | [69 empty] | 35 | 0.0035 | Aqua Regia Digestion | [9 empty] | 6.58 | 0.000658 | Aqua Regia Digestion
OREASL11 | Au <1 ppm, Au only | primary | metasediment/basalt | low sulphidation epithermal | no | Archived | C:/Users/Zeb/Documents/GitHub/OREAS-Catalogue-Info/oreas-catalogue-2024-05-24.csv | https://www.oreas.com/crm/OREAS-L11/ | [9 empty] | 0.305 | 3.05e-05 | Pb Fire Assay
OREASL11b | Au <1 ppm, Au only | primary | metasediment/basalt | orogenic lode gold | no | Current | C:/Users/Zeb/Documents/GitHub/OREAS-Catalogue-Info/oreas-catalogue-2024-05-24.csv | https://www.oreas.com/crm/OREAS-L11b/ | [9 empty] | 0.312 | 3.12e-05 | Pb Fire Assay
OREASL12 | Au <1 ppm, Au only | primary | metasediment/basalt | low sulphidation epithermal | no | Current | C:/Users/Zeb/Documents/GitHub/OREAS-Catalogue-Info/oreas-catalogue-2024-05-24.csv | https://www.oreas.com/crm/OREAS-L12/ | [9 empty] | 0.615 | 6.15e-05 | Pb Fire Assay
OREASL12b | Au <1 ppm, Au only | primary | metasediment/basalt | orogenic lode gold | no | Current | C:/Users/Zeb/Documents/GitHub/OREAS-Catalogue-Info/oreas-catalogue-2024-05-24.csv | https://www.oreas.com/crm/OREAS-L12b/ | [9 empty] | 0.615 | 6.15e-05 | Pb Fire Assay
OREASL13 | Au >1 ppm, Au only | primary | metasediment/basalt | orogenic lode gold | no | Current | C:/Users/Zeb/Documents/GitHub/OREAS-Catalogue-Info/oreas-catalogue-2024-05-24.csv | https://www.oreas.com/crm/OREAS-L13/ | [9 empty] | 1.29 | 0.000129 | Pb Fire Assay
OREASL14 | Au >1 ppm, Au only | primary | metasediment/basalt | low sulphidation epithermal | no | Current | C:/Users/Zeb/Documents/GitHub/OREAS-Catalogue-Info/oreas-catalogue-2024-05-24.csv | https://www.oreas.com/crm/OREAS-L14/ | [9 empty] | 3.24 | 0.000324 | Pb Fire Assay
OREASL15 | Au >1 ppm, Au only | primary | metasediment/basalt | low sulphidation epithermal | no | Current | C:/Users/Zeb/Documents/GitHub/OREAS-Catalogue-Info/oreas-catalogue-2024-05-24.csv | https://www.oreas.com/crm/OREAS-L15/ | [9 empty] | 7.18 | 0.000718 | Pb Fire Assay
OREASL16 | Au >1 ppm, Au only | primary | metasediment/basalt | low sulphidation epithermal | no | Current | C:/Users/Zeb/Documents/GitHub/OREAS-Catalogue-Info/oreas-catalogue-2024-05-24.csv | https://www.oreas.com/crm/OREAS-L16/ | [9 empty] | 12.97 | 0.001297 | Pb Fire Assay
OREASWON14 | P2O5 ore | oxide | phosphatic chert breccia | shallow marine sediment hosted | no | Current | C:/Users/Zeb/Documents/GitHub/OREAS-Catalogue-Info/oreas-catalogue-2024-05-24.csv | https://www.oreas.com/crm/OREAS-WON14/ |  |  |  | 37470.949 | 3.7470949 | Borate Fusion XRF | [18 empty] | 125785.575 | 12.5785575 | Borate Fusion XRF | [30 empty] | 24340.008 | 2.4340008 | Borate Fusion XRF | [24 empty] | 4980.887 | 0.4980887 | Borate Fusion XRF | [9 empty] | 4088.583 | 0.4088583 | Borate Fusion XRF | 363.995 | 0.0363995 | Borate Fusion XRF |  |  |  | 1357.599 | 0.1357599 | Borate Fusion XRF | [9 empty] | 56603.761 | 5.6603761 | Borate Fusion XRF | [36 empty] | 246899.125 | 24.6899125 | Borate Fusion XRF | [21 empty] | 2517.24 | 0.251724 | Borate Fusion XRF
OREASWON20 | P2O5 ore | oxide | phosphatic chert breccia | shallow marine sediment hosted | no | Current | C:/Users/Zeb/Documents/GitHub/OREAS-Catalogue-Info/oreas-catalogue-2024-05-24.csv | https://www.oreas.com/crm/OREAS-WON20/ |  |  |  | 26144.985 | 2.6144985 | Borate Fusion XRF | [18 empty] | 184390.218 | 18.4390218 | Borate Fusion XRF | [30 empty] | 9791.957 | 0.9791957 | Borate Fusion XRF | [24 empty] | 3893.393 | 0.3893393 | Borate Fusion XRF | [9 empty] | 1465.377 | 0.1465377 | Borate Fusion XRF | 216.848 | 0.0216848 | Borate Fusion XRF |  |  |  | 615.742 | 0.0615742 | Borate Fusion XRF | [9 empty] | 84272.831 | 8.4272831 | Borate Fusion XRF | [36 empty] | 204923.469 | 20.4923469 | Borate Fusion XRF | [21 empty] | 1432.43 | 0.143243 | Borate Fusion XRF
OREASWON25 | P2O5 ore | oxide | phosphatic limestone | shallow marine sediment hosted | no | Current | C:/Users/Zeb/Documents/GitHub/OREAS-Catalogue-Info/oreas-catalogue-2024-05-24.csv | https://www.oreas.com/crm/OREAS-WON25/ |  |  |  | 23075.33 | 2.307533 | Borate Fusion XRF | [18 empty] | 237920.556 | 23.7920556 | Borate Fusion XRF | [30 empty] | 8113.336 | 0.8113336 | Borate Fusion XRF | [24 empty] | 2872.311 | 0.2872311 | Borate Fusion XRF | [9 empty] | 928.675 | 0.0928675 | Borate Fusion XRF | 232.337 | 0.0232337 | Borate Fusion XRF |  |  |  | 497.045 | 0.0497045 | Borate Fusion XRF | [9 empty] | 107795.905 | 10.7795905 | Borate Fusion XRF | [36 empty] | 148504.074 | 14.8504074 | Borate Fusion XRF | [21 empty] | 1144.745 | 0.1144745 | Borate Fusion XRF
OREASWON30 | P2O5 ore | oxide | phosphatic limestone | shallow marine sediment hosted | no | Current | C:/Users/Zeb/Documents/GitHub/OREAS-Catalogue-Info/oreas-catalogue-2024-05-24.csv | https://www.oreas.com/crm/OREAS-WON30/ |  |  |  | 18153.299 | 1.8153299 | Borate Fusion XRF | [18 empty] | 281588.162 | 28.1588162 | Borate Fusion XRF | [30 empty] | 6672.519 | 0.6672519 | Borate Fusion XRF | [24 empty] | 2465.539 | 0.2465539 | Borate Fusion XRF | [9 empty] | 717.613 | 0.0717613 | Borate Fusion XRF | 240.082 | 0.0240082 | Borate Fusion XRF |  |  |  | 422.859 | 0.0422859 | Borate Fusion XRF | [9 empty] | 127478.477 | 12.7478477 | Borate Fusion XRF | [36 empty] | 105126.114 | 10.5126114 | Borate Fusion XRF | [21 empty] | 887.027 | 0.0887027 | Borate Fusion XRF

## PPM Data
ID | Ag(PPM) | Al(PPM) | As(PPM) | Au(PPM) | B(PPM) | Ba(PPM) | Be(PPM) | Bi(PPM) | Ca(PPM) | Cd(PPM) | Ce(PPM) | Cl(PPM) | Co(PPM) | Cr(PPM) | Cs(PPM) | Cu(PPM) | Dy(PPM) | Er(PPM) | Eu(PPM) | Fe(PPM) | Ga(PPM) | Gd(PPM) | Ge(PPM) | Hf(PPM) | Hg(PPM) | Ho(PPM) | In(PPM) | Ir(PPM) | K(PPM) | La(PPM) | Li(PPM) | Lu(PPM) | Mg(PPM) | Mn(PPM) | Mo(PPM) | Na(PPM) | Nb(PPM) | Nd(PPM) | Ni(PPM) | P(PPM) | Pb(PPM) | Pd(PPM) | Pr(PPM) | Pt(PPM) | Rb(PPM) | Re(PPM) | Rh(PPM) | Ru(PPM) | S(PPM) | Sb(PPM) | Sc(PPM) | Se(PPM) | Si(PPM) | Sm(PPM) | Sn(PPM) | Sr(PPM) | Ta(PPM) | Tb(PPM) | Te(PPM) | Th(PPM) | Ti(PPM) | Tl(PPM) | Tm(PPM) | U(PPM) | V(PPM) | W(PPM) | Y(PPM) | Yb(PPM) | Zn(PPM) | Zr(PPM)
OREAS0100a | T | T | T | T | T | T | T | T | T | T | 467 | T | 17.5 | T | T | 167 | 18.9 | 11.6 | 3.7 | 45100 | T | 20.3 | T | T | T | 3.66 | T | T | 38000 | 259 | T | 1.56 | 8100 | 532 | 22.2 | T | T | 152 | 20 | 487 | 13.2 | T | 47.1 | T | T | T | T | T | T | T | T | T | T | 23.6 | T | T | T | 3.25 | T | 49.2 | 2180 | T | 1.61 | 130 | 36.7 | T | 96 | 11.4 | T | T
OREAS0101a | T | T | T | T | T | T | T | T | T | T | 1390 | T | 46.9 | T | T | 418 | 28.2 | 16.2 | 8.4 | 107000 | T | 42 | T | T | T | 5.2 | T | T | 22000 | 807 | T | 1.99 | 12000 | 977 | 20.4 | T | T | 397 | T | 1159 | 23 | T | 131 | T | T | T | T | T | T | T | T | T | T | 48.8 | T | T | T | 5.3 | T | 35.1 | 3530 | T | 2.12 | 410 | 83 | T | 135 | 14.7 | T | T
OREAS0101b | T | T | T | T | T | T | T | T | T | T | 1325 | T | 45 | T | T | 412 | 27 | 15 | 8.1 | 107000 | T | 40 | T | T | T | 5.2 | T | T | 23600 | 754 | T | 1.96 | 12300 | 927 | 20.1 | T | T | 388 | T | 1118 | 23 | T | 127 | T | T | T | T | T | T | T | T | T | T | 48 | T | T | T | 5.4 | T | 36.4 | 3500 | T | 2.08 | 387 | 80 | T | 133 | 13.9 | T | T
OREAS0102a | T | T | T | T | T | T | T | T | T | T | 573 | T | 38.9 | T | T | 290 | 12.9 | 7.4 | 3.84 | 56500 | T | 18.5 | T | T | T | 2.45 | T | T | 36400 | 317 | T | 1.04 | 13100 | 448 | 13.6 | T | T | 180 | T | 563 | 14 | T | 57 | T | T | T | T | T | T | T | T | T | T | 24.7 | T | T | T | 2.56 | T | 38.5 | 1640 | T | 1.04 | 638 | 35 | T | 64 | 7.2 | T | T
OREAS0104 | T | T | T | T | T | T | T | T | T | T | 102 | T | T | T | T | T | 7.11 | 3.9 | 1.29 | T | T | 9.4 | T | T | T | 1.36 | T | T | 23900 | 48.8 | T | 0.48 | T | T | T | T | T | 49.5 | T | T | T | T | 12.8 | T | T | T | T | T | T | T | T | T | T | 10.5 | T | T | T | 1.39 | T | 154 | T | T | 0.57 | 125 | T | T | T | 3.43 | T | T
OREAS0105 | T | T | T | T | T | T | T | T | T | T | 117 | T | T | T | T | T | 12.2 | 7.5 | 1.5 | T | T | 13 | T | T | T | 2.44 | T | T | 19700 | 51 | T | 0.99 | T | T | T | T | T | 64 | T | T | T | T | 16 | T | T | T | T | T | T | T | T | T | T | 14.8 | T | T | T | 2.18 | T | 382 | T | T | 1.14 | 563 | T | T | T | 7.3 | T | T
OREAS0106 | T | T | T | T | T | T | T | T | T | T | 137 | T | T | T | T | T | 19 | 12.2 | 2 | T | T | 18.2 | T | T | T | 3.9 | T | T | 15900 | 54 | T | 1.66 | T | T | T | T | T | 84 | T | T | T | T | 19.7 | T | T | T | T | T | T | T | T | T | T | 20.7 | T | T | T | 3.1 | T | 689 | T | T | 1.88 | 1213 | T | T | T | 12.1 | T | T
OREAS0010c | T | T | T | 6.6 | T | T | T | T | T | T | T | T | T | T | T | T | T | T | T | T | T | T | T | T | T | T | T | T | T | T | T | T | T | T | T | T | T | T | T | T | T | T | T | T | T | T | T | T | T | T | T | T | T | T | T | T | T | T | T | T | T | T | T | T | T | T | T | T | T | T
OREAS0010P | T | T | T | 6.81 | T | T | T | T | T | T | T | T | T | T | T | T | T | T | T | T | T | T | T | T | T | T | T | T | T | T | T | T | T | T | T | T | T | T | T | T | T | T | T | T | T | T | T | T | T | T | T | T | T | T | T | T | T | T | T | T | T | T | T | T | T | T | T | T | T | T
OREAS0010Pb | T | T | T | 7.15 | T | T | T | T | T | T | T | T | T | T | T | T | T | T | T | T | T | T | T | T | T | T | T | T | T | T | T | T | T | T | T | T | T | T | T | T | T | T | T | T | T | T | T | T | T | T | T | T | T | T | T | T | T | T | T | T | T | T | T | T | T | T | T | T | T | T
OREAS0110 | 10 | T | 103 | T | T | T | T | T | T | 0.5 | T | T | 24 | T | T | 1620 | T | T | T | 251000 | T | T | T | T | T | T | T | T | T | T | T | T | T | T | T | T | T | T | T | T | 36.2 | T | T | T | T | T | T | T | T | 15.2 | T | T | T | T | T | T | T | T | T | T | T | T | T | T | T | T | T | T | 72 | T
OREAS0111 | 20 | T | 215 | T | T | T | T | T | T | 12 | T | T | 452 | T | T | 23700 | T | T | T | 352000 | T | T | T | T | T | T | T | T | T | T | T | T | T | T | T | T | T | T | T | T | 377 | T | T | T | T | T | T | T | T | 18 | T | T | T | T | T | T | T | T | T | T | T | T | T | T | T | T | T | T | 4196 | T
OREAS0111b | 20 | T | 220 | T | T | T | T | T | T | 14.3 | T | T | 490 | T | T | 24700 | T | T | T | 361000 | T | T | T | T | T | T | T | T | T | T | T | T | T | T | T | T | T | T | T | T | 393 | T | T | T | T | T | T | T | T | 21 | T | T | T | T | T | T | T | T | T | T | T | T | T | T | T | T | T | T | 4334 | T
OREAS0112 | 17 | T | 222 | T | T | T | T | T | T | 14.6 | T | T | 551 | T | T | 51000 | T | T | T | 341000 | T | T | T | T | T | T | T | T | T | T | T | T | T | T | T | T | T | T | T | T | 360 | T | T | T | T | T | T | T | T | 16 | T | T | T | T | T | T | T | T | T | T | T | T | T | T | T | T | T | T | 4351 | T
OREAS0113 | 25 | T | 234 | T | T | T | T | T | T | 15.5 | T | T | 766 | T | T | 135000 | T | T | T | 282000 | T | T | T | T | T | T | T | T | T | T | T | T | T | T | T | T | T | T | T | T | 230 | T | T | T | T | T | T | T | T | 8 | T | T | T | T | T | T | T | T | T | T | T | T | T | T | T | T | T | T | 4178 | T
OREAS0120 | T | 46300 | T | T | T | 983 | 1.5 | T | 620 | T | 44.5 | T | 4.22 | 32.7 | 0.74 | T | 2.29 | T | 1.11 | 15700 | 11 | 3.04 | T | 1.5 | T | 0.48 | 0.014 | T | 25900 | 20.3 | 4.82 | 0.21 | 2310 | 780 | 6.97 | 2340 | 7.7 | 19.1 | T | 120 | 17.5 | T | 5.01 | T | 87 | T | T | T | T | T | 2.73 | T | 382642.226 | 3.74 | 0.67 | 124 | 0.55 | 0.43 | T | 5.57 | 2380 | 0.43 | 0.2 | 39.6 | T | T | 10.1 | 1.03 | 13.1 | 255
OREAS0121 | T | 45900 | T | T | T | 1009 | 1.55 | T | 770 | T | 44.7 | T | 4.36 | 34.7 | 0.75 | T | 2.32 | 1.37 | 1.11 | 15900 | 11.1 | 3.07 | T | 1.52 | T | 0.49 | T | T | 25700 | 20.6 | 4.79 | 0.21 | 2400 | 780 | 7.43 | 2390 | 7.77 | 19.1 | T | 140 | 17.4 | T | T | T | 86 | T | T | T | T | 0.068 | 2.92 | T | 380772.486 | 3.68 | 0.67 | 130 | 0.53 | 0.41 | T | 5.57 | 2430 | 0.43 | 0.2 | 206 | T | 0.39 | 10.5 | 1.07 | 13.1 | 261
OREAS0122 | T | 46300 | T | T | T | 1000 | 1.63 | T | 920 | T | 45.3 | T | 4.36 | T | 0.75 | 3.38 | 2.44 | 1.39 | 1.13 | 16100 | 10.8 | 3.1 | T | 1.46 | T | 0.5 | 0.014 | T | 26000 | 20.4 | 4.79 | 0.23 | 2470 | 770 | 7.45 | 2440 | 7.76 | 19.3 | T | 170 | 17.6 | T | 5.06 | T | 87 | T | T | T | T | T | 2.96 | T | 381987.817 | 3.74 | 0.68 | 139 | 0.53 | 0.42 | T | 5.5 | 2470 | 0.41 | 0.2 | 407 | 23.9 | T | 10.5 | 1.19 | 13.5 | 46.1
OREAS0123 | T | 45700 | 5.19 | T | T | 1015 | 1.74 | T | 1010 | T | 46 | T | 4.49 | 37.2 | 0.76 | T | 2.45 | 1.45 | 1.09 | 16000 | 10.9 | 3.13 | T | 1.53 | T | 0.51 | 0.014 | T | 25800 | 20.7 | 4.66 | 0.24 | 2440 | 750 | 7.44 | 2450 | 7.67 | 19.5 | T | 220 | 18.3 | T | 5.15 | T | 87 | T | T | T | T | 0.085 | 2.98 | T | 382315.022 | 3.87 | 0.7 | 154 | 0.55 | 0.46 | T | 5.56 | 2470 | 0.42 | 0.21 | 825 | 24.2 | 0.52 | 11 | 1.17 | 13.8 | 47.5
OREAS0124 | T | 46100 | T | T | T | 1046 | 1.94 | T | 890 | T | 48.9 | T | 4.26 | 37.5 | 0.78 | T | 2.71 | 1.6 | 1.23 | 15700 | 11.2 | 3.47 | T | 1.56 | T | 0.58 | 0.014 | T | 25600 | 21.4 | 4.61 | 0.26 | 2210 | 690 | 7.36 | 2320 | 7.84 | 20.8 | T | 320 | 20.2 | T | 5.39 | T | 86 | T | T | T | T | 0.083 | 3.01 | T | 381052.947 | 4.21 | 0.71 | 188 | 0.56 | 0.5 | T | 5.79 | 2520 | 0.41 | 0.22 | 1779 | 23.3 | 0.71 | 12.1 | 1.63 | 14.3 | 49.8
OREAS0012a | T | T | T | 11.79 | T | T | T | T | T | T | T | T | T | T | T | T | T | T | T | T | T | T | T | T | T | T | T | T | T | T | T | T | T | T | T | T | T | T | T | T | T | T | T | T | T | T | T | T | T | T | T | T | T | T | T | T | T | T | T | T | T | T | T | T | T | T | T | T | T | T
OREAS0130 | 6.27 | 54200 | 206 | T | T | 4130 | 2.8 | 3.11 | 18400 | 29.6 | 58 | T | 28.6 | 47.6 | 6.46 | 227 | 3.63 | 2.14 | 0.89 | 73900 | 14 | 4.44 | T | 3.29 | 0.67 | 0.74 | 0.21 | T | 49600 | 26.9 | 50 | 0.31 | 10900 | 1880 | 8.65 | 1930 | 6.81 | 27.6 | 35.2 | 870 | 1300 | T | 7.18 | T | 240 | T | T | T | 59400 | 5.81 | 8.64 | T | 260600 | 5.06 | 1.42 | 158 | T | 0.63 | 0.17 | 10.1 | 1770 | 35.4 | 0.3 | 9.98 | 33.1 | 2.81 | 19.6 | 2.04 | 17100 | T
OREAS0131a | 29.5 | 46309.436 | 82 | T | T | 728 | T | T | 54102.091 | 81 | T | T | 23.1 | T | T | 322 | T | T | T | 58800 | T | T | T | T | T | T | T | T | T | T | T | T | 31176.956 | T | T | T | T | T | T | T | 17200 | T | T | T | T | T | T | T | 48000 | 47 | T | T | 208522.718 | T | T | T | T | T | T | T | T | T | T | T | T | T | T | T | 28300 | T
OREAS0131b | 32.1 | 46256.511 | 82 | T | T | 795 | T | T | 53673.277 | 89 | T | T | 18.8 | T | T | 216 | T | T | T | 57100 | T | T | T | T | T | T | T | T | T | T | T | T | 31056.349 | T | T | T | T | T | T | T | 18800 | T | T | T | T | T | T | T | 49200 | 50 | T | T | 206652.978 | T | T | T | T | T | T | T | T | T | T | T | T | T | T | T | 30400 | T
OREAS0132a | 55.6 | 41387.405 | 146 | T | T | 882 | T | T | 49242.194 | 155 | T | T | 42.6 | T | T | 461 | T | T | T | 77300 | T | T | T | T | T | T | T | T | T | T | T | T | 28704.509 | T | T | T | T | T | T | T | 36400 | T | T | T | T | T | T | T | 79300 | 40.6 | T | T | 179261.292 | T | T | T | T | T | T | T | T | T | T | T | T | T | T | T | 49800 | T
OREAS0132b | 60.3 | 40434.753 | 149 | T | T | 890 | T | T | 49313.663 | 165 | T | T | 44.1 | T | T | 477 | T | T | T | 77100 | T | T | T | T | T | T | T | T | T | T | T | T | 28704.509 | T | T | T | T | T | T | T | 38600 | T | T | T | T | T | T | T | 83400 | 53 | T | T | 178139.448 | T | T | T | T | T | T | T | T | T | T | T | T | T | T | T | 52500 | T
OREAS0133a | 96.9 | 37629.725 | 139 | T | T | 785 | T | T | 39307.992 | 296 | T | T | 23.9 | T | T | 323 | T | T | T | 81000 | T | T | T | T | T | T | T | T | T | T | T | T | 22915.364 | T | T | T | T | T | T | T | 49000 | T | T | T | T | T | T | T | 111300 | 171 | T | T | 160610.639 | T | T | T | T | T | T | T | T | T | T | T | T | T | T | T | 108700 | T
OREAS0133b | 100 | 36571.223 | 144 | T | T | 799 | T | T | 38593.301 | 311 | T | T | 22.4 | T | T | 320 | T | T | T | 81600 | T | T | T | T | T | T | T | T | T | T | T | T | 22493.239 | T | T | T | T | T | T | T | 50600 | T | T | T | T | T | T | T | 115400 | 181 | T | T | 159488.795 | T | T | T | T | T | T | T | T | T | T | T | T | T | T | T | 113500 | T
OREAS0134a | 194 | 13390.043 | 228 | T | T | 1500 | T | T | 43167.322 | 536 | T | T | 105 | T | T | 1291 | T | T | T | 120400 | T | T | T | T | T | T | T | T | T | T | T | T | 21045.953 | T | T | T | T | T | T | T | 127900 | T | T | T | T | T | T | T | 192700 | 115 | T | T | 69227.112 | T | T | T | T | T | T | T | T | T | T | T | T | T | T | T | 172700 | T
OREAS0134b | 204 | 11696.44 | 228 | T | T | 1490 | T | T | 42738.508 | 561 | T | T | 107 | T | T | 1348 | T | T | T | 123700 | T | T | T | T | T | T | T | T | T | T | T | T | 20081.095 | T | T | T | T | T | T | T | 133600 | T | T | T | T | T | T | T | 196800 | 124 | T | T | 60673.053 | T | T | T | T | T | T | T | T | T | T | T | T | T | T | T | 180300 | T
OREAS0135 | 55.2 | 49400 | 888 | T | T | 4435 | 2.7 | 4.44 | 19000 | 61 | 70 | T | 29.9 | 42.4 | 5.57 | 278 | 4.38 | 2.33 | 1.94 | 91300 | 13.1 | 5.59 | T | 2.98 | 1.21 | 0.84 | 0.9 | T | 43600 | 33.7 | 45.7 | 0.31 | 9880 | 4490 | 8.17 | T | 0.46 | 32 | 33.7 | 880 | 17000 | T | 8.71 | T | 216 | T | T | T | 70000 | 37.2 | 7.65 | T | 237400 | T | 2.45 | 163 | T | 0.77 | 0.19 | 9.34 | 1630 | 33.8 | 0.3 | 9.86 | 81 | 4.03 | 23.5 | 2.09 | 28000 | 102
OREAS0135b | 53.5 | 58100 | 707 | T | 106 | 3519.91 | 2.45 | 2.66 | 4810 | 69 | 86 | T | 6.26 | 76 | 3.76 | 114 | 4.35 | 2.04 | 2.06 | 53600 | 18.3 | 5.87 | 3.26 | 2.12 | 0.91 | 0.77 | 0.69 | T | 25200 | 41 | 21 | 0.29 | 3570 | 3260 | 4.14 | 950 | 10.3 | 36.3 | 21.3 | 440 | 17100 | T | 9.63 | T | 140 | T | T | T | 30300 | 37.6 | 10.3 | 2.79 | 299205.093 | 7.25 | 4.02 | 114 | 0.92 | 0.8 | 0.15 | 12.3 | 1890 | 5.65 | 0.29 | 5.06 | 147 | 3.17 | 21.1 | 1.9 | 27300 | 67
OREAS0136 | 149 | 40900 | 2145 | T | T | 4109 | 2.37 | 6.37 | 22500 | 102 | 92 | T | 28.7 | 35.7 | 4.56 | 306 | 5.88 | 2.75 | 3.97 | 115000 | 12.2 | 7.97 | T | 2.5 | 1.7 | 1.02 | 2.12 | T | 36100 | 46.6 | 38.5 | 0.32 | 8850 | 9680 | 8.2 | 1460 | T | 42.8 | 28.4 | 900 | 47600 | T | 11.4 | T | 175 | T | T | T | 74700 | 96 | 6.75 | T | 213600 | 8.17 | 4.38 | 151 | T | 1.03 | 0.18 | 7.9 | 1280 | 29.2 | 0.34 | 8.65 | 66 | 6.7 | 31.7 | 2.23 | 36300 | 86
OREAS0137 | 25.8 | 48200 | 240 | T | T | 7775 | 2.87 | 4.04 | 14700 | 100 | 48.5 | T | 26.9 | 39.3 | 5.12 | 246 | 3.43 | 1.94 | 0.87 | 96900 | 12.5 | 4.41 | T | 3.09 | 1.56 | 0.67 | 0.37 | T | 44000 | 31.5 | 47.2 | 0.28 | 8190 | 3250 | 9.83 | 1500 | 6.8 | T | 37.3 | 890 | 6730 | T | 6.43 | T | 211 | T | T | T | 93700 | 20.5 | 7.24 | T | 225100 | 3.86 | 1.63 | 262 | T | 0.64 | 0.3 | 8.92 | 1580 | 39.4 | 0.28 | 11.9 | 81 | 2.63 | 18.2 | 1.91 | 49200 | 106
OREAS0138 | 45.1 | 43200 | 275 | T | T | T | 2.99 | 4.92 | 12700 | 168 | 56 | T | 26.7 | 36 | 4.21 | 266 | 3.19 | 1.78 | T | 110200 | 11.4 | 3.94 | T | 2.8 | 2.49 | 0.61 | 0.5 | T | 39600 | 27.5 | 43.8 | 0.26 | 6440 | 4590 | 10.7 | 1310 | 6.5 | 22.4 | 37.3 | 900 | 12300 | T | 5.75 | T | 185 | T | T | T | 123500 | 34.9 | 6.39 | 2.21 | 198500 | 4.55 | 1.82 | 328 | T | 0.58 | 0.39 | 8.94 | 1430 | 40.5 | 0.25 | 12.8 | 81 | 2.51 | 17.2 | 1.71 | 81900 | 98
OREAS0139 | 78.1 | 36200 | 315 | T | T | T | 2.87 | 6.83 | 11500 | 278 | 33.8 | T | 25.6 | 29.4 | 3.22 | 271 | 2.81 | 1.51 | 0.71 | 117900 | 10.2 | 3.63 | T | 2.29 | 4.18 | 0.53 | 0.73 | T | 31900 | 13.7 | 38.9 | 0.22 | 4910 | 6630 | 9.82 | 1080 | 5.76 | 17.8 | 34.9 | 890 | 22100 | T | 4.72 | T | 145 | T | T | T | 160200 | 58 | 5.04 | 2.78 | 163400 | T | 2.27 | 331 | T | 0.47 | 0.57 | 7.54 | 1170 | 37.6 | 0.21 | 12.2 | 36.2 | 2.21 | 15.4 | 1.46 | 136300 | 80
OREAS0013b | 0.86 | 84100 | 57 | 0.211 | T | 694 | T | T | 55700 | T | T | T | 75 | 8650 | T | 2327 | T | T | T | 84100 | T | T | T | T | T | T | T | 0.018 | 23000 | T | T | T | 30100 | 1300 | 9 | 16700 | T | T | T | 1890 | T | 0.131 | T | 0.197 | T | T | 0.043 | 0.078 | 12000 | T | T | T | 229000 | T | T | 537 | T | T | T | T | 7110 | T | T | T | 330 | T | T | T | 133 | 108
OREAS0013P | T | 101600 | 1.2 | 0.047 | T | 247 | T | T | 68700 | T | T | T | 88 | 123 | T | 2504 | T | T | T | 75800 | T | T | T | T | T | T | T | 0.002 | 4600 | T | T | T | 32800 | 1124 | T | 18900 | T | T | T | 746 | 13 | 0.07 | T | 0.047 | T | T | 0.003 | 0.006 | 14700 | T | 18.7 | T | T | T | T | 338 | T | T | T | T | 3380 | T | T | T | T | T | T | T | 91 | 29
OREAS0140 | 1.03 | T | 149 | T | T | T | T | 318 | T | T | T | T | T | T | T | 1529 | T | T | T | T | T | T | T | T | T | T | 10.7 | T | T | T | T | T | T | T | 1.68 | T | T | T | T | T | 26.7 | T | T | T | T | T | T | T | T | T | T | T | T | T | 1755 | T | T | T | T | T | T | T | T | T | T | T | T | T | 1706 | T
OREAS0141 | 1.58 | T | 789 | T | T | T | T | 324 | T | T | T | T | T | T | T | 2453 | T | T | T | T | T | T | T | T | T | T | 34 | T | T | T | T | T | T | T | 2.28 | T | T | T | T | T | 59 | T | T | T | T | T | T | T | T | T | T | T | T | T | 6061 | T | T | T | T | T | T | T | T | T | T | T | T | T | 3637 | T
OREAS0142 | 1.22 | T | 584 | T | T | T | T | 242 | T | T | T | T | T | T | T | 1466 | T | T | T | T | T | T | T | T | T | T | 45 | T | T | T | T | T | T | T | 2.99 | T | T | T | T | T | 54 | T | T | T | T | T | T | T | T | T | T | T | T | T | 10400 | T | T | T | T | T | T | T | T | T | T | T | T | T | 2436 | T
OREAS0146 | T | T | T | T | T | T | T | T | T | T | 4691 | T | T | T | T | T | 224 | 87 | 127 | T | T | 359 | T | T | T | 36.8 | T | T | T | 2513 | T | 6.3 | T | T | T | T | T | 2182 | T | T | T | T | 548 | T | T | T | T | T | T | T | T | T | T | 441 | T | T | T | 47.2 | T | 903 | T | T | 9.9 | 2.69 | T | T | 905 | 3.9 | T | T
OREAS0147 | T | 49000 | 36 | T | T | 1936 | 31.2 | 12.5 | 10900 | T | 1106 | T | 6.9 | 57 | 238 | 298 | 9.2 | 3 | 10.4 | 32300 | 22.6 | 24.2 | 0.75 | 2.99 | T | 1.33 | 2.61 | T | 16000 | 663 | 2262.456 | 0.2 | 5350 | 390 | 7.99 | 9480 | 1110 | 379 | T | 1550 | 27.8 | T | 121 | T | 1184 | T | T | T | 300 | 10.6 | 10.7 | T | 356839.818 | 47.9 | 764 | 299 | 17.8 | 2.35 | T | 93 | 4700 | 10.8 | 0.27 | 15.8 | 64 | T | 26.3 | 1.46 | 138 | 105
OREAS0148 | T | 52700 | 58 | T | T | 1000 | 36.2 | 18.9 | 8720 | T | 725 | T | 6.31 | 60 | 314 | 338 | 6.66 | 2.2 | 7.54 | 30200 | 29.2 | 17.1 | 0.55 | 2.16 | T | 0.84 | 3.98 | T | 14700 | 446 | 4645.699 | 0.17 | 4540 | 370 | 8.86 | 8600 | 1690 | 267 | T | 1310 | 24.9 | T | 82 | T | 1362 | T | T | T | 228.283 | 16.2 | 8.23 | T | 358008.406 | 34.3 | 1181 | 204 | 23.1 | 1.71 | T | 48.2 | 3450 | 12.2 | 0.2 | 8.1 | 56 | 6.45 | 18.5 | 1.15 | 162 | 79
OREAS0149 | 1.04 | 74700 | 149 | T | T | 2816 | 26.1 | 46.5 | 10400 | T | 400 | T | 8.02 | 85 | 341 | 338 | 4.95 | 1.83 | 4.51 | 41700 | 48.4 | 9.67 | T | 2.9 | T | 0.67 | 11.3 | T | 13800 | 235 | 9941.797 | 0.19 | 5330 | 450 | 10.8 | 9320 | 6310 | 153 | T | 960 | 36.1 | T | 48.7 | T | 824 | T | T | T | 336.417 | 28.3 | 7.51 | T | 312246.527 | 19.5 | 3370 | 221 | 26.5 | 1.12 | T | 108 | 3560 | 6.98 | 0.2 | 22.1 | 86.266 | T | 16.3 | 1.26 | 350 | 77
OREAS0014P | T | 22600 | 5 | 0.051 | T | 343 | T | T | 9900 | T | T | T | 754 | 45 | T | 9970 | T | T | T | 371000 | T | T | T | T | T | T | T | 0.046 | 8700 | T | T | T | 2800 | 595 | T | 5800 | T | T | T | 550 | 20 | 0.149 | T | 0.099 | T | T | 0.06 | 0.108 | 228000 | T | 5.5 | T | T | T | T | 87 | T | T | T | T | 2473 | T | T | T | T | T | T | T | 81 | 44
OREAS0151a | T | T | T | 0.043 | T | T | T | T | T | T | T | T | T | T | T | 1660 | T | T | T | T | T | T | T | T | T | T | T | T | T | T | T | T | T | T | 40 | T | T | T | T | T | T | T | T | T | T | T | T | T | 8560 | T | T | T | T | T | T | T | T | T | T | T | T | T | T | T | T | T | T | T | T | T
OREAS0151b | 0.516 | 78400 | 30.7 | 0.065 | T | 203 | 0.82 | 0.37 | 20200 | 0.58 | 20.1 | T | 11.6 | 28.2 | 1.81 | 1820 | 2.59 | 1.46 | 0.8 | 35300 | 18.4 | 2.8 | T | 1 | 1 | 0.53 | 0.078 | T | 12300 | 9.91 | 8.34 | 0.19 | 16200 | 330 | 55 | 22200 | 3.38 | 11.4 | 14.2 | 580 | 43.6 | T | 2.81 | T | 20.4 | 0.17 | T | T | 7240 | 1 | 15.8 | 3.54 | T | 2.23 | 1.83 | 170 | 0.4 | 0.44 | 0.085 | 2.57 | 3080 | 0.23 | 0.21 | 0.72 | 140 | 2.36 | 13.3 | 1.38 | 246 | 17.1
OREAS0151c | 1.01 | 75600 | 23 | 0.08 | 10 | 905 | 2.23 | 6.92 | 15500 | 0.31 | 65 | T | 7.61 | 43.5 | 9.56 | 2390 | 3.29 | 1.29 | 1.29 | 30000 | 20.6 | 5.26 | 0.13 | 1.63 | 0.05 | 0.53 | 0.12 | T | 26700 | 31.3 | 45.1 | 0.15 | 7240 | 320 | 57 | 21600 | 11 | 29.6 | 17.2 | 800 | 41.5 | T | 7.64 | T | 89 | 0.055 | T | T | 6950 | 2.02 | 8.23 | 4.79 | T | T | 4.97 | 194 | 0.98 | 0.68 | 1.27 | 12.4 | 3300 | 0.85 | 0.17 | 3.42 | 61 | 9.04 | 14 | 1.03 | 94 | 53
OREAS0152a | T | T | T | 0.116 | T | T | T | T | T | T | T | T | T | T | T | 3850 | T | T | T | T | T | T | T | T | T | T | T | T | T | T | T | T | T | T | 80 | T | T | T | T | T | T | T | T | T | T | T | T | T | 9210 | T | T | T | T | T | T | T | T | T | T | T | T | T | T | T | T | T | T | T | T | T
OREAS0152b | 0.865 | 80200 | 37.7 | 0.134 | 10 | 101 | 0.52 | 1.3 | 19700 | 0.23 | 12.9 | T | 12.5 | 18.7 | 0.41 | 3750 | 2.29 | 1.29 | 0.7 | 37300 | 18.5 | 2.35 | T | 0.5 | 1 | 0.47 | 0.2 | T | 10600 | 5.75 | 5.77 | 0.16 | 16900 | 310 | 81 | 23400 | 1.41 | 8.44 | 10.2 | 550 | 11.7 | T | 1.95 | T | 6.26 | 0.18 | T | T | 9880 | 1.14 | 16.9 | 5.93 | T | 1.87 | 3.53 | 163 | 0.5 | 0.38 | 0.13 | 0.49 | 2840 | 0.14 | 0.19 | 0.11 | 148 | 1.95 | 11.8 | 1.22 | 105 | T
OREAS0152c | 0.899 | 76400 | 22.5 | 0.134 | 10 | 870 | 2.14 | 1.59 | 15500 | 0.65 | 63 | T | 11.2 | 41.3 | 9.32 | 3780 | 3.05 | 1.25 | 1.25 | 29600 | 20.5 | 4.91 | 0.1 | 1.63 | 0.032 | 0.5 | 0.33 | T | 25900 | 30.6 | 43.5 | 0.15 | 7550 | 320 | 93 | 22000 | 10.6 | 27.5 | 15.9 | 760 | 61 | T | 7.07 | T | 84 | 0.055 | T | T | 6180 | 1.45 | 8.17 | 4.63 | T | T | 4.56 | 196 | 0.93 | 0.64 | 0.6 | 11.7 | 3230 | 0.81 | 0.16 | 3.2 | 61 | 9.36 | 13.7 | 0.99 | 229 | 53
OREAS0153a | T | T | T | 0.311 | T | T | T | T | T | T | T | T | T | T | T | 7120 | T | T | T | T | T | T | T | T | T | T | T | T | T | T | T | T | T | T | 177 | T | T | T | T | T | T | T | T | T | T | T | T | T | 12700 | T | T | T | T | T | T | T | T | T | T | T | T | T | T | T | T | T | T | T | T | T
OREAS0153b | 1.43 | 79400 | 79 | 0.313 | 10 | 103 | 0.52 | 1.61 | 18300 | 0.26 | 11.7 | T | 15.4 | 17.3 | 0.44 | 6780 | 2.11 | 1.23 | 0.67 | 38600 | 18.8 | 2.15 | T | 0.5 | 0.066 | 0.43 | 0.23 | T | 11600 | 5.03 | 5.69 | 0.16 | 16400 | 280 | 163 | 24600 | 1.42 | 7.4 | 11.1 | 530 | 13.1 | T | 1.72 | T | 7.34 | 0.18 | T | T | 12800 | 3.04 | 16.8 | 11.2 | T | 1.71 | 3.97 | 164 | 0.5 | 0.36 | 0.25 | 0.45 | 2850 | 0.16 | 0.18 | 0.11 | 153 | 2.02 | 11.1 | 1.17 | 122 | 10
OREAS0153c | 1.76 | 74800 | 40.6 | 0.327 | 10 | 782 | 2.01 | 2.35 | 15700 | 1.04 | 56 | T | 14.6 | 36.5 | 7.96 | 7120 | 2.98 | 1.26 | 1.2 | 31500 | 19.7 | 4.53 | 0.11 | 1.67 | 0.057 | 0.49 | 0.57 | T | 26800 | 27.2 | 38.8 | 0.17 | 7860 | 310 | 176 | 23200 | 9.65 | 23.9 | 14.3 | 770 | 92 | T | 6.57 | T | 70 | 0.056 | T | T | 10500 | 2.9 | 8.11 | 8.59 | T | T | 4.23 | 248 | 0.85 | 0.6 | 1.15 | 10.1 | 2990 | 0.71 | 0.17 | 2.88 | 62 | 8.54 | 13.3 | 1.08 | 359 | 55
OREAS0015d | T | T | T | 1.56 | T | T | T | T | T | T | T | T | T | T | T | T | T | T | T | T | T | T | T | T | T | T | T | T | T | T | T | T | T | T | T | T | T | T | T | T | T | T | T | T | T | T | T | T | T | T | T | T | T | T | T | T | T | T | T | T | T | T | T | T | T | T | T | T | T | T
OREAS0015f | T | T | T | 0.334 | T | T | T | T | T | T | T | T | T | T | T | T | T | T | T | T | T | T | T | T | T | T | T | T | T | T | T | T | T | T | T | T | T | T | T | T | T | T | T | T | T | T | T | T | T | T | T | T | T | T | T | T | T | T | T | T | T | T | T | T | T | T | T | T | T | T
OREAS0015g | T | T | T | 0.527 | T | T | T | T | T | T | T | T | T | T | T | T | T | T | T | T | T | T | T | T | T | T | T | T | T | T | T | T | T | T | T | T | T | T | T | T | T | T | T | T | T | T | T | T | T | T | T | T | T | T | T | T | T | T | T | T | T | T | T | T | T | T | T | T | T | T
OREAS0015h | T | T | T | 1.02 | T | T | T | T | T | T | T | T | T | T | T | T | T | T | T | T | T | T | T | T | T | T | T | T | T | T | T | T | T | T | T | T | T | T | T | T | T | T | T | T | T | T | T | T | T | T | T | T | T | T | T | T | T | T | T | T | T | T | T | T | T | T | T | T | T | T
OREAS0015Pa | T | T | T | 1.02 | T | T | T | T | T | T | T | T | T | T | T | T | T | T | T | T | T | T | T | T | T | T | T | T | T | T | T | T | T | T | T | T | T | T | T | T | T | T | T | T | T | T | T | T | T | T | T | T | T | T | T | T | T | T | T | T | T | T | T | T | T | T | T | T | T | T
OREAS0015Pb | T | T | T | 1.06 | T | T | T | T | T | T | T | T | T | T | T | T | T | T | T | T | T | T | T | T | T | T | T | T | T | T | T | T | T | T | T | T | T | T | T | T | T | T | T | T | T | T | T | T | T | T | T | T | T | T | T | T | T | T | T | T | T | T | T | T | T | T | T | T | T | T
OREAS0015Pc | T | T | T | 1.61 | T | T | T | T | T | T | T | T | T | T | T | T | T | T | T | T | T | T | T | T | T | T | T | T | T | T | T | T | T | T | T | T | T | T | T | T | T | T | T | T | T | T | T | T | T | T | T | T | T | T | T | T | T | T | T | T | T | T | T | T | T | T | T | T | T | T
OREAS0015Pz | T | T | T | 1.27 | T | T | T | T | T | T | T | T | T | T | T | T | T | T | T | T | T | T | T | T | T | T | T | T | T | T | T | T | T | T | T | T | T | T | T | T | T | T | T | T | T | T | T | T | T | T | T | T | T | T | T | T | T | T | T | T | T | T | T | T | T | T | T | T | T | T
OREAS0160 | 2 | 26674.235 | T | T | T | T | T | T | 1043.449 | T | T | T | 2.8 | T | T | 13 | T | T | T | 11500 | T | T | T | T | T | T | T | T | T | T | T | T | 3859.43 | T | T | T | T | T | T | T | 6.6 | T | T | T | T | T | T | T | 290 | T | T | T | 414614.775 | T | T | T | T | T | T | T | T | T | T | T | T | T | T | T | 7 | T
OREAS0161 | 5 | 13178.342 | T | T | T | T | T | T | 1129.211 | T | T | T | 119 | T | T | 4090 | T | T | T | 42600 | T | T | T | T | T | T | T | T | T | T | T | T | 22432.935 | T | T | T | T | T | T | T | 135 | T | T | T | T | T | T | T | 30600 | T | T | T | 393580.203 | T | T | T | T | T | T | T | T | T | T | T | T | T | T | T | 22 | T
OREAS0162 | 10 | 8997.262 | T | T | T | T | T | T | 94339.181 | T | T | T | 631 | T | T | 7720 | T | T | T | 85700 | T | T | T | T | T | T | T | T | T | T | T | T | 55298.392 | T | T | T | T | T | T | T | 340 | T | T | T | T | T | T | T | 43800 | T | T | T | 188843.708 | T | T | T | T | T | T | T | T | T | T | T | T | T | T | T | 26 | T
OREAS0163 | 5 | 17147.723 | T | T | T | T | T | T | 6146.341 | T | T | T | 230 | T | T | 17600 | T | T | T | 110700 | T | T | T | T | T | T | T | T | T | T | T | T | 32684.546 | T | T | T | T | T | T | T | 492 | T | T | T | T | T | T | T | 104000 | T | T | T | 296353.74 | T | T | T | T | T | T | T | T | T | T | T | T | T | T | T | 108 | T
OREAS0164 | 5 | 10955.489 | T | T | T | T | T | T | 2808.735 | T | T | T | 168 | T | T | 22500 | T | T | T | 68000 | T | T | T | T | T | T | T | T | T | T | T | T | 18513.202 | T | T | T | T | T | T | T | 214 | T | T | T | T | T | T | T | 62000 | T | T | T | 364131.803 | T | T | T | T | T | T | T | T | T | T | T | T | T | T | T | 45 | T
OREAS0165 | 3.1 | 13707.593 | T | T | T | T | T | T | 578.9 | T | T | T | 2445 | T | T | 32000 | T | T | T | 88600 | T | T | T | T | T | T | T | T | T | T | T | T | 21287.167 | T | T | T | T | T | T | T | 443 | T | T | T | T | T | T | T | 85000 | T | T | T | 336553.143 | T | T | T | T | T | T | T | T | T | T | T | T | T | T | T | 37 | T
OREAS0166 | 12 | 7303.66 | T | T | T | T | T | T | 7003.97 | T | T | T | 1970 | T | T | 88200 | T | T | T | 113800 | T | T | T | T | T | T | T | T | T | T | T | T | 10070.699 | T | T | T | T | T | T | T | 140 | T | T | T | T | T | T | T | 116000 | T | T | T | 287005.041 | T | T | T | T | T | T | T | T | T | T | T | T | T | T | T | 37 | T
OREAS0016a | T | T | T | 1.81 | T | T | T | T | T | T | T | T | T | T | T | T | T | T | T | T | T | T | T | T | T | T | T | T | T | T | T | T | T | T | T | T | T | T | T | T | T | T | T | T | T | T | T | T | T | T | T | T | T | T | T | T | T | T | T | T | T | T | T | T | T | T | T | T | T | T
OREAS0016b | T | T | T | 2.21 | T | T | T | T | T | T | T | T | T | T | T | T | T | T | T | T | T | T | T | T | T | T | T | T | T | T | T | T | T | T | T | T | T | T | T | T | T | T | T | T | T | T | T | T | T | T | T | T | T | T | T | T | T | T | T | T | T | T | T | T | T | T | T | T | T | T
OREAS0170a | T | 23498.731 | T | T | T | T | T | T | 643.222 | T | T | T | T | T | T | T | T | T | T | 45392.715 | T | T | T | T | T | T | T | T | 14112.512 | T | T | T | 1338.74 | 450501.999 | T | 2047.527 | T | T | T | 663.359 | T | T | T | T | T | T | T | T | T | T | T | T | 53007.12 | T | T | T | T | T | T | T | 1072.824 | T | T | T | T | T | T | T | T | T
OREAS0170b | T | 20640.777 | T | T | T | T | T | T | 1929.665 | T | T | T | T | T | T | T | T | T | T | 49239.556 | T | T | T | T | T | T | T | T | 14942.66 | T | T | T | 1983.988 | 460492.502 | T | 2359.107 | T | T | T | 851.02 | T | T | T | T | T | T | T | T | T | T | T | T | 44359.574 | T | T | T | T | T | T | T | 1132.758 | T | T | T | T | T | T | T | T | T
OREAS0171 | T | 38741.151 | T | T | T | 2212.259 | T | T | 578.9 | T | T | T | T | T | T | T | T | T | T | 36600 | T | T | T | T | T | T | T | T | 17018.029 | T | T | T | 1308.588 | 351000 | T | 1750.784 | T | T | T | 663 | T | T | T | T | T | T | T | T | T | T | T | T | 116017.347 | T | T | T | T | T | T | T | 2013.792 | T | T | T | 234.149 | T | T | T | T | T
OREAS0172 | T | 30696.541 | T | T | T | 2552.606 | T | T | 678.956 | T | T | T | T | T | T | T | T | T | T | 38300 | T | T | T | T | T | T | T | T | 15689.793 | T | T | T | 850.281 | 427500 | T | 2025.271 | T | T | T | 752 | T | T | T | T | T | T | T | T | T | T | T | T | 65861.58 | T | T | T | T | T | T | T | 1414.449 | T | T | T | 280.643 | T | T | T | T | T
OREAS0173 | T | 35800 | 57 | T | T | 7900 | 4.6 | 0.94 | 2460 | 0.27 | 64 | T | 70 | 69 | 0.91 | 103 | 7.54 | 4.39 | T | 251700 | 16.3 | T | T | 2.05 | T | 1.56 | 0.088 | T | 7080 | 34.5 | 1181 | 0.6 | 1660 | 282500 | 2.06 | 3200 | 5.1 | 35.8 | T | 350 | 282 | T | 8.58 | T | T | 0.002 | T | T | 60.074 | 3.23 | 16.2 | 1 | 33187.879 | T | 1.98 | 420 | 0.35 | 1.3 | T | 4.43 | 1990 | 0.82 | 0.61 | 1.64 | 124.917 | 9.11 | 49.6 | 3.85 | 80 | 71
OREAS0174 | T | 32900 | 28.3 | T | T | 9370 | 4.26 | 0.36 | 2310 | 0.33 | 59 | T | 70 | 84 | 0.65 | 97 | 9.67 | 5.78 | T | 200600 | 17.7 | 10.6 | T | 2.07 | T | 2.04 | 0.077 | T | 6780 | 37.1 | 843 | 0.82 | 1980 | 341000 | 1.93 | 3260 | 5.57 | 43.5 | T | 440 | 285 | T | 9.83 | T | T | 0.002 | T | T | 156.193 | 1.8 | 16.8 | 1 | 28326.556 | T | 1.84 | 528 | 0.4 | 1.6 | T | 4.37 | 2230 | 0.29 | 0.79 | 1.36 | 133.32 | 3.96 | 69 | 5.14 | 89 | 71
OREAS0175 | T | 28700 | 29.6 | T | T | 9600 | 3.47 | 0.25 | 2400 | 0.25 | 46 | T | 49.8 | 91 | 0.51 | 96 | 9.23 | 5.58 | T | 153600 | 19.4 | 9.95 | T | 1.66 | T | 1.95 | 0.072 | T | 5580 | 29.2 | 581 | 0.76 | 1960 | 411900 | 2.57 | 2480 | 4 | 37.3 | T | 420 | 227 | T | 8.48 | T | T | 0.002 | T | T | 990 | 1.65 | 14.4 | 1 | 20380.163 | T | 1.76 | 431 | 0.29 | 1.53 | T | 3.1 | 1780 | 0.23 | 0.75 | 1.17 | 151.245 | 4.28 | 66 | 4.79 | 83 | 53
OREAS0017c | T | T | T | 3.04 | T | T | T | T | T | T | T | T | T | T | T | T | T | T | T | T | T | T | T | T | T | T | T | T | T | T | T | T | T | T | T | T | T | T | T | T | T | T | T | T | T | T | T | T | T | T | T | T | T | T | T | T | T | T | T | T | T | T | T | T | T | T | T | T | T | T
OREAS0017Pb | T | T | T | 2.56 | T | T | T | T | T | T | T | T | T | T | T | T | T | T | T | T | T | T | T | T | T | T | T | T | T | T | T | T | T | T | T | T | T | T | T | T | T | T | T | T | T | T | T | T | T | T | T | T | T | T | T | T | T | T | T | T | T | T | T | T | T | T | T | T | T | T
OREAS0180 | T | 69225.991 | 25.1 | T | T | 140 | T | T | 22226.883 | 10 | 11.7 | T | 244 | 8894.632 | 0.62 | 91 | T | T | 0.43 | 247876.399 | 11.6 | 1.46 | T | 2.03 | T | 0.29 | T | T | 1021.082 | 4.76 | 14.7 | T | 10191.307 | 836.414 | 5 | 2195.898 | 2.16 | 5.65 | 3093 | 82.92 | T | T | 1.45 | T | 6.35 | T | T | T | 720 | 1.48 | 41.5 | T | 149438.944 | 1.48 | 10 | 113 | T | 0.24 | T | 3.5 | 2181.608 | T | T | 1.18 | 166 | 3.72 | 6.41 | 0.95 | 73 | 72
OREAS0181 | T | 61181.381 | T | T | T | 135 | T | T | 16938.171 | 10 | 12.3 | T | 451 | 8484.11 | 0.57 | 74 | T | T | 0.43 | 251373.527 | 10.5 | 1.35 | T | 1.74 | T | 0.27 | T | T | 1037.685 | 4.04 | 12.3 | T | 12121.022 | 1285.6 | 5 | 3323.521 | 1.96 | 5.3 | 5123 | 74.192 | T | T | 1.29 | T | 5.61 | T | T | T | 756.938 | 1.19 | 38.2 | T | 157946.26 | 1.36 | T | 87 | T | 0.22 | T | 2.72 | 2031.772 | T | T | 0.98 | 146 | 3.22 | 5.73 | 0.89 | 96 | 61
OREAS0182 | T | 21540.503 | T | T | T | T | T | T | 1793.874 | T | T | T | 728 | 8794.738 | T | 49.4 | T | T | T | 205631.099 | T | T | T | T | T | T | T | T | T | T | T | T | 54996.874 | 4546.066 | T | T | T | T | 7070 | 43.642 | T | T | T | T | T | T | T | T | T | T | T | T | 218619.312 | T | T | T | T | T | T | T | 317.652 | T | T | T | T | T | T | T | 181 | T
OREAS0183 | T | 8468.011 | T | T | T | T | T | T | 5074.304 | T | T | T | 225 | 4467.158 | T | T | T | T | T | 89036.867 | T | T | T | T | T | T | T | T | T | T | T | T | 165412.746 | 1401.768 | T | 222.557 | T | T | 9950 | 21.821 | T | T | T | T | T | T | T | T | T | T | T | T | 207961.796 | T | T | T | T | T | T | T | 137.849 | T | T | T | T | T | T | T | 78 | T
OREAS0184 | T | 24451.382 | T | T | T | T | T | T | 1543.732 | T | T | T | 903 | 11973.542 | T | 60 | T | T | T | 274874.224 | T | T | T | T | T | T | T | T | T | T | T | T | 18091.077 | 5250.823 | T | T | T | T | 10200 | 74.192 | T | T | T | T | T | T | T | T | T | T | T | T | 197491.254 | T | T | T | T | T | T | T | 359.606 | T | T | T | T | T | T | T | 278 | T
OREAS0185 | T | 13125.417 | T | T | T | T | T | T | 2751.559 | T | T | T | 388 | 6251.558 | T | T | T | T | T | 128834.178 | T | T | T | T | T | T | T | T | T | T | T | T | 121632.34 | 2284.65 | T | 178.046 | T | T | 11400 | T | T | T | T | T | T | T | T | T | T | T | T | T | 214692.859 | T | T | T | T | T | T | T | 197.783 | T | T | T | T | T | T | T | 143 | T
OREAS0186 | T | 27468.111 | T | T | T | T | T | T | 4016.562 | T | T | T | 692 | 9736.885 | T | 57 | T | T | T | 224095.932 | T | T | T | T | T | T | T | T | T | T | T | T | 29066.33 | 4019.435 | T | T | T | T | 12300 | T | T | T | T | T | T | T | T | T | T | T | T | T | 216375.625 | T | T | T | T | T | T | T | 413.547 | T | T | T | T | T | T | T | 265 | T
OREAS0187 | T | 14819.02 | T | T | T | T | T | T | 2437.096 | T | T | T | 636 | 6752.394 | T | T | T | T | T | 136038.261 | T | T | T | T | T | T | T | T | T | T | T | T | 108305.247 | 2772.558 | T | T | T | T | 13700 | T | T | T | T | T | T | T | T | T | T | T | T | T | 218105.134 | T | T | T | T | T | T | T | 197.783 | T | T | T | T | T | T | T | 196 | T
OREAS0189 | T | 11061.34 | T | T | T | T | T | T | 2329.892 | T | T | T | 326 | 5232.78 | T | T | T | T | T | 105193.596 | T | T | T | T | T | T | T | T | T | T | T | T | 139060.078 | 1765.763 | T | 155.79 | T | T | 14800 | T | T | T | T | T | T | T | T | T | T | T | T | T | 215954.933 | T | T | T | T | T | T | T | 173.809 | T | T | T | T | T | T | T | 125 | T
OREAS0018c | T | T | T | 3.52 | T | T | T | T | T | T | T | T | T | T | T | T | T | T | T | T | T | T | T | T | T | T | T | T | T | T | T | T | T | T | T | T | T | T | T | T | T | T | T | T | T | T | T | T | T | T | T | T | T | T | T | T | T | T | T | T | T | T | T | T | T | T | T | T | T | T
OREAS0018Pa | T | T | T | 3.36 | T | T | T | T | T | T | T | T | T | T | T | T | T | T | T | T | T | T | T | T | T | T | T | T | T | T | T | T | T | T | T | T | T | T | T | T | T | T | T | T | T | T | T | T | T | T | T | T | T | T | T | T | T | T | T | T | T | T | T | T | T | T | T | T | T | T
OREAS0018Pb | T | T | T | 3.63 | T | T | T | T | T | T | T | T | T | T | T | T | T | T | T | T | T | T | T | T | T | T | T | T | T | T | T | T | T | T | T | T | T | T | T | T | T | T | T | T | T | T | T | T | T | T | T | T | T | T | T | T | T | T | T | T | T | T | T | T | T | T | T | T | T | T
OREAS0190 | T | 31755.042 | T | T | T | T | T | T | 950.539 | T | T | T | 890 | 11809.334 | T | 68 | T | T | T | 248156.169 | T | T | T | T | T | T | T | T | T | T | T | T | 41307.959 | 4445.387 | T | T | T | T | 16400 | T | T | T | T | T | T | T | T | T | T | T | T | T | 178653.627 | T | T | T | T | T | T | T | 383.579 | T | T | T | T | T | T | T | 353 | T
OREAS0191 | T | 22599.005 | T | T | T | T | T | T | 1972.547 | T | T | T | 665 | 8376.006 | T | 53 | T | T | T | 173877.181 | T | T | T | T | T | T | T | T | T | T | T | T | 60002.072 | 3074.597 | T | T | T | T | 17500 | T | T | T | T | T | T | T | T | T | T | T | T | T | 224228.531 | T | T | T | T | T | T | T | 311.658 | T | T | T | T | T | T | T | 302 | T
OREAS0192 | T | 14607.319 | T | T | T | T | T | T | 2236.982 | T | T | T | 404 | 6246.084 | T | T | T | T | T | 126596.016 | T | T | T | T | T | T | T | T | T | T | T | T | 128205.432 | 2152.992 | T | 163.209 | T | T | 17700 | T | T | T | T | T | T | T | T | T | T | T | T | T | 203708.138 | T | T | T | T | T | T | T | 215.763 | T | T | T | T | T | T | T | 176 | T
OREAS0193 | T | 16300.922 | T | T | T | T | T | T | 2587.181 | T | T | T | 495 | 6584.08 | T | T | T | T | T | 136457.916 | T | T | T | T | T | T | T | T | T | T | T | T | 122175.073 | 2447.286 | T | 222.557 | T | T | 19300 | T | T | T | T | T | T | T | T | T | T | T | T | T | 199688.198 | T | T | T | T | T | T | T | 317.652 | T | T | T | T | T | T | T | 219 | T
OREAS0194 | T | 14501.469 | T | T | T | T | T | T | 2222.688 | T | T | T | 428 | 5604.302 | T | T | T | T | T | 115195.381 | T | T | T | T | T | T | T | T | T | T | T | T | 137311.274 | 2029.079 | T | 200.302 | T | T | 21300 | T | T | T | T | T | T | T | T | T | T | T | T | T | 201090.503 | T | T | T | T | T | T | T | 209.77 | T | T | T | T | T | T | T | 174 | T
OREAS0195 | T | 16565.547 | T | T | T | T | T | T | 2787.294 | T | T | T | 477 | 6558.08 | T | T | T | T | T | 127924.925 | T | T | T | T | T | T | T | T | T | T | T | T | 113853.177 | 2207.204 | T | 229.976 | T | T | 29400 | T | T | T | T | T | T | T | T | T | T | T | T | T | 205671.365 | T | T | T | T | T | T | T | 221.757 | T | T | T | T | T | T | T | 300 | T
OREAS0197 | T | 90501.869 | T | T | T | 244 | T | T | 7289.846 | T | 48.5 | T | 327 | 1163.144 | 0.99 | 257 | T | 1.55 | T | 264732.554 | 22.4 | T | T | 2.38 | T | 0.51 | T | T | 1909.34 | 7.55 | 17.6 | T | 13688.915 | 7047.564 | 2.65 | 1320.506 | 4.91 | 10.6 | 522 | 755.008 | T | T | 2.53 | T | 10.5 | T | T | T | 252.313 | T | 205 | T | 132517.8 | 3.06 | T | 78 | 0.4 | 0.47 | T | 3.24 | 7791.458 | T | 0.21 | 1.22 | 502 | 3.28 | 11.4 | 1.47 | 149 | 78
OREAS0198 | T | 83674.535 | 30 | T | T | 284 | 1.43 | T | 2472.83 | T | 75 | T | 804 | 1949.977 | 0.86 | 491 | 4.19 | 2.26 | 1.45 | 321665.79 | 22.2 | 4.83 | T | 2.54 | T | 0.82 | T | T | 888.258 | 10.1 | 22.2 | 0.33 | 4661.467 | 11539.419 | 5 | 1068.275 | 4.79 | 16.6 | 688 | 702.637 | 20 | T | 3.58 | T | 8.15 | T | T | T | T | T | 414 | T | 106528.418 | 5.18 | 2.58 | 68 | 0.38 | 0.75 | T | 3.3 | 8151.063 | T | 0.34 | 1.32 | 644 | 1.12 | 16.8 | 2.21 | 207 | 80
OREAS0199 | T | 92460.097 | T | T | T | 1442 | 1.69 | T | 1486.557 | T | 191 | T | 554 | 4693.629 | 0.19 | 189 | 2.69 | 1.46 | T | 286834.4 | 19 | 3.09 | T | 1.14 | T | 0.52 | T | T | 572.802 | 8.43 | 21.2 | T | 4402.162 | 14792.141 | 5 | 2514.897 | 2.19 | 12.6 | 995 | 283.673 | T | T | 3.04 | T | 2.03 | T | T | T | 320.397 | 2.77 | 591 | T | 116531.526 | 3.73 | T | 87 | T | 0.5 | T | 1.88 | 5046.467 | 0.96 | 0.21 | 3.05 | 657 | T | 8.55 | 1.48 | 198 | 31.8
OREAS0019a | T | T | T | 5.49 | T | T | T | T | T | T | T | T | T | T | T | T | T | T | T | T | T | T | T | T | T | T | T | T | T | T | T | T | T | T | T | T | T | T | T | T | T | T | T | T | T | T | T | T | T | T | T | T | T | T | T | T | T | T | T | T | T | T | T | T | T | T | T | T | T | T
OREAS0200 | 0.085 | T | 198 | 0.34 | T | 87 | T | 0.062 | 9260 | T | 32.8 | T | T | 38 | 1.25 | 103 | T | T | T | 48600 | 3.51 | 4.4 | 0.12 | T | 0.01 | T | 0.024 | T | 1150 | 16.7 | 4.79 | T | 20900 | 860 | 4.46 | T | 0.86 | 18 | 112 | 1370 | 2.09 | T | T | T | 10.4 | T | T | T | 2710 | 0.21 | 2.68 | 0.72 | T | T | 0.74 | 55 | T | 0.52 | T | 2.66 | 1580 | 0.063 | T | 0.58 | 33.4 | 0.32 | 13.6 | 0.98 | 67 | T
OREAS0201 | T | T | T | 0.514 | T | T | T | T | T | T | T | T | T | T | T | T | T | T | T | T | T | T | T | T | T | T | T | T | T | T | T | T | T | T | T | T | T | T | T | T | T | T | T | T | T | T | T | T | T | T | T | T | T | T | T | T | T | T | T | T | T | T | T | T | T | T | T | T | T | T
OREAS0202 | T | T | T | 0.752 | T | T | T | T | T | T | T | T | T | T | T | T | T | T | T | T | T | T | T | T | T | T | T | T | T | T | T | T | T | T | T | T | T | T | T | T | T | T | T | T | T | T | T | T | T | T | T | T | T | T | T | T | T | T | T | T | T | T | T | T | T | T | T | T | T | T
OREAS0203 | T | T | T | 0.871 | T | T | T | T | T | T | T | T | T | T | T | T | T | T | T | T | T | T | T | T | T | T | T | T | T | T | T | T | T | T | T | T | T | T | T | T | T | T | T | T | T | T | T | T | T | T | T | T | T | T | T | T | T | T | T | T | T | T | T | T | T | T | T | T | T | T
OREAS0204 | T | T | T | 1.04 | T | T | T | T | T | T | T | T | T | T | T | T | T | T | T | T | T | T | T | T | T | T | T | T | T | T | T | T | T | T | T | T | T | T | T | T | T | T | T | T | T | T | T | T | T | T | T | T | T | T | T | T | T | T | T | T | T | T | T | T | T | T | T | T | T | T
OREAS0205 | T | T | T | 1.24 | T | T | T | T | T | T | T | T | T | T | T | T | T | T | T | T | T | T | T | T | T | T | T | T | T | T | T | T | T | T | T | T | T | T | T | T | T | T | T | T | T | T | T | T | T | T | T | T | T | T | T | T | T | T | T | T | T | T | T | T | T | T | T | T | T | T
OREAS0206 | T | T | T | 2.2 | T | T | T | T | T | T | T | T | T | T | T | T | T | T | T | T | T | T | T | T | T | T | T | T | T | T | T | T | T | T | T | T | T | T | T | T | T | T | T | T | T | T | T | T | T | T | T | T | T | T | T | T | T | T | T | T | T | T | T | T | T | T | T | T | T | T
OREAS0207 | T | T | T | 3.47 | T | T | T | T | T | T | T | T | T | T | T | T | T | T | T | T | T | T | T | T | T | T | T | T | T | T | T | T | T | T | T | T | T | T | T | T | T | T | T | T | T | T | T | T | T | T | T | T | T | T | T | T | T | T | T | T | T | T | T | T | T | T | T | T | T | T
OREAS0208 | T | T | T | 9.25 | T | T | T | T | T | T | T | T | T | T | T | T | T | T | T | T | T | T | T | T | T | T | T | T | T | T | T | T | T | T | T | T | T | T | T | T | T | T | T | T | T | T | T | T | T | T | T | T | T | T | T | T | T | T | T | T | T | T | T | T | T | T | T | T | T | T
OREAS0209 | 0.264 | 12300 | 1047 | 1.58 | 10 | 73 | 0.5 | 0.061 | 14900 | 0.2 | 27.7 | T | T | 39.1 | 0.92 | 76 | 2.96 | T | 0.66 | 60400 | 4.02 | 3.78 | T | 0.65 | 1 | T | 0.023 | T | 640 | 12.8 | 5.38 | 0.13 | 23500 | 1360 | 2.01 | 1850 | T | T | 113 | 1610 | 3.25 | T | T | T | 3.96 | T | T | T | 8870 | 2 | 3.33 | 0.99 | T | T | 0.94 | 64 | 0.05 | 0.49 | T | 1.75 | 1240 | 0.037 | T | 0.43 | 39.7 | 0.36 | 13 | 0.93 | 74 | T
OREAS0020a | 0.061 | 77200 | 17 | 0.003 | T | 1070 | 3.65 | 0.14 | 25200 | 0.086 | 77 | T | 13.4 | 65 | 15.2 | 45.4 | 5.15 | 2.94 | 1.42 | 36000 | 19.6 | 5.56 | 0.17 | 2.89 | T | 1 | 0.05 | T | 32700 | 36.5 | 38.5 | 0.4 | 13600 | 520 | 3.25 | 19800 | 20.4 | 33 | 40.6 | 1010 | 21.9 | T | 9.14 | T | 233 | T | T | T | 640 | 0.57 | 12.3 | T | 301448.78 | 6.66 | 4.03 | 296 | 1.56 | 0.86 | T | 21.9 | 4890 | 1.13 | 0.43 | 6.37 | 114.834 | 3.38 | 26.8 | 2.66 | 69 | 89
OREAS0020b | 0.085 | 76300 | 2.05 | 0.004 | 10 | 1056 | 2.68 | 0.79 | 17300 | 0.19 | 79 | T | 8.4 | 47.9 | 12 | 22.7 | 3.76 | 1.43 | 1.5 | 29800 | 21 | 6.09 | 0.16 | 1.96 | 0.01 | 0.6 | 0.067 | T | 29500 | 38.1 | 56 | 0.17 | 7490 | 360 | 2.65 | 20400 | 13.2 | 34.5 | 22.8 | 830 | 24.5 | 0.001 | 8.96 | 0.005 | 176 | 0.002 | T | T | 1290 | 0.26 | 8.78 | 0.34 | 319164.564 | 7.79 | 5.05 | 161 | 1.17 | 0.77 | T | 15.1 | 3710 | 0.97 | 0.19 | 4.04 | 68 | 11.3 | 15.8 | 1.07 | 82 | 62
OREAS0210 | 0.943 | 21900 | 3715 | 5.49 | 10 | 157 | 0.5 | 0.19 | 31300 | 0.2 | 20.1 | T | T | 68 | 2.27 | 162 | 3 | 1.43 | 0.75 | 95400 | 7.9 | 3.64 | T | 0.43 | 1 | 0.53 | 0.04 | T | 1040 | 10.3 | 10.9 | 0.15 | 21900 | 3340 | 3.27 | 1410 | 0.39 | T | 92 | 2100 | 9.13 | T | T | T | 5.96 | T | T | T | 28700 | 7 | 7.02 | 3.37 | T | 3.19 | 0.83 | 89 | T | 0.49 | 0.19 | 2.48 | 990 | 0.069 | 0.18 | 0.84 | 89 | 1.2 | 13.7 | 1.12 | 96 | T
OREAS0211 | 0.205 | 68500 | 41.8 | 0.768 | 70 | 186 | 0.41 | 0.046 | 66100 | 0.42 | 12.3 | T | 43.8 | 95 | 0.69 | 164 | 4.05 | 2.5 | 0.98 | 81400 | 15.8 | 3.5 | 0.14 | 1.7 | 0.04 | 0.85 | 0.076 | T | 3990 | 5.01 | 10.7 | 0.38 | 37200 | 1390 | 1.15 | 20500 | 3.58 | 8.57 | 49.1 | 430 | 17.1 | T | 1.8 | T | 3.83 | 0.002 | T | T | 3080 | 1.1 | 40.8 | 1 | T | 1.75 | 1 | 127 | 0.24 | 0.63 | 0.072 | 0.78 | 6530 | 0.15 | 0.37 | 0.24 | 154 | 19.3 | 21.7 | 2.36 | 120 | 51
OREAS0214 | T | T | T | 3.03 | T | T | T | T | T | T | T | T | T | T | T | T | T | T | T | T | T | T | T | T | T | T | T | T | T | T | T | T | T | T | T | T | T | T | T | T | T | T | T | T | T | T | T | T | T | T | T | T | T | T | T | T | T | T | T | T | T | T | T | T | T | T | T | T | T | T
OREAS0215 | T | T | T | 3.54 | T | T | T | T | T | T | T | T | T | T | T | T | T | T | T | T | T | T | T | T | T | T | T | T | T | T | T | T | T | T | T | T | T | T | T | T | T | T | T | T | T | T | T | T | T | T | T | T | T | T | T | T | T | T | T | T | T | T | T | T | T | T | T | T | T | T
OREAS0216 | T | T | T | 6.66 | T | T | T | T | T | T | T | T | T | T | T | T | T | T | T | T | T | T | T | T | T | T | T | T | T | T | T | T | T | T | T | T | T | T | T | T | T | T | T | T | T | T | T | T | T | T | T | T | T | T | T | T | T | T | T | T | T | T | T | T | T | T | T | T | T | T
OREAS0216b | 1.09 | 30200 | 34.2 | 6.66 | 27.9 | 33.3 | 0.19 | 0.34 | 27200 | 0.15 | 8.11 | T | T | 266 | 0.26 | 136 | 2.14 | T | T | 50900 | 10.1 | T | T | 0.44 | 0.086 | T | T | T | 1390 | 3.47 | 17.7 | 0.15 | 25600 | 650 | 3.43 | 610 | T | 5.22 | 100 | 370 | 20.3 | T | T | T | 5.99 | T | T | T | 5080 | 0.23 | 7.77 | T | T | T | T | 33.9 | T | 0.29 | 0.19 | 0.91 | 2900 | 0.062 | T | 0.19 | 138 | 3.95 | 10.5 | 1.01 | 70 | T
OREAS0217 | T | T | T | 0.338 | T | T | T | T | T | T | T | T | T | T | T | T | T | T | T | T | T | T | T | T | T | T | T | T | T | T | T | T | T | T | T | T | T | T | T | T | T | T | T | T | T | T | T | T | T | T | T | T | T | T | T | T | T | T | T | T | T | T | T | T | T | T | T | T | T | T
OREAS0218 | T | T | T | 0.531 | T | T | T | T | T | T | T | T | T | T | T | T | T | T | T | T | T | T | T | T | T | T | T | T | T | T | T | T | T | T | T | T | T | T | T | T | T | T | T | T | T | T | T | T | T | T | T | T | T | T | T | T | T | T | T | T | T | T | T | T | T | T | T | T | T | T
OREAS0219 | 0.203 | 29800 | 6.79 | 0.76 | 47.2 | 19.9 | 0.2 | 0.069 | 22600 | 0.086 | 7.52 | T | T | 64 | 0.17 | 150 | 2.85 | T | 0.5 | 64300 | 12.7 | 2.17 | T | 0.5 | T | T | 0.021 | T | 450 | 2.78 | 9.52 | 0.18 | 18100 | 730 | 0.91 | 730 | T | 5.19 | 49.2 | 500 | 3.87 | T | T | T | 1.78 | 0.002 | T | T | 1790 | 0.1 | 5 | T | T | T | T | 21.1 | T | 0.39 | 0.051 | 0.3 | 4160 | T | T | 0.087 | 185 | 0.78 | 13.8 | 1.29 | 79 | T
OREAS0021C | T | T | T | 0.003 | T | T | T | T | T | T | T | T | T | T | T | T | T | T | T | T | T | T | T | T | T | T | T | T | T | T | T | T | T | T | T | T | T | T | T | T | T | T | T | T | T | T | T | T | T | T | T | T | T | T | T | T | T | T | T | T | T | T | T | T | T | T | T | T | T | T
OREAS0021e | 0.05 | 980 | T | 0.001 | T | 3.9 | 0.065 | 0.02 | T | 0.02 | 2.19 | T | 0.42 | 4.5 | 0.1 | 5.68 | T | T | T | 3500 | 0.23 | T | T | 0.24 | T | T | 0.005 | T | 100 | 1.06 | 14.8 | T | 100 | 30 | 0.69 | 50 | 0.95 | 0.92 | T | 50 | 1 | T | 0.28 | T | T | 0.002 | T | T | 50 | 0.21 | T | 2 | T | T | 0.54 | 0.67 | 0.1 | 0.05 | T | 0.69 | 300 | 0.02 | 0.05 | 0.14 | T | 0.2 | 0.65 | 0.078 | 2.91 | 7.57
OREAS0021f | 0.05 | 990 | T | 0.001 | T | 4.58 | 0.061 | 0.01 | T | 0.02 | 1.79 | T | 0.41 | 5.39 | 0.09 | 4.9 | T | T | T | 3500 | 0.22 | T | T | 0.2 | T | T | 0.02 | T | 100 | 0.88 | 15 | T | 100 | 40 | 0.48 | 100 | 0.55 | T | T | 100 | T | T | T | T | T | 0.002 | T | T | 100 | 0.14 | T | 1 | T | T | 0.4 | 0.62 | 0.05 | T | T | 0.57 | 160 | 0.02 | T | 0.11 | T | 0.11 | 0.57 | T | 3.28 | 5.91
OREAS0021h | T | 910 | T | 0.001 | T | 4.49 | 0.063 | T | 90 | 0.02 | 3.22 | T | 0.45 | 6.33 | 0.09 | 4.71 | T | T | T | 3620 | 0.23 | T | T | 0.3 | T | T | 0.005 | T | 80 | 1.52 | 13.8 | T | 100 | 40 | 0.54 | T | 1.05 | T | T | 10 | 0.62 | T | T | T | T | 0.002 | T | T | 50 | 0.17 | 0.2 | 1 | T | T | 0.49 | 0.8 | 0.052 | T | T | 0.85 | 360 | 0.02 | T | 0.16 | T | 0.19 | 0.69 | T | 2.85 | 10.9
OREAS0220 | T | T | T | 0.866 | T | T | T | T | T | T | T | T | T | T | T | T | T | T | T | T | T | T | T | T | T | T | T | T | T | T | T | T | T | T | T | T | T | T | T | T | T | T | T | T | T | T | T | T | T | T | T | T | T | T | T | T | T | T | T | T | T | T | T | T | T | T | T | T | T | T
OREAS0221 | T | T | T | 1.06 | T | T | T | T | T | T | T | T | T | T | T | T | T | T | T | T | T | T | T | T | T | T | T | T | T | T | T | T | T | T | T | T | T | T | T | T | T | T | T | T | T | T | T | T | T | T | T | T | T | T | T | T | T | T | T | T | T | T | T | T | T | T | T | T | T | T
OREAS0222 | T | T | T | 1.22 | T | T | T | T | T | T | T | T | T | T | T | T | T | T | T | T | T | T | T | T | T | T | T | T | T | T | T | T | T | T | T | T | T | T | T | T | T | T | T | T | T | T | T | T | T | T | T | T | T | T | T | T | T | T | T | T | T | T | T | T | T | T | T | T | T | T
OREAS0223 | T | T | T | 1.78 | T | T | T | T | T | T | T | T | T | T | T | T | T | T | T | T | T | T | T | T | T | T | T | T | T | T | T | T | T | T | T | T | T | T | T | T | T | T | T | T | T | T | T | T | T | T | T | T | T | T | T | T | T | T | T | T | T | T | T | T | T | T | T | T | T | T
OREAS0224 | T | T | T | 2.15 | T | T | T | T | T | T | T | T | T | T | T | T | T | T | T | T | T | T | T | T | T | T | T | T | T | T | T | T | T | T | T | T | T | T | T | T | T | T | T | T | T | T | T | T | T | T | T | T | T | T | T | T | T | T | T | T | T | T | T | T | T | T | T | T | T | T
OREAS0226 | 0.904 | 29500 | 29.5 | 5.45 | 32.2 | 31 | 0.18 | 0.29 | 26400 | 0.14 | 7.89 | T | T | 227 | 0.25 | 138 | 2.21 | T | T | 53100 | 10.3 | T | T | 0.44 | T | T | T | T | 1240 | 3.39 | 16.3 | T | 24100 | 670 | 2.94 | 710 | T | 4.5 | 91 | 400 | 16.4 | T | T | T | 5.44 | T | T | T | 4480 | 0.2 | 6.91 | T | T | T | T | 32.7 | T | 0.31 | 0.15 | 0.81 | 3230 | 0.056 | T | 0.17 | 146 | 3.41 | 11 | 1.06 | 73 | T
OREAS0228 | T | T | T | 8.73 | T | T | T | T | T | T | T | T | T | T | T | T | T | T | T | T | T | T | T | T | T | T | T | T | T | T | T | T | T | T | T | T | T | T | T | T | T | T | T | T | T | T | T | T | T | T | T | T | T | T | T | T | T | T | T | T | T | T | T | T | T | T | T | T | T | T
OREAS0228b | 1.17 | 30800 | 30.4 | 8.57 | 26.5 | 30.9 | 0.19 | 0.31 | 27100 | 0.14 | 7.87 | T | T | 246 | 0.24 | 137 | 2.18 | T | T | 50400 | 10.2 | T | T | 0.43 | 0.075 | T | 0.022 | T | 1280 | 3.37 | 17 | 0.15 | 24800 | 650 | 3.14 | 650 | T | 5.22 | 96 | 370 | 17.9 | T | 0.97 | T | 5.5 | T | T | T | 4650 | 0.23 | 7.58 | T | T | T | T | 32 | T | 0.3 | 0.16 | 0.84 | 2890 | 0.057 | T | 0.18 | 139 | 3.8 | 10.9 | 1.06 | 69 | T
OREAS0229 | T | T | T | 12.11 | T | T | T | T | T | T | T | T | T | T | T | T | T | T | T | T | T | T | T | T | T | T | T | T | T | T | T | T | T | T | T | T | T | T | T | T | T | T | T | T | T | T | T | T | T | T | T | T | T | T | T | T | T | T | T | T | T | T | T | T | T | T | T | T | T | T
OREAS0229b | 1.6 | 30900 | 42.5 | 11.95 | T | 37.3 | T | 0.42 | 29600 | 0.16 | 8.1 | T | T | 332 | 0.27 | 131 | 1.92 | T | T | 45300 | 9.54 | T | T | 0.4 | T | T | 0.023 | T | 1630 | 3.72 | 20.6 | 0.14 | 28000 | 610 | 4.16 | 700 | T | T | 118 | 310 | 22.7 | T | T | T | 7.46 | T | T | T | 5990 | 0.29 | 8.38 | T | T | T | T | 37.9 | T | 0.26 | 0.21 | 1.14 | 2400 | 0.075 | T | 0.23 | 120 | 5.08 | 9.79 | 0.96 | 65 | T
OREAS0022b | 0.1 | T | 1 | 0.002 | T | 6.9 | T | 0.02 | T | 0.1 | T | T | 0.61 | T | T | 8.9 | T | T | T | T | T | T | T | T | T | T | T | T | T | T | T | T | T | T | 4.9 | T | T | T | T | T | 2 | T | T | T | T | T | T | T | T | 0.2 | T | T | T | T | 0.6 | T | T | T | T | 0.6 | T | T | T | 0.1 | T | 0.2 | T | T | 10 | T
OREAS0022c | 0.1 | T | 1 | 0.002 | T | 4.5 | T | T | T | 0.1 | T | T | 0.81 | T | T | 10 | T | T | T | T | T | T | T | T | T | T | T | T | T | T | T | T | T | T | 4.3 | T | T | T | T | T | 1 | T | T | T | T | T | T | T | T | 0.2 | T | T | T | T | 0.69 | T | T | T | T | 0.7 | T | T | T | 0.18 | T | 0.27 | T | T | 7.5 | T
OREAS0022d | 0.1 | 1320 | 1 | 0.001 | T | 6.17 | T | 0.1 | T | 0.1 | T | T | 0.85 | T | T | 9.23 | T | T | T | 4680 | T | T | T | 0.22 | T | T | T | T | T | T | 14.2 | T | T | 110 | 2.36 | T | 0.88 | T | T | T | 0.72 | T | T | T | T | T | T | T | T | 0.21 | T | T | T | T | 0.61 | T | T | T | T | 0.67 | 210 | T | T | 0.18 | T | 0.21 | 0.69 | T | 6.7 | 7.02
OREAS0022e | 0.05 | 940 | T | 0.001 | T | 3.92 | 0.061 | 0.02 | T | 0.02 | 2.26 | T | 0.68 | 6.47 | 0.095 | 7.97 | T | T | T | 3460 | 0.24 | T | T | 0.23 | T | T | 0.005 | T | 100 | 1.09 | 14.6 | T | 100 | 80 | 1.05 | 50 | 1.03 | 0.9 | T | 50 | 1 | T | T | T | T | 0.002 | T | T | 50 | 0.19 | T | 1 | T | T | 0.65 | 0.64 | 0.1 | 0.05 | T | 0.68 | 310 | 0.02 | 0.05 | 0.13 | T | 0.17 | 0.63 | T | 4.33 | 7.91
OREAS0022f | 0.03 | 1100 | T | 0.001 | T | 4.79 | 0.067 | T | 270 | T | 1.9 | T | 1.03 | T | 0.081 | 10.6 | T | T | T | 5750 | 0.32 | T | T | 0.2 | T | T | T | T | 100 | 0.98 | 16.2 | T | 200 | 80 | 2 | 100 | 1.19 | T | T | T | T | T | T | T | T | T | T | T | T | 0.18 | 0.29 | T | T | T | 0.73 | 3.75 | T | T | T | 0.54 | 300 | T | T | 0.11 | T | 0.2 | 0.59 | T | 5.31 | 6.9
OREAS0022h | 0.05 | 1010 | T | 0.001 | T | 5.24 | 0.1 | T | 90 | T | 2.11 | T | 0.53 | T | 0.09 | 6.2 | T | T | T | 3570 | 0.23 | T | T | 0.21 | T | T | T | T | 100 | 1.02 | 14.9 | T | 100 | 70 | 0.6 | 100 | 0.68 | T | T | 50 | 0.83 | T | T | T | T | 0.002 | T | T | 100 | 0.16 | 0.1 | T | T | T | 0.41 | 0.75 | T | T | T | 0.62 | 240 | 0.02 | T | 0.12 | T | 0.17 | 0.61 | T | 2.69 | 7.07
OREAS0022i | T | 950 | T | 0.001 | T | 4.94 | 0.065 | T | 110 | 0.02 | 1.89 | T | 0.7 | 8.64 | 0.093 | 7.17 | T | T | T | 3860 | 0.21 | T | T | 0.2 | T | T | 0.005 | T | 100 | 0.92 | 16.3 | T | 100 | 100 | 0.65 | T | 0.49 | T | T | 50 | T | T | T | T | T | 0.002 | T | T | 100 | 0.16 | 0.15 | 1 | T | T | 0.45 | 0.82 | 0.1 | T | T | 0.64 | 200 | 0.02 | T | 0.11 | T | 0.1 | 0.58 | T | 6.28 | 6.77
OREAS0022P | T | T | T | 0.002 | T | T | T | T | T | T | T | T | T | T | T | T | T | T | T | T | T | T | T | T | T | T | T | T | T | T | T | T | T | T | T | T | T | T | T | T | T | T | T | T | T | T | T | T | T | T | T | T | T | T | T | T | T | T | T | T | T | T | T | T | T | T | T | T | T | T
OREAS0230 | 0.13 | 73500 | 17.3 | 0.337 | 19.1 | 79 | 0.34 | T | 77400 | 0.26 | 10.2 | T | 44.7 | 106 | 0.38 | 172 | 3.79 | 2.32 | 0.92 | 80400 | 15.7 | 3.35 | 0.13 | 1.58 | T | 0.8 | 0.07 | T | 2650 | 4.08 | 10.5 | 0.33 | 39900 | 1370 | 0.72 | 16800 | 3.39 | 7.56 | 54 | 400 | 8.54 | T | 1.5 | 0.015 | 2.69 | 0.002 | T | T | 1880 | 0.56 | 43.7 | T | T | 1.38 | 0.77 | 231 | 0.23 | 0.57 | 0.049 | 0.5 | 6390 | 0.08 | 0.34 | 0.15 | 139 | 8.14 | 20.6 | 2.26 | 98 | 50
OREAS0231 | 0.177 | 71400 | 27.2 | 0.542 | T | 112 | 0.36 | 0.037 | 74700 | 0.35 | 11 | T | 44.7 | 133 | 0.56 | 161 | 3.71 | 2.35 | 0.93 | 80500 | 15.9 | 3.23 | T | 1.63 | T | 0.82 | 0.07 | T | 2880 | 4.47 | 11.1 | 0.33 | 39000 | 1390 | 0.86 | 17500 | 3.5 | 7.98 | T | 390 | 12.8 | T | 1.66 | T | T | 0.002 | T | T | 2200 | 0.71 | 42.2 | T | T | T | 0.9 | 179 | 0.22 | 0.58 | T | 0.72 | 6170 | 0.12 | 0.33 | 0.2 | T | 15.2 | 20.7 | 2.2 | 113 | 50
OREAS0231b | 0.182 | 68900 | 34 | 0.556 | 28.6 | 299 | 0.37 | 0.029 | 64300 | 0.39 | 11.3 | T | 46.6 | 154 | 0.58 | 156 | 3.77 | 2.32 | 0.92 | 83100 | 15.4 | 3.04 | 0.13 | 1.54 | T | 0.77 | 0.071 | T | 4770 | 4.52 | 12 | 0.33 | 41400 | 1580 | 1.46 | 20400 | 3.66 | 7.98 | 73 | 440 | 13.6 | T | 1.64 | T | 3.99 | 0.003 | T | T | 2640 | 0.82 | 39.4 | T | T | 1.53 | 0.94 | 203 | 0.24 | 0.56 | 0.06 | 0.65 | 6380 | 0.12 | 0.33 | 0.2 | 141 | 17 | 20.5 | 2.13 | 118 | 45.4
OREAS0232 | 0.093 | 24700 | 185 | 0.902 | T | 97 | 1.19 | 0.31 | 1870 | 0.032 | 58 | T | T | 100 | 7.45 | 22.6 | 2.25 | 1 | 0.8 | 34100 | 7.53 | 3.78 | 0.099 | 0.78 | T | 0.39 | 0.023 | T | 9720 | 29.8 | 33.9 | 0.12 | 13000 | 210 | 0.57 | 740 | T | T | 57 | 500 | 7.74 | T | 7.63 | T | 94 | T | T | T | 500 | 133 | 5.8 | T | T | 5.14 | 1.3 | 15.5 | T | 0.45 | T | 13.1 | 1460 | 0.59 | T | 1.51 | 67 | 0.38 | 9.53 | 0.86 | 75 | T
OREAS0232b | 0.102 | 70100 | 441 | 0.946 | T | 694 | 2.35 | 0.31 | 9950 | 0.045 | 79 | T | 16.6 | 122 | 8.63 | 26.7 | 3.38 | 1.78 | 1.24 | 38500 | 18.4 | 4.96 | 0.12 | 4.06 | T | 0.62 | 0.063 | T | 25100 | 37.6 | 50 | 0.28 | 16200 | 410 | 1.05 | 8100 | 13.5 | 33.5 | 59 | 670 | 19.2 | T | 8.96 | T | 84 | 0.002 | T | T | 1720 | 187 | 13.6 | T | T | T | 3.44 | 134 | 1.01 | 0.67 | T | 14.3 | 4430 | 0.77 | 0.25 | 2.71 | 67 | 1.9 | 15.9 | 1.7 | 91 | 140
OREAS0233 | 0.285 | 69700 | 46.8 | 1.05 | 20.2 | 129 | 0.39 | 0.042 | 71000 | 0.52 | 11.9 | T | 42 | 118 | 0.79 | 162 | 3.69 | 2.24 | 0.89 | 77200 | 15.1 | 3.16 | 0.11 | 1.61 | T | 0.79 | 0.073 | T | 3700 | 4.92 | 11.2 | 0.32 | 37600 | 1340 | 0.92 | 17300 | 3.31 | 7.89 | 56 | 400 | 21.3 | T | 1.65 | 0.014 | 5.05 | 0.002 | T | T | 3190 | 1.1 | 39.6 | T | T | 1.51 | 0.95 | 175 | 0.23 | 0.55 | 0.083 | 0.84 | 5950 | 0.18 | 0.33 | 0.25 | 139 | 26.3 | 19.8 | 2.21 | 128 | 52
OREAS0233b | 0.306 | 68000 | 60 | 1.07 | 23.7 | 270 | 0.39 | 0.046 | 63300 | 0.58 | 12.6 | T | 43.6 | 146 | 0.89 | 161 | 3.6 | 2.18 | 0.9 | 78400 | 15 | 2.96 | 0.083 | 1.6 | T | 0.74 | 0.073 | T | 5410 | 5.3 | 12.2 | 0.32 | 38700 | 1470 | 2.34 | 19200 | 3.54 | 8.27 | 68 | 430 | 23.9 | T | 1.71 | T | 5.88 | 0.003 | T | T | 3730 | 1.31 | 37.4 | T | T | 1.51 | 1.13 | 198 | 0.23 | 0.53 | 0.089 | 0.93 | 5970 | 0.21 | 0.32 | 0.3 | 131 | 29.9 | 19.7 | 2.06 | 138 | 50
OREAS0234 | 0.341 | 70500 | 55 | 1.2 | 19.8 | 129 | 0.42 | 0.047 | 70800 | 0.57 | 12.9 | T | 41.2 | 110 | 0.92 | 175 | 3.6 | 2.17 | 0.9 | 75300 | 15.5 | 3.18 | 0.11 | 1.64 | T | 0.76 | 0.074 | T | 4600 | 5.51 | 11 | 0.31 | 35900 | 1300 | 1.49 | 16400 | 3.36 | 8.32 | 55 | 410 | 26.4 | T | 1.75 | 0.014 | 6.39 | 0.002 | T | T | 3760 | 1.5 | 38.7 | T | T | 1.56 | 0.98 | 211 | 0.23 | 0.55 | 0.094 | 1.03 | 5870 | 0.23 | 0.31 | 0.29 | 136 | 26.2 | 19.5 | 2.14 | 135 | 55
OREAS0234b | 0.343 | 67200 | 65 | 1.23 | 26.9 | 290 | 0.44 | 0.047 | 61500 | 0.62 | 13.1 | T | 43.2 | 144 | 0.95 | 162 | 3.59 | 2.17 | 0.91 | 78300 | 15.2 | 2.96 | 0.088 | 1.64 | T | 0.74 | 0.075 | T | 5780 | 5.61 | 12.2 | 0.31 | 37600 | 1480 | 2.57 | 19400 | 3.59 | 8.39 | 68 | 430 | 26.2 | T | 1.75 | T | 6.33 | T | T | T | 4050 | 1.43 | 36.8 | T | T | 1.52 | 1.14 | 194 | 0.24 | 0.54 | 0.1 | 1.02 | 5920 | 0.23 | 0.31 | 0.3 | 127 | 33.3 | 19.4 | 2.03 | 143 | 49.6
OREAS0235 | 0.135 | 25200 | 331 | 1.59 | T | 104 | 1.22 | 0.33 | 2020 | 0.033 | 57 | T | T | 100 | 7.47 | 24 | 2.33 | 1 | 0.8 | 34000 | 7.84 | 3.75 | 0.096 | 0.76 | T | 0.38 | 0.023 | T | 9830 | 29.1 | 33.4 | 0.12 | 12800 | 210 | 0.57 | 740 | 0.3 | T | 57 | 500 | 8.57 | T | 7.42 | T | 95 | T | T | T | 780 | 235 | 5.79 | T | T | 5.15 | 1.32 | 16.7 | T | 0.44 | T | 13 | 1410 | 0.6 | T | 1.55 | 67 | 0.45 | 9.47 | 0.85 | 75 | T
OREAS0235b | 0.145 | 75700 | 353 | 1.63 | T | 691 | 2.54 | 0.34 | 8600 | 0.046 | 83 | T | 17.8 | 128 | 9.98 | 29.3 | 3.69 | 2.05 | 1.29 | 41500 | 19.9 | 5.23 | 0.12 | 3.92 | T | 0.71 | 0.07 | T | 27600 | 40.6 | 55 | 0.27 | 17800 | 410 | 0.98 | 7540 | 15.8 | 35.7 | 61 | 760 | 19.1 | T | 9.71 | T | 88 | 0.002 | T | T | 1410 | 327 | 14.7 | T | T | T | 3.79 | 149 | 1.18 | 0.69 | T | 14.8 | 4890 | 0.86 | 0.3 | 2.81 | 81 | 2.34 | 16.4 | 1.8 | 97 | 140
OREAS0236 | 0.488 | 65900 | 68 | 1.85 | 90 | 246 | 0.46 | 0.061 | 59300 | 0.62 | 14 | T | 41.5 | 86 | 1.01 | 170 | 3.94 | 2.43 | 0.96 | 80000 | 16.1 | 3.47 | 0.15 | 1.8 | 0.046 | 0.86 | 0.08 | T | 5590 | 5.99 | 10.5 | 0.37 | 34000 | 1330 | 1.56 | 21500 | 3.63 | 9.01 | 48.8 | 450 | 30.5 | T | 1.94 | T | 5.87 | 0.003 | T | T | 4440 | 1.76 | 38.5 | 5 | T | 1.89 | 1.08 | 95 | 0.25 | 0.62 | 0.11 | 1.1 | 6390 | 0.24 | 0.36 | 0.35 | 158 | 30.5 | 21.7 | 2.32 | 144 | 55
OREAS0237 | 0.172 | 24900 | 458 | 2.21 | T | 101 | 1.16 | 0.35 | 2120 | 0.033 | 57 | T | T | 98 | 7.39 | 25 | 2.27 | 1.02 | 0.8 | 34100 | 7.75 | 3.72 | 0.095 | 0.8 | T | 0.37 | 0.023 | T | 9580 | 29.2 | 33.1 | 0.12 | 12700 | 210 | 0.54 | 730 | T | 27.5 | 56 | 490 | 9.28 | T | 7.54 | T | 93 | T | T | T | 1050 | 337 | 5.78 | T | T | 5.04 | 1.3 | 17.7 | T | 0.45 | T | 13 | 1370 | 0.59 | T | 1.53 | 66 | 0.48 | 9.32 | 0.84 | 75 | T
OREAS0237b | 0.176 | 73200 | 591 | 2.26 | T | 683 | 2.47 | 0.35 | 9030 | 0.043 | 81 | T | 17.3 | 123 | 9.42 | 28.3 | 3.6 | 2 | 1.25 | 40500 | 19.4 | 5.06 | 0.11 | 3.94 | T | 0.68 | 0.066 | T | 26500 | 38.6 | 52 | 0.28 | 17000 | 410 | 0.97 | 7560 | 13.6 | 34.2 | 60 | 660 | 20 | T | 9.29 | T | 85 | 0.002 | T | T | 1930 | 460 | 14.2 | T | T | T | 3.61 | 123 | 1.03 | 0.66 | T | 14.5 | 4560 | 0.84 | 0.25 | 2.73 | 69 | 2.44 | 16.2 | 1.76 | 95 | 135
OREAS0238 | 0.22 | 23900 | 628 | 3.03 | T | 99 | 1.16 | 0.38 | 2300 | 0.039 | 55 | T | T | 96 | 7.19 | 28.6 | 2.22 | 1 | 0.78 | 33800 | 7.55 | 3.59 | 0.088 | 0.77 | T | 0.38 | 0.023 | T | 9410 | 27.7 | 31.9 | 0.12 | 12500 | 220 | 0.61 | 700 | T | T | 55 | 490 | 10.1 | T | 7.15 | T | 89 | T | T | T | 1400 | 461 | 5.71 | T | T | 4.85 | 1.3 | 19.5 | T | 0.45 | T | 12.3 | 1300 | 0.57 | 0.12 | 1.51 | 64 | 0.52 | 8.96 | 0.8 | 77 | T
OREAS0238b | 0.24 | 74700 | 676 | 3.08 | T | 685 | 2.47 | 0.4 | 8550 | 0.097 | 81 | T | 17 | 124 | 9.52 | 30.8 | 3.56 | 1.9 | 1.26 | 41000 | 19.6 | 5.14 | 0.11 | 3.89 | T | 0.66 | 0.068 | T | 26900 | 38.8 | 48.8 | 0.29 | 17400 | 390 | 0.9 | 6760 | 14.3 | 34.1 | 61 | 650 | 23.4 | T | 9.31 | T | 83 | 0.002 | T | T | 1750 | 620 | 14.3 | T | T | T | 3.69 | 118 | 1.07 | 0.67 | T | 14.5 | 4610 | 0.85 | 0.27 | 2.74 | 69 | 2.8 | 16 | 1.82 | 100 | 132
OREAS0239 | 0.244 | 23900 | 704 | 3.55 | T | 96 | 1.15 | 0.38 | 2450 | 0.039 | 54 | T | T | 95 | 7 | 26.8 | 2.18 | 0.97 | 0.76 | 33600 | 7.48 | 3.71 | 0.09 | 0.75 | T | 0.35 | 0.023 | T | 9310 | 27.7 | 31.5 | 0.12 | 12300 | 220 | 0.59 | 700 | T | T | 55 | 480 | 10.9 | T | 6.96 | T | 88 | T | T | T | 1550 | 518 | 5.67 | T | T | 4.65 | 1.29 | 20.2 | T | 0.4 | T | 12.6 | 1280 | 0.57 | 0.12 | 1.51 | 63 | 0.54 | 8.95 | 0.8 | 75 | T
OREAS0239b | 0.266 | 73600 | 816 | 3.61 | T | 678 | 2.42 | 0.39 | 8670 | 0.093 | 78 | T | 16.9 | 123 | 9.37 | 30.9 | 3.47 | 1.76 | 1.19 | 40700 | 19.3 | 4.96 | 0.1 | 3.81 | T | 0.68 | 0.068 | T | 26700 | 37.9 | 48.3 | 0.28 | 17200 | 390 | 0.99 | 6820 | 14.1 | 33.2 | 59 | 650 | 23.2 | T | 9.04 | T | 83 | 0.002 | T | T | 2080 | 727 | 14 | T | T | T | 3.64 | 121 | 1.05 | 0.67 | T | 14.2 | 4600 | 0.83 | 0.26 | 2.66 | 67 | 2.94 | 15.6 | 1.7 | 98 | 131
OREAS0023a | 0.1 | T | 37 | 0.003 | T | 1092 | T | 0.15 | T | 0.15 | T | T | 14.8 | T | T | 42.1 | T | T | T | T | T | T | T | T | T | T | T | T | T | T | T | T | T | T | 9.6 | T | T | T | T | T | 21.3 | T | T | T | T | T | T | T | T | 0.45 | T | T | T | T | 3.1 | T | T | T | T | 20.9 | T | T | T | 6.2 | T | 3.7 | T | T | 69 | T
OREAS0023b | 0.065 | 78600 | 25.1 | 0.003 | T | 1100 | 3.62 | 0.15 | 25800 | 0.087 | 80 | T | 14 | 65 | 15.7 | 46.7 | T | T | T | 37200 | 19.3 | T | T | 3.12 | T | T | 0.053 | T | 33700 | 38.1 | 37.3 | T | 13900 | 550 | 3.2 | 20300 | 21.6 | T | T | 1040 | 22.6 | T | T | T | T | T | T | T | 680 | 0.59 | 12.8 | T | T | T | 4.06 | 301 | 1.64 | T | T | 21.7 | 5080 | 1.18 | T | 6.28 | T | 3.37 | 27.4 | T | 70 | 95
OREAS0240 | 1.3 | 68400 | 65 | 5.51 | 19.8 | 129 | 0.43 | 0.053 | 68500 | 0.63 | 13.3 | T | 39.8 | 103 | 0.97 | 168 | 3.51 | 2.17 | 0.88 | 73100 | 15.2 | 3.14 | 0.098 | 1.7 | T | 0.74 | 0.075 | T | 4530 | 5.72 | 11.4 | 0.31 | 34400 | 1250 | 1.7 | 16500 | 3.37 | 8.32 | 53 | 400 | 28.5 | T | 1.77 | 0.013 | 6.08 | 0.002 | T | T | 3990 | 1.48 | 37.9 | T | T | 1.56 | 1.08 | 213 | 0.23 | 0.53 | 0.11 | 1.13 | 5720 | 0.23 | 0.31 | 0.33 | 130 | 36.9 | 19.2 | 2.1 | 142 | 56
OREAS0240b | 1.39 | 64900 | 98 | 5.65 | 22.6 | 324 | 0.47 | 0.073 | 56600 | 0.89 | 14.9 | T | 40.3 | 146 | 1.38 | 164 | 3.35 | 2.03 | 0.87 | 73100 | 14.8 | 2.89 | 0.095 | 1.66 | T | 0.67 | 0.075 | T | 7300 | 6.6 | 13.5 | 0.29 | 34400 | 1400 | 2.9 | 18700 | 3.54 | 8.74 | 68 | 430 | 40.5 | T | 1.91 | T | 8.91 | 0.002 | T | T | 5490 | 2.14 | 33.3 | T | T | 1.6 | 1.32 | 196 | 0.24 | 0.5 | 0.14 | 1.45 | 5430 | 0.34 | 0.29 | 0.42 | 116 | 47.1 | 18.3 | 1.87 | 173 | 53
OREAS0241 | 1.71 | 65000 | 71 | 6.91 | 92 | 241 | 0.48 | 0.067 | 58300 | 0.64 | 13.9 | T | 40.9 | 83 | 1.07 | 169 | 3.86 | 2.35 | 0.96 | 78300 | 15.8 | 3.41 | 0.13 | 1.81 | 0.057 | 0.83 | 0.078 | T | 5780 | 6.18 | 11.5 | 0.35 | 33400 | 1300 | 1.63 | 21200 | 3.69 | 9.09 | 46.5 | 450 | 32.2 | T | 1.98 | T | 6.33 | 0.003 | T | T | 4660 | 1.9 | 37.4 | 0.93 | T | 1.89 | 1.13 | 96 | 0.26 | 0.61 | 0.11 | 1.18 | 6260 | 0.26 | 0.35 | 0.37 | 152 | 32.7 | 21 | 2.28 | 147 | 58
OREAS0241b | 1.73 | 65100 | 87 | 7.13 | 29.9 | 257 | 0.46 | 0.069 | 57900 | 0.78 | 14.8 | T | 39.8 | 119 | 1.22 | 166 | 3.63 | 2.21 | 0.97 | 75400 | 15.3 | 3.06 | 0.1 | 1.75 | T | 0.76 | 0.078 | T | 6290 | 6.34 | 12.8 | 0.32 | 33100 | 1330 | 2.19 | 19300 | 3.66 | 9.2 | 55 | 440 | 37.3 | T | 1.99 | T | 7.91 | 0.003 | T | T | 4960 | 1.98 | 35.3 | T | T | 1.6 | 1.32 | 156 | 0.25 | 0.53 | 0.13 | 1.3 | 5920 | 0.31 | 0.32 | 0.4 | 131 | 38.3 | 19.5 | 2.1 | 163 | 57
OREAS0242 | 2.05 | 66900 | 68 | 8.67 | 52 | 201 | 0.46 | 0.055 | 62000 | 0.65 | 13.7 | T | 39.5 | 92 | 1.03 | 174 | 3.64 | 2.22 | 0.88 | 75800 | 15.1 | 3.25 | 0.11 | 1.78 | T | 0.76 | 0.079 | T | 5470 | 5.92 | 11.5 | 0.31 | 33200 | 1270 | 1.61 | 18900 | 3.58 | 8.68 | 48.9 | 430 | 30.8 | T | 1.86 | 0.01 | 6.79 | 0.002 | T | T | 4440 | 1.78 | 37.3 | T | T | 1.64 | 1.15 | 147 | 0.25 | 0.55 | 0.11 | 1.19 | 6020 | 0.26 | 0.32 | 0.36 | 142 | 35 | 20.1 | 2.18 | 147 | 58
OREAS0243 | 3.06 | 63800 | 85 | 12.39 | 85 | 252 | 0.52 | 0.077 | 55900 | 0.79 | 14.9 | T | 39.3 | 85 | 1.27 | 173 | 3.79 | 2.3 | 0.93 | 75500 | 15.4 | 3.33 | 0.12 | 1.85 | 0.048 | 0.8 | 0.08 | T | 6430 | 6.71 | 12.3 | 0.35 | 31900 | 1260 | 1.93 | 20400 | 3.7 | 9.19 | 46.8 | 440 | 38.3 | T | 2.06 | T | 7.59 | 0.003 | T | T | 5270 | 2.24 | 35.9 | 1 | T | 1.86 | 1.25 | 98 | 0.26 | 0.59 | 0.13 | 1.39 | 6000 | 0.33 | 0.34 | 0.42 | 145 | 37.7 | 20.3 | 2.2 | 160 | 61
OREAS0245 | 1.44 | 62400 | 3778 | 25.73 | T | 549 | 2.34 | 0.7 | 8140 | 0.075 | 66 | T | 13 | 103 | 8.71 | 56 | 2.74 | 1.43 | 1 | 34500 | 17 | 4.2 | T | 3.15 | T | 0.52 | 0.059 | T | 25500 | 32.6 | 38 | 0.23 | 12700 | 350 | 1.43 | 4830 | 10.7 | 29 | T | 490 | 32.6 | T | 7.82 | T | T | 0.002 | T | T | 7650 | 3471 | 11.5 | T | T | T | 3.38 | 96 | 0.86 | 0.51 | T | 12.3 | 3500 | 0.82 | 0.22 | 2.48 | T | 6.76 | 12.5 | 1.48 | 92 | 107
OREAS0247 | 2.16 | 60800 | 3514 | 42.96 | T | 550 | 2.23 | 0.58 | 8260 | 0.065 | 67 | T | 12 | 97 | 8.49 | 42.2 | 2.73 | 1.49 | 0.96 | 33200 | 16.3 | 4.23 | T | 3.57 | T | 0.54 | 0.058 | T | 24500 | 33.1 | 31.8 | 0.24 | 12200 | 360 | 1.76 | 4990 | 11.7 | 29.3 | T | 480 | 31.9 | T | 7.9 | T | T | 0.002 | T | T | 7140 | 3295 | 11.4 | T | T | T | 3.31 | 96 | 0.92 | 0.53 | T | 12.6 | 3900 | 0.8 | 0.23 | 2.53 | T | 7.88 | 13.1 | 1.54 | 86 | 125
OREAS0024b | T | 80200 | 7.96 | 0.003 | T | 716 | 2.92 | 0.68 | 10800 | T | 84 | T | 16.9 | 118 | 10.7 | 38 | 5.83 | 3.41 | 1.39 | 43900 | 20.1 | 6.27 | T | 3.9 | T | 1.17 | T | T | 28100 | 42.4 | 52 | 0.49 | 16500 | 440 | 4.03 | 8460 | 14.6 | 38.7 | 61 | 690 | 23.1 | T | 10.2 | T | 161 | T | T | T | 1980 | 1 | 15.3 | T | 308507.048 | 7.17 | 4.25 | 124 | 1.23 | 0.98 | T | 16.4 | 4680 | 0.86 | 0.5 | 3.06 | 112 | 3.64 | 19.9 | 3.24 | 105 | 134
OREAS0024c | 0.2 | 74500 | 0.2 | 0.001 | T | 269 | 1.05 | 0.1 | 58600 | 0.1 | T | T | 42.7 | 193 | T | 48.6 | T | T | T | 76200 | T | T | T | 3.75 | T | T | T | T | 7350 | T | 8.32 | T | 39300 | 1080 | 2.49 | 24200 | 23.8 | T | T | 1560 | 2.9 | T | T | T | T | T | T | T | T | 0.1 | 21.6 | T | T | T | 1.51 | 442 | 1.48 | T | T | 3.08 | 10600 | T | T | 0.76 | T | 0.53 | 22.3 | T | 108 | 143
OREAS0024d | 0.2 | 77700 | 1.35 | 0.001 | T | 536 | 2.14 | 0.03 | 56200 | 0.12 | 59 | T | 44.2 | 147 | 1.18 | 43.2 | T | T | T | 79700 | 22.1 | T | T | 4.7 | T | T | 0.074 | T | 16900 | 29.1 | 10.8 | 0.23 | 45600 | 1150 | 4.46 | 23300 | 44.6 | T | T | 2520 | 3.56 | T | T | T | T | T | T | T | 420 | T | 20 | T | T | T | 1.89 | 748 | 3.01 | 0.79 | T | 3.78 | 12200 | 0.12 | T | 1.4 | T | T | 20.4 | T | 104 | 205
OREAS0024P | 0.1 | 76600 | 2 | 0.002 | T | 285 | T | 0.05 | 60700 | 0.3 | 37.6 | T | 44 | 221 | T | 52 | 4.6 | 2.2 | 1.6 | 79700 | T | 5.3 | T | T | T | 0.8 | T | T | 7000 | 17.4 | T | 0.2 | 41300 | 1100 | T | 23100 | 21 | 19.9 | T | 1360 | 2.9 | 2 | 4.7 | 1 | 22.4 | T | T | T | T | 0.14 | T | T | 242000 | 4.7 | 2 | 403 | T | 0.81 | T | 2.85 | 11000 | T | 0.3 | 0.75 | T | T | 22.9 | 1.83 | 114 | 141
OREAS0250 | 0.258 | 13400 | 11.8 | 0.309 | 10 | 69 | 0.6 | 0.081 | 8840 | 0.12 | 39.7 | T | T | 49.5 | 0.85 | 44.7 | 2.9 | 1.33 | 0.75 | 50800 | 4.18 | 3.63 | T | 0.87 | T | 0.49 | 0.04 | T | 1110 | 17.5 | 7.23 | 0.14 | 17300 | 580 | 0.94 | 1860 | 1 | 17.5 | 119 | 990 | 8.06 | T | 4.39 | T | 11.2 | T | T | T | 120 | 0.44 | 5.08 | 1 | T | 3.86 | 0.71 | 66 | 0.05 | 0.52 | 0.05 | 3.06 | 1710 | 0.068 | 0.17 | 0.59 | 41.4 | T | 12.3 | 1 | 82 | T
OREAS0250b | 0.073 | 54500 | 3.82 | 0.332 | 10 | 425 | 2.43 | 0.13 | 19000 | 0.032 | 76 | T | 27.9 | 118 | 3.06 | 24.7 | 4.41 | 1.9 | 2.07 | 46000 | 17 | 6.28 | 0.18 | 5.22 | T | 0.75 | 0.055 | T | 15400 | 41.7 | 19.1 | 0.2 | 13800 | 560 | 2.2 | 14200 | 39.5 | 37.8 | 86 | 1290 | 8.64 | T | 9.62 | T | 9.71 | 0.002 | T | T | 90 | 0.33 | 10.4 | T | T | 5.08 | 2.41 | 403 | 2.49 | 0.87 | T | 8.28 | 6330 | 0.25 | 0.24 | 1.81 | 29 | 1.46 | 19.1 | 1.48 | 95 | 230
OREAS0250c | 0.079 | 51800 | 54 | 0.313 | 10 | 354 | 1.97 | 0.29 | 17200 | 0.075 | 70 | T | 20.6 | 100 | 2.62 | 24.1 | 3.67 | 1.59 | 1.6 | 40400 | 15.3 | 5.2 | 0.1 | 4.34 | T | 0.63 | 0.059 | T | 13200 | 38 | 21.7 | 0.18 | 15500 | 490 | 1.96 | 10700 | 31.8 | 32.1 | 73 | 950 | 9.92 | T | 8.51 | T | 19.1 | 0.002 | T | T | 270 | 0.88 | 9.89 | T | T | T | 3.59 | 311 | 2.07 | 0.69 | T | 8.68 | 5670 | 0.35 | 0.2 | 1.62 | 33.7 | 2.05 | 15.7 | 1.28 | 75 | 188
OREAS0251 | 0.173 | 13100 | 13 | 0.504 | 10 | 68 | 0.6 | 0.096 | 8660 | 0.16 | 39.1 | T | T | 55 | 0.83 | 47.5 | 2.86 | 1.32 | 0.75 | 50500 | 4.3 | 3.61 | T | 0.84 | T | 0.49 | 0.04 | T | 1130 | 17.5 | 7.1 | 0.14 | 17300 | 560 | 1.02 | 1860 | 0.5 | 17.3 | 119 | 970 | 10.5 | T | 4.37 | T | 11.5 | T | T | T | 170 | 0.6 | 5.2 | 1 | T | 3.82 | 0.7 | 65 | 0.05 | 0.52 | 0.05 | 3.06 | 1680 | 0.068 | 0.16 | 0.58 | 42.1 | 1 | 12.3 | 0.98 | 89 | T
OREAS0251b | 0.104 | 48000 | 12.9 | 0.505 | 10 | 311 | 1.25 | 0.31 | 20100 | 0.027 | 51 | T | 18 | 115 | 2.8 | 26.7 | 3.14 | 1.54 | 1.1 | 36900 | 12.6 | 4.03 | 0.11 | 2.94 | 0.018 | 0.57 | 0.065 | T | 11700 | 25.8 | 21 | 0.2 | 16700 | 420 | 1.84 | 7740 | 14.4 | 23.7 | 57 | 700 | 9.06 | 0.01 | 6.21 | T | 8.58 | 0.002 | T | T | 170 | 0.79 | 9.68 | 1 | T | 3.05 | 3.65 | 196 | 1.03 | 0.58 | 0.1 | 8.65 | 4810 | 0.35 | 0.21 | 1.27 | 19.5 | 1.97 | 15.2 | 1.39 | 60 | 108
OREAS0252 | 0.185 | 13200 | 16.2 | 0.674 | 10 | 69 | 0.62 | 0.11 | 8430 | 0.19 | 39.2 | T | T | 59 | 0.81 | 49.4 | 2.76 | 1.27 | 0.74 | 49700 | 4.19 | 3.51 | T | 0.8 | T | 0.46 | 0.027 | T | 1200 | 17.5 | 7.39 | 0.13 | 16600 | 550 | 1.08 | 1710 | 0.5 | 17 | 117 | 940 | 11.8 | T | 4.38 | T | 11.8 | T | T | T | 190 | 0.52 | 5.25 | 1 | T | 3.78 | 0.68 | 62 | 0.05 | 0.5 | 0.05 | 3.26 | 1620 | 0.07 | 0.15 | 0.61 | 42.5 | 0.5 | 11.8 | 0.96 | 91 | T
OREAS0252b | 0.211 | 77000 | 202 | 0.837 | 10 | 634 | 2.95 | 3.63 | 14600 | 0.05 | 93 | T | 26.2 | 145 | 6.67 | 37.8 | 4.87 | 2.33 | 1.98 | 51300 | 21.5 | 6.59 | 0.2 | 5.34 | T | 0.87 | 0.077 | T | 22500 | 48.7 | 26.5 | 0.29 | 13600 | 470 | 2.16 | 10200 | 29.3 | 42.5 | 83 | 980 | 17 | T | 11.1 | T | 13 | 0.002 | T | T | 150 | 9.64 | 16.4 | T | T | 5.37 | 5.89 | 272 | 1.93 | 0.92 | 0.064 | 13.5 | 6170 | 0.58 | 0.32 | 2.79 | 35.7 | 36.4 | 21.9 | 2.05 | 110 | 214
OREAS0252c | 0.192 | 50300 | 15 | 0.82 | 10 | 339 | 1.86 | 0.34 | 14900 | 0.066 | 68 | T | 19.1 | 102 | 2.65 | 26.8 | 3.4 | 1.52 | 1.45 | 38600 | 14.7 | 4.88 | 0.095 | 4.17 | T | 0.6 | 0.057 | T | 12800 | 37 | 24 | 0.17 | 14400 | 440 | 2.27 | 9290 | 29.2 | 31.2 | 69 | 850 | 10.4 | T | 8.28 | T | 14 | 0.002 | T | T | 110 | 0.86 | 9.78 | T | T | T | 3.89 | 273 | 1.92 | 0.67 | T | 8.8 | 5230 | 0.36 | 0.19 | 1.53 | 31.8 | 2.59 | 15.1 | 1.25 | 71 | 179
OREAS0253 | T | T | T | 1.22 | T | T | T | T | T | T | T | T | T | T | T | T | T | T | T | T | T | T | T | T | T | T | T | T | T | T | T | T | T | T | T | T | T | T | T | T | T | T | T | T | T | T | T | T | T | T | T | T | T | T | T | T | T | T | T | T | T | T | T | T | T | T | T | T | T | T
OREAS0253b | 0.286 | 63000 | 235 | 1.24 | 10 | 482 | 2.13 | 4.34 | 12400 | 0.059 | 76 | T | 15 | 120 | 5.06 | 38.6 | 3.84 | 1.81 | 1.45 | 40200 | 17.3 | 5.24 | 0.1 | 4.33 | 0.039 | 0.64 | 0.07 | T | 17400 | 39.7 | 25.5 | 0.25 | 12400 | 320 | 2.48 | 6450 | 18.5 | 33.6 | 54 | 680 | 15 | 0.01 | 8.99 | T | 11.6 | 0.002 | T | T | 210 | 11.1 | 13.2 | 1 | T | 4.4 | 6.92 | 186 | 1.27 | 0.73 | 0.069 | 12.9 | 4680 | 0.5 | 0.24 | 2.14 | 30.6 | 40.6 | 17.2 | 1.64 | 73 | 157
OREAS0254 | T | T | T | 2.55 | T | T | T | T | T | T | T | T | T | T | T | T | T | T | T | T | T | T | T | T | T | T | T | T | T | T | T | T | T | T | T | T | T | T | T | T | T | T | T | T | T | T | T | T | T | T | T | T | T | T | T | T | T | T | T | T | T | T | T | T | T | T | T | T | T | T
OREAS0254b | 0.453 | 54500 | 13.7 | 2.53 | T | 407 | 2.2 | 0.25 | 16400 | 0.073 | 66 | T | 27.3 | 152 | 2.66 | 42.9 | 3.87 | 1.73 | 1.78 | 43800 | 16 | 5.45 | T | 4.76 | T | 0.69 | 0.052 | T | 14900 | 36.3 | 20.2 | 0.19 | 14900 | 540 | 3.46 | 12300 | 32.8 | 32.3 | T | 1090 | 9.85 | T | 8.51 | T | T | 0.002 | T | T | 240 | 0.73 | 11.9 | T | T | T | 2.08 | 333 | 2.1 | 0.74 | T | 7.33 | 5630 | 0.27 | 0.23 | 1.63 | T | 3.76 | 17.2 | 1.35 | 89 | 203
OREAS0254c | 0.928 | 50800 | 17.6 | 2.57 | 10 | 340 | 1.93 | 0.35 | 14600 | 0.071 | 70 | T | 20.1 | 111 | 2.47 | 31.4 | 3.44 | 1.59 | 1.5 | 39300 | 15 | 5.31 | 0.11 | 4.41 | 0.035 | 0.61 | 0.06 | T | 12900 | 37.9 | 24.1 | 0.17 | 15100 | 460 | 3.87 | 9690 | 30.5 | 32 | 76 | 890 | 10.7 | T | 8.49 | T | 15.3 | 0.002 | T | T | 200 | 1.17 | 10.1 | T | T | T | 3.75 | 285 | 1.97 | 0.68 | T | 8.37 | 5320 | 0.36 | 0.2 | 1.53 | 34.1 | 3.2 | 15.4 | 1.26 | 75 | 189
OREAS0255 | T | T | T | 4.08 | T | T | T | T | T | T | T | T | T | T | T | T | T | T | T | T | T | T | T | T | T | T | T | T | T | T | T | T | T | T | T | T | T | T | T | T | T | T | T | T | T | T | T | T | T | T | T | T | T | T | T | T | T | T | T | T | T | T | T | T | T | T | T | T | T | T
OREAS0255b | 0.793 | 72200 | 433 | 4.16 | 10 | 548 | 2.48 | 8.11 | 10500 | 0.071 | 78 | T | 18.6 | 179 | 5.41 | 69 | 3.98 | 1.81 | 1.67 | 45900 | 19.7 | 5.53 | 0.17 | 4.61 | 0.091 | 0.68 | 0.064 | T | 18200 | 41.8 | 26.2 | 0.22 | 13300 | 330 | 4.37 | 7360 | 23.5 | 36.1 | 76 | 760 | 16.4 | T | 9.41 | T | 10 | 0.002 | T | T | 390 | 21.3 | 17.1 | 0.95 | T | 4.59 | 8.27 | 230 | 1.59 | 0.77 | 0.17 | 11.1 | 5110 | 0.46 | 0.24 | 2.2 | 48.3 | 82 | 17.1 | 1.59 | 86 | 183
OREAS0255c | 1.04 | 63100 | 174 | 4.17 | 10 | 445 | 2.1 | 3.16 | 12600 | 0.095 | 73 | T | 21 | 169 | 3.81 | 59 | 3.58 | 1.69 | 1.49 | 44000 | 17.7 | 5.05 | 0.12 | 4.39 | T | 0.64 | 0.065 | T | 15800 | 39.6 | 26.5 | 0.2 | 16200 | 430 | 4.85 | 8110 | 26.3 | 32.5 | 84 | 770 | 15.2 | T | 8.67 | T | 14.6 | 0.001 | T | T | 390 | 8.01 | 14.6 | T | T | T | 5.65 | 241 | 1.76 | 0.69 | 0.12 | 9.9 | 5150 | 0.46 | 0.21 | 1.82 | 44.8 | 33.2 | 16.1 | 1.42 | 84 | 181
OREAS0256 | T | T | T | 7.66 | T | T | T | T | T | T | T | T | T | T | T | T | T | T | T | T | T | T | T | T | T | T | T | T | T | T | T | T | T | T | T | T | T | T | T | T | T | T | T | T | T | T | T | T | T | T | T | T | T | T | T | T | T | T | T | T | T | T | T | T | T | T | T | T | T | T
OREAS0256b | 1.33 | 64200 | 276 | 7.84 | 10 | 444 | 1.75 | 5.3 | 8970 | 0.086 | 52 | T | 21.5 | 225 | 3.5 | 94 | 2.92 | 1.48 | 1.18 | 40300 | 16.4 | 3.79 | 0.15 | 3.29 | 0.17 | 0.53 | 0.053 | T | 15600 | 28.1 | 25 | 0.2 | 16500 | 340 | 6.34 | 5580 | 15.1 | 23 | 90 | 520 | 15 | T | 6.1 | T | 9.18 | 0.002 | T | T | 630 | 11.9 | 17.1 | 0.9 | T | 3.21 | 5.23 | 155 | 1.03 | 0.51 | 0.23 | 7.51 | 3910 | 0.4 | T | 1.53 | 57 | 54 | 13.5 | 1.34 | 75 | 128
OREAS0257 | T | T | T | 14.18 | T | T | T | T | T | T | T | T | T | T | T | T | T | T | T | T | T | T | T | T | T | T | T | T | T | T | T | T | T | T | T | T | T | T | T | T | T | T | T | T | T | T | T | T | T | T | T | T | T | T | T | T | T | T | T | T | T | T | T | T | T | T | T | T | T | T
OREAS0257b | 2.36 | 51400 | 65 | 14.22 | T | 293 | 0.61 | 0.88 | 5790 | 0.084 | 13.7 | T | 26.2 | 302 | 0.62 | 148 | 1.34 | 0.84 | 0.38 | 31600 | 11.9 | 1.32 | T | 1.24 | T | 0.29 | 0.03 | T | 11500 | 7.19 | 23.4 | 0.11 | 21300 | 340 | 9.96 | 2310 | 1.58 | 5.78 | T | 150 | 15.8 | T | 1.56 | T | T | T | T | T | 1110 | T | 19.2 | T | T | T | 0.5 | 32 | 0.1 | 0.21 | T | 1.85 | 1980 | 0.35 | 0.11 | 0.52 | T | 15.3 | 7.38 | 0.8 | 57 | 45.5
OREAS0258 | 1.57 | 62000 | 256 | 11.15 | 10 | 423 | 1.54 | 4.76 | 7190 | 0.082 | 45 | T | 20.5 | 236 | 3.31 | 101 | 2.59 | 1.33 | 0.95 | 37400 | 15.2 | 3.19 | 0.14 | 2.81 | 0.2 | 0.48 | 0.05 | T | 15000 | 23.9 | 25.6 | 0.16 | 16400 | 310 | 6.72 | 4300 | 11 | 19.7 | 89 | 400 | 15.8 | T | 5.15 | T | 10.8 | 0.002 | T | T | 700 | 12.2 | 17.9 | 0.94 | T | 2.75 | 4.69 | 110 | 0.76 | 0.44 | 0.24 | 6.8 | 3410 | 0.41 | 0.17 | 1.4 | 58 | 52 | 12 | 1.25 | 69 | 109
OREAS0025a | T | 88700 | T | 0.002 | T | 147 | 1.02 | 0.35 | 3090 | T | 48.9 | T | 8.2 | 115 | 6.46 | 33.9 | 4.31 | 2.76 | 0.8 | 66000 | 25.9 | 3.79 | T | 4.53 | T | 0.92 | T | T | 4820 | 21.8 | 36.7 | 0.45 | 3270 | 470 | 2.55 | 1340 | 22.4 | 20 | 26.9 | 480 | 25.2 | T | 5.33 | T | 60 | T | T | T | 510 | 0.67 | 13.7 | T | 264848.626 | 3.9 | 4.06 | 48.5 | 1.6 | 0.66 | T | 15.8 | 9770 | 0.35 | 0.43 | 2.94 | 164 | 2.1 | 12.3 | 2.89 | 44.4 | 398
OREAS0025b | 0.047 | 86000 | 14.5 | 0.002 | 10 | 211 | 1.3 | 0.4 | 2550 | 0.044 | 53 | T | 9.29 | 204 | 4.61 | 38.3 | 2.47 | 1.29 | 0.83 | 81900 | 25.3 | 3.16 | 2.03 | 4.68 | 0.028 | 0.46 | 0.095 | T | 7620 | 28.3 | 29.5 | 0.18 | 3550 | 240 | 2.12 | 710 | 23.7 | 21.2 | 69 | 410 | 20.9 | 0.001 | 5.8 | 0.005 | 61 | 0.002 | T | T | 260 | 0.98 | 15.3 | 0.43 | 271532.945 | 4.19 | 5.07 | 32.3 | 1.65 | 0.43 | T | 12.8 | 10100 | 0.4 | 0.19 | 2.35 | 188 | 2.07 | 11.8 | 1.1 | 66 | 181
OREAS0260 | 0.146 | 13300 | 12.5 | 0.016 | T | 151 | 1.24 | 0.54 | 8850 | 0.21 | T | T | T | 49.2 | T | 46.5 | 2.64 | 1.22 | 0.88 | 37300 | 5.05 | 4.04 | T | T | T | 0.44 | 0.027 | T | 2850 | T | 21.5 | 0.14 | 5930 | 450 | 0.43 | 820 | T | T | 75 | 400 | 30.7 | T | T | T | T | T | T | T | 770 | 1.32 | 3.39 | T | T | 4.8 | T | 14.8 | T | 0.52 | 0.081 | 11.3 | T | 0.22 | 0.16 | 1.29 | 22 | 0.063 | 11.7 | 0.99 | 125 | T
OREAS0261 | 0.204 | 13300 | 17.8 | 0.049 | T | 171 | 1.23 | 0.59 | 11500 | 0.27 | T | T | T | 48.5 | T | 64 | 2.63 | 1.24 | 0.85 | 37400 | 4.98 | 3.94 | T | T | 0.071 | 0.44 | 0.028 | T | 2810 | T | 21.1 | 0.14 | 6580 | 460 | 0.48 | 820 | T | T | 74 | 410 | 34.2 | T | T | T | T | T | T | T | 1100 | 2.43 | 3.42 | T | T | 4.58 | T | 17.5 | T | 0.51 | 0.11 | 10.9 | T | 0.28 | 0.16 | 1.29 | 22.6 | 0.092 | 11.7 | 0.98 | 128 | T
OREAS0262 | 0.45 | 13000 | 35.8 | 0.099 | T | 248 | 1.14 | 0.98 | 29800 | 0.61 | T | T | T | 41.7 | T | 118 | 2.29 | 1.17 | 0.72 | 34500 | 4.59 | 3.34 | T | T | 0.17 | 0.41 | 0.033 | T | 2950 | T | 17.8 | T | 11700 | 530 | 0.68 | 710 | T | T | 62 | 400 | 56 | T | T | T | T | T | T | T | 2720 | 5.06 | 3.49 | T | T | 3.58 | T | 36 | T | 0.43 | 0.23 | 9.33 | T | 0.47 | T | 1.22 | 22.5 | T | 11.2 | 0.95 | 154 | T
OREAS0262b | 0.132 | 50100 | 30.3 | 0.104 | 10 | 336 | 1.52 | 0.73 | 3840 | 0.062 | 68 | T | 5.74 | 49.7 | 5.02 | 70 | 2.37 | 1.31 | 0.74 | 24600 | 12.6 | 3.35 | T | 2.54 | 0.056 | 0.43 | 0.063 | T | 16300 | 34.6 | 34.9 | 0.19 | 5570 | 190 | 1.48 | 1900 | 7.7 | 24 | 16 | 240 | 19.4 | T | 6.97 | T | 17 | 0.002 | T | T | 360 | 5.41 | 7.02 | T | T | T | 6.72 | 44.1 | 0.78 | 0.45 | 0.09 | 12.6 | 2530 | 0.88 | 0.18 | 1.95 | 19.3 | 3.07 | 12 | 1.3 | 47.2 | 89
OREAS0263 | 0.285 | 12900 | 30.8 | 0.214 | T | 175 | 1.22 | 0.57 | 10300 | 0.27 | T | T | T | 48 | T | 87 | 2.64 | 1.29 | 0.85 | 36800 | 4.92 | 3.89 | T | T | 0.17 | 0.43 | 0.029 | T | 2880 | T | 20.1 | T | 5930 | 490 | 0.57 | 790 | T | T | 72 | 410 | 34 | T | T | T | T | T | T | T | 1260 | 7.37 | 3.52 | T | T | 4.41 | T | 16.9 | T | 0.5 | 0.21 | 10.6 | T | 0.53 | T | 1.28 | 22.8 | T | 12 | 0.99 | 127 | T
OREAS0264 | 0.573 | 43100 | 305 | 0.307 | T | 841 | 1.49 | 0.17 | 4050 | 2.21 | 42.3 | T | 9.71 | 72 | 5.87 | 94 | 3.64 | 2.07 | 0.93 | 22400 | 12.7 | 3.97 | 0.1 | 1.87 | 1.96 | 0.7 | 0.039 | T | 18400 | 22.8 | 19.8 | 0.31 | 3150 | 450 | 9.69 | 360 | 7.79 | 21.1 | 59 | 2170 | 9.88 | T | 5.49 | T | 21.5 | 0.002 | T | T | 1290 | 26.3 | 8.38 | 6.76 | T | 2.34 | 1.42 | 100 | 0.53 | 0.58 | 0.1 | 6.99 | 2230 | 1.45 | 0.29 | 5.72 | 146 | 5.28 | 20.8 | 2.1 | 224 | 70
OREAS0266 | 4.3 | 65000 | 187 | 7.93 | 10 | 459 | 2.29 | 3.11 | 21900 | 0.086 | 83 | T | 22.4 | 131 | 4.4 | 32.2 | 4.37 | 2.02 | 1.71 | 50500 | 19.2 | 6.32 | 0.11 | 4.96 | 0.039 | 0.77 | 0.079 | T | 15100 | 44.9 | 29.4 | 0.24 | 17600 | 520 | 9.31 | 11500 | 32.4 | 37.4 | 80 | 1030 | 15.2 | T | 9.92 | T | 15.3 | 0.002 | T | T | 320 | 10.3 | 12.8 | T | T | T | 6.04 | 335 | 2.12 | 0.83 | 0.058 | 10.9 | 6500 | 0.42 | 0.26 | 2.08 | 34.5 | 32.1 | 19.5 | 1.67 | 90 | 205
OREAS0026a | T | T | T | 0.001 | T | 281 | T | T | T | 0.052 | T | T | 46.1 | T | T | 50 | T | T | T | 77600 | T | T | T | T | T | T | T | T | T | T | T | T | T | T | 1.5 | T | T | T | T | T | 2.73 | T | T | T | T | T | T | T | T | T | T | T | T | T | 1.57 | T | T | T | T | 2.75 | T | T | T | 0.72 | T | 0.5 | T | T | 107 | T
OREAS0026b | T | 74700 | T | 0.001 | T | 255 | 0.99 | T | 59200 | T | 36.3 | T | 44.4 | 293 | 0.67 | 43.7 | T | T | T | 77400 | 20.2 | T | T | 3.5 | T | T | 0.061 | T | 6790 | 17.4 | 6.38 | T | 43000 | 1100 | 1.43 | 23400 | 21.3 | T | T | 1410 | 2.81 | T | T | T | T | T | T | T | 100 | T | 19.6 | T | 239420.166 | T | 1.83 | 412 | 1.36 | T | T | 2.6 | 10600 | 0.059 | T | 0.65 | T | 0.5 | 21.2 | T | 110 | 135
OREAS0027 | 0.219 | 71400 | 4.33 | 0.001 | T | 2988 | 3.04 | 0.09 | 13100 | 0.41 | T | T | 1.74 | 79 | T | 4.61 | T | T | T | 24300 | T | T | T | 7.59 | T | T | T | T | 32100 | T | 20.9 | T | 1180 | 330 | 10.2 | 28400 | 20.1 | T | T | 270 | 25 | T | T | T | T | T | T | T | T | 1.19 | 4.06 | T | T | T | 4.06 | 191 | 1.53 | T | T | 15.1 | 1100 | 0.75 | T | 5.54 | T | 1.82 | 15.1 | T | 117 | 278
OREAS0273 | 0.524 | 16500 | 1211 | 10.76 | T | 44.3 | 0.54 | 0.64 | 194300 | 0.42 | 22.8 | T | 2.21 | 32.9 | 3.05 | 20.9 | 2.95 | 1.83 | 0.56 | 7840 | 4.45 | 2.88 | 0.14 | 0.9 | 96 | 0.63 | 0.035 | T | 7780 | 18.7 | 11.8 | 0.22 | 51900 | 410 | 7.42 | 310 | 3.82 | 13.9 | 30.4 | 1030 | 12.2 | T | 3.57 | T | 20.4 | 0.007 | T | T | 490 | 26.7 | 4 | 9.97 | T | 2.39 | 0.97 | 321 | 0.25 | 0.45 | 0.2 | 2.94 | 840 | 9.47 | 0.25 | 6.22 | 60 | 10.5 | 24.9 | 1.57 | 46.4 | 31.5
OREAS0277 | 0.093 | 9230 | 467 | 3.39 | 10 | T | 0.33 | 0.2 | 45000 | 0.36 | 28.2 | T | T | 27.8 | 2.05 | 25.5 | 1.51 | 0.66 | 0.55 | 18000 | 2.92 | 2.18 | 0.054 | 0.47 | 4.45 | 0.26 | 0.022 | T | 3730 | 15.2 | 13.7 | 0.079 | 12700 | 270 | 4.51 | 170 | 0.077 | 13.8 | 20.1 | 500 | 7.25 | 0.01 | 3.52 | 0.005 | 26.8 | 0.003 | T | T | 6410 | 30.4 | 2.6 | 0.7 | T | 2.57 | 0.93 | 56 | 0.01 | 0.29 | 0.13 | 5.16 | 350 | 6.88 | 0.09 | 1.52 | 31.5 | 2.1 | 6.86 | 0.56 | 53 | T
OREAS0278 | 0.136 | 8590 | 703 | 4.99 | 20 | T | 0.31 | 0.46 | 31900 | 0.54 | 28.7 | T | T | 29.3 | 1.77 | 43.9 | 1.63 | 0.71 | 0.56 | 17700 | 2.76 | 2.41 | 0.052 | 0.39 | 6.87 | 0.27 | 0.03 | T | 3110 | 15.5 | 10.9 | 0.077 | 10400 | 210 | 6.51 | 140 | 0.097 | 14.2 | 23.2 | 520 | 6.86 | 0.01 | 3.57 | 0.005 | 21.6 | 0.004 | T | T | 9480 | 47.1 | 2.89 | 0.96 | T | 2.61 | 1.2 | 40.2 | 0.01 | 0.31 | 0.19 | 4.85 | 250 | 10.3 | 0.09 | 2 | 38.7 | 3.77 | 7.67 | 0.55 | 63 | T
OREAS0279 | 0.165 | 8070 | 948 | 6.55 | 10.5 | T | 0.3 | 0.38 | 23700 | 0.69 | 29.8 | T | T | 27.8 | 1.65 | 42.1 | 1.81 | 0.76 | 0.57 | 18500 | 2.66 | 2.58 | 0.055 | 0.34 | 9.43 | 0.3 | 0.037 | T | 2630 | 16.2 | 8.59 | 0.079 | 8870 | 160 | 8.18 | 100 | 0.12 | 14.9 | 27 | 570 | 6.77 | 0.01 | 3.82 | 0.005 | 17.2 | 0.005 | T | T | 12700 | 61 | 3.17 | 1.21 | T | 2.81 | 1.4 | 29.6 | 0.01 | 0.35 | 0.25 | 4.67 | 190 | 13.7 | 0.097 | 2.42 | 46.7 | 4.36 | 8.53 | 0.58 | 75 | T
OREAS0027b | T | 74400 | 5.53 | 0.001 | T | 3089 | 3.28 | T | 13400 | 0.29 | 90 | T | 2.25 | T | 7.32 | 5.61 | T | T | T | 27400 | 23.2 | T | T | 7.23 | T | T | 0.065 | T | 30700 | 45 | 28.6 | T | 1160 | 336 | 3.22 | 29100 | 19.8 | T | T | 280 | 26.3 | T | T | T | T | T | T | T | T | 1.17 | 4.05 | T | T | T | 4.02 | 189 | 1.4 | T | T | 15.2 | 1090 | 0.71 | T | 6.18 | T | 1.62 | 15.1 | T | 118 | 266
OREAS0282 | 0.577 | 29500 | 2328 | 13.71 | T | 100 | 0.93 | 0.93 | 174700 | 1.08 | 36.9 | T | 3.8 | 32.5 | 8.24 | 19.2 | 2.61 | 1.46 | 0.65 | 10600 | 7.15 | 3.05 | 0.1 | 1.63 | 40.3 | 0.51 | 0.059 | T | 18500 | 20.5 | 21.6 | 0.19 | 33900 | 250 | 13.5 | 650 | 5.73 | 17.5 | 21 | 320 | 18.8 | T | 4.6 | T | 39 | 0.022 | T | T | 7170 | 15.2 | 3.94 | 2.35 | T | 3.13 | 1.46 | 277 | 0.4 | 0.44 | 0.24 | 5.36 | 1610 | 28.8 | 0.2 | 7.31 | 60 | 25.9 | 16.6 | 1.31 | 121 | 58
OREAS0284 | 0.082 | 77400 | 180 | 0.404 | T | 1045 | 2.56 | 0.67 | 18700 | 0.2 | 79 | T | 12.3 | 47.7 | 11.4 | 27.6 | 3.94 | 1.42 | 1.48 | 31500 | 21 | 6.19 | 0.12 | 1.93 | T | 0.63 | 0.069 | T | 29300 | 38 | 53 | 0.16 | 8520 | 380 | 2.58 | 20400 | 12.9 | 35.6 | 18.7 | 840 | 23.6 | T | 9.28 | T | 105 | T | T | T | 2620 | 0.47 | 9.03 | 0.4 | T | T | 4.79 | 161 | 1.09 | 0.79 | 0.049 | 15.3 | 3730 | 0.95 | 0.19 | 4.09 | 61 | 16.1 | 15.8 | 1.17 | 82 | 59
OREAS0285 | 0.084 | 77600 | 289 | 0.656 | T | 1032 | 2.51 | 0.59 | 19400 | 0.2 | 78 | T | 14.1 | 48.8 | 11.1 | 30.9 | 3.89 | 1.42 | 1.46 | 33100 | 21 | 6.11 | 0.12 | 1.88 | T | 0.62 | 0.071 | T | 29400 | 37.8 | 53 | 0.17 | 9250 | 380 | 2.71 | 20200 | 12.7 | 35.1 | 19.3 | 840 | 23.1 | T | 9.16 | T | 105 | T | T | T | 3390 | 0.53 | 8.99 | 0.48 | T | T | 4.66 | 160 | 1.09 | 0.79 | 0.056 | 15.3 | 3720 | 0.94 | 0.19 | 4.04 | 61 | 17.5 | 15.9 | 1.15 | 81 | 58
OREAS0286 | 0.088 | 76300 | 549 | 1.4 | T | 993 | 2.42 | 0.62 | 20600 | 0.2 | 75 | T | 15.1 | 50 | 10.5 | 38.7 | 3.86 | 1.45 | 1.45 | 36400 | 20.7 | 5.97 | 0.1 | 1.87 | T | 0.62 | 0.074 | T | 29600 | 36.4 | 52 | 0.17 | 11200 | 400 | 2.74 | 19400 | 12.4 | 34.5 | 20.6 | 830 | 21.9 | T | 9 | T | 99 | T | T | T | 5440 | 0.5 | 9.1 | 0.49 | T | T | 4.44 | 152 | 1.02 | 0.76 | 0.082 | 14.5 | 3610 | 0.9 | 0.19 | 4.07 | 61 | 12.8 | 15.9 | 1.16 | 76 | 59
OREAS0287 | 0.117 | 72800 | 1469 | 3.79 | T | 874 | 2.14 | 0.65 | 25100 | 0.16 | 66 | T | 26.6 | 55 | 8.62 | 70 | 3.56 | 1.44 | 1.34 | 48000 | 19.5 | 5.41 | 0.11 | 1.96 | T | 0.6 | 0.083 | T | 29000 | 31.8 | 46.3 | 0.18 | 17800 | 460 | 2.91 | 16600 | 10.4 | 30.7 | 26.2 | 770 | 18.7 | T | 7.92 | T | 81 | 0.002 | T | T | 13000 | 0.77 | 9.54 | 0.76 | T | T | 3.66 | 132 | 0.86 | 0.7 | 0.19 | 12.1 | 3270 | 0.74 | 0.19 | 3.96 | 61 | 20.1 | 15.3 | 1.22 | 65 | 62
OREAS0288 | 0.265 | 60800 | 154 | 4.64 | 50 | 598 | 1.93 | 1.11 | 33000 | 0.3 | 63 | T | 54 | 47.2 | 6.91 | 100 | 3.13 | 1.3 | 1.17 | 46200 | 16 | 4.81 | 0.095 | 1.73 | T | 0.52 | 0.05 | T | 17100 | 31.2 | 32.6 | 0.17 | 20500 | 360 | 3.43 | 15000 | 8.19 | 28.4 | 42.7 | 600 | 21.1 | T | 7.39 | T | 62 | T | T | T | 24800 | 3.18 | 7.09 | 1.41 | T | T | 3.13 | 177 | 0.72 | 0.63 | 0.61 | 9.83 | 2570 | 0.57 | 0.18 | 3.51 | 36 | 284 | 13.5 | 1.15 | 142 | 56
OREAS0289 | 0.233 | 59600 | 7080 | 5.71 | 10.9 | 439 | 1.19 | 1.62 | 43300 | 0.1 | 47.7 | T | 203 | 52 | 4.11 | 176 | 2.54 | 1.23 | 0.97 | 62100 | 14.3 | 3.69 | 0.083 | 1.96 | T | 0.45 | 0.05 | T | 12700 | 23.2 | 24.3 | 0.17 | 18900 | 760 | 4.08 | 28700 | 6.25 | 21.8 | 49.5 | 560 | 13.7 | T | 5.6 | T | 37 | T | T | T | 32800 | 7.98 | 8.43 | 1.29 | T | T | 1.98 | 191 | 0.53 | 0.49 | 0.19 | 7.01 | 2260 | 0.44 | 0.18 | 2.39 | 34.8 | 235 | 12.2 | 1.14 | 43.6 | 67
OREAS0290 | 0.192 | 72100 | 313 | 2.12 | T | 739 | 2.51 | 0.37 | 5250 | 0.054 | 79 | T | 14.2 | 123 | 10.3 | 32.6 | 3.01 | 1.6 | 1.14 | 37900 | 18.6 | 4.47 | 0.22 | 3.98 | 0.031 | 0.56 | 0.064 | T | 28000 | 39.6 | 51 | 0.24 | 13900 | 560 | 1.14 | 6130 | 10.2 | 34.2 | 68 | 590 | 22.9 | T | 9.13 | T | 81 | 0.002 | T | T | 5280 | 8400 | 13.2 | 2.64 | T | T | 3.56 | 99 | 0.96 | 0.55 | 0.053 | 15.1 | 3590 | 0.86 | 0.22 | 2.79 | 61 | 2.83 | 15.2 | 1.58 | 98 | 133
OREAS0291 | 0.309 | 69800 | 477 | 4.2 | T | 698 | 2.54 | 0.41 | 5780 | 0.051 | 77 | T | 14 | 118 | 10.9 | 36 | 3 | 1.6 | 1.12 | 35300 | 18 | 4.36 | 0.095 | 3.87 | 0.056 | 0.55 | 0.063 | T | 27800 | 38.6 | 48.9 | 0.26 | 13700 | 590 | 1.16 | 5900 | 0.84 | 33.7 | 47.8 | 530 | 26.5 | T | 9.01 | T | 69 | 0.002 | T | T | 8220 | 15000 | 12.7 | 3.98 | T | T | 3.25 | 117 | 0.9 | 0.53 | 0.068 | 14.8 | 3050 | 0.87 | 0.23 | 2.66 | 48.3 | 0.59 | 14.8 | 1.6 | 97 | 130
OREAS0292 | 0.739 | 67600 | 495 | 11.06 | T | 549 | 2.53 | 0.55 | 5940 | 0.067 | 68 | T | 11.5 | 105 | 13.6 | 58 | 2.75 | 1.62 | 0.95 | 34000 | 17 | 3.69 | 0.33 | 3.27 | 0.15 | 0.54 | 0.062 | T | 28700 | 35.3 | 24.1 | 0.25 | 13200 | 980 | 1.32 | 3690 | T | 30 | 39 | 490 | 46.9 | T | 7.94 | T | 32.2 | 0.002 | T | T | 20900 | 35200 | 12.5 | 10.1 | T | T | 3.12 | 153 | 0.58 | 0.45 | T | 14.5 | T | 0.87 | 0.23 | 2.53 | 16 | T | 14.8 | 1.59 | 105 | 108
OREAS0293 | 0.056 | 20700 | 2.3 | 0.073 | T | 273 | 0.73 | 0.19 | 5060 | 0.06 | 22.2 | T | 3.08 | 35.9 | 3 | 10.7 | 1.2 | 0.5 | 0.4 | 9730 | 5.45 | 1.81 | T | 0.69 | T | 0.2 | 0.019 | T | 7420 | 10.8 | 27.1 | 0.062 | 2010 | 100 | 1.94 | 5260 | 3.62 | 10.1 | T | 220 | 8.67 | T | 2.63 | T | T | T | T | T | 400 | 0.24 | 2.36 | T | 426066.93 | T | 1.51 | 40.9 | 0.32 | 0.25 | T | 4.58 | 1090 | 0.26 | 0.066 | 2.26 | T | 2.27 | 4.78 | 0.44 | 22.3 | 21.5
OREAS0294 | 0.074 | 20400 | 4.55 | 0.207 | T | 272 | 0.74 | 0.23 | 4770 | 0.065 | 22.5 | T | 4.46 | 41.7 | 2.94 | 12.7 | 1.22 | 0.52 | 0.4 | 10100 | 5.41 | 1.79 | T | 0.71 | T | 0.2 | 0.018 | T | 7410 | 11 | 26.3 | 0.06 | 2080 | 110 | 1.98 | 5050 | 3.52 | 10.3 | T | 220 | 11.6 | T | 2.62 | T | T | T | T | T | 690 | 0.27 | 2.4 | T | 426534.365 | T | 1.45 | 39.8 | 0.33 | 0.25 | T | 4.66 | 1090 | 0.26 | 0.067 | 4.23 | T | 2.3 | 4.79 | 0.42 | 23 | 22.7
OREAS0295 | 0.084 | 20500 | 6.55 | 0.313 | T | 274 | 0.72 | 0.27 | 5140 | 0.072 | 23.2 | T | 5.68 | 51 | 2.86 | 15.1 | 1.2 | 0.51 | 0.41 | 10800 | 5.4 | 1.78 | T | 0.76 | T | 0.2 | 0.019 | T | 7390 | 11.2 | 25.7 | 0.061 | 2200 | 110 | 2.15 | 4940 | 3.55 | 10.5 | T | 210 | 14.2 | T | 2.69 | T | T | T | T | T | 990 | 0.29 | 2.59 | T | 425692.982 | T | 1.43 | 40.3 | 0.36 | 0.25 | T | 4.81 | 1090 | 0.25 | T | 5.98 | T | 2.17 | 4.88 | 0.45 | 23.6 | 24.2
OREAS0296 | 0.323 | 19200 | 18.8 | 2.19 | T | 259 | 0.65 | 0.5 | 4820 | 0.098 | 26.3 | T | 11.2 | 80 | 2.57 | 25.8 | 1.46 | 0.62 | 0.47 | 13300 | 5.14 | 1.98 | T | 0.96 | T | 0.25 | 0.018 | T | 6850 | 13.1 | 22.8 | 0.076 | 2390 | 130 | 2.87 | 4190 | 3.49 | 11.6 | T | 190 | 31.6 | T | 3 | T | T | T | T | T | 2490 | 0.45 | 2.64 | T | 424337.421 | T | 1.3 | 37 | 0.45 | 0.29 | T | 6.65 | 1050 | 0.24 | 0.087 | 24.7 | T | 2.41 | 5.79 | 0.55 | 28.8 | 30.7
OREAS0297 | 2.05 | 16400 | 48.2 | 17.83 | T | 216 | 0.55 | 1.14 | 4520 | 0.18 | 33.3 | T | 23.5 | 110 | 2 | 52 | 2.07 | 0.97 | 0.58 | 19300 | 4.48 | 2.46 | T | 1.26 | T | 0.37 | 0.016 | T | 5570 | 16.7 | 17.9 | 0.11 | 2770 | 160 | 4.34 | 2990 | 3.49 | 13.9 | T | 160 | 79 | T | 3.69 | T | T | T | T | T | 6430 | 0.85 | 2.62 | T | 422935.116 | T | 1.11 | 32.4 | 0.73 | 0.39 | T | 12.3 | 860 | 0.21 | T | 82 | T | 2.59 | 8.11 | 0.84 | 40.8 | 43.2
OREAS0298 | 3.66 | 16100 | 46.8 | 34.99 | T | 214 | 0.54 | 1.34 | 4470 | 0.19 | 33.1 | T | 24.4 | 111 | 1.98 | 137 | 2.06 | 0.96 | 0.57 | 20400 | 4.48 | 2.48 | T | 1.29 | T | 0.36 | 0.027 | T | 5540 | 16.5 | 18.2 | 0.11 | 2800 | 160 | 5.25 | 2990 | 3.66 | 13.9 | 55 | 160 | 87 | T | 3.68 | T | T | T | T | T | 7210 | 0.86 | 2.59 | T | 421906.759 | T | 1.15 | 31.6 | 0.77 | 0.37 | T | 11.5 | 940 | 0.21 | 0.13 | 75 | T | 2.93 | 8.05 | 0.83 | 45.2 | 44.7
OREAS0299 | 6.35 | 29000 | 55 | 89.97 | T | 327 | 0.97 | 1.43 | 4230 | 0.2 | 49.3 | T | 18.8 | 134 | 3.76 | 496 | 2.58 | 1.27 | 0.7 | 24000 | 7.87 | 3.35 | T | 3.28 | T | 0.47 | 0.092 | T | 10700 | 24.5 | 22.3 | 0.19 | 5050 | 200 | 8.07 | 3680 | 9.69 | 20.7 | T | 250 | 106 | T | 5.63 | T | T | T | T | T | 6020 | 18.3 | 5.59 | T | 398067.578 | T | 2.05 | 45.2 | 1.03 | 0.47 | T | 13.4 | 3020 | 0.38 | 0.18 | 51 | 36.411 | 5.93 | 10.9 | 1.24 | 78 | 113
OREAS0002CBatch2D3 | T | T | T | 0.371 | T | T | T | T | T | T | T | T | T | T | T | T | T | T | T | T | T | T | T | T | T | T | T | T | T | T | T | T | T | T | T | T | T | T | T | T | T | T | T | T | T | T | T | T | T | T | T | T | T | T | T | T | T | T | T | T | T | T | T | T | T | T | T | T | T | T
OREAS0002Ca | T | T | T | 0.599 | T | T | T | T | T | T | T | T | T | T | T | T | T | T | T | T | T | T | T | T | T | T | T | T | T | T | T | T | T | T | T | T | T | T | T | T | T | T | T | T | T | T | T | T | T | T | T | T | T | T | T | T | T | T | T | T | T | T | T | T | T | T | T | T | T | T
OREAS0002Pa | T | T | T | 0.854 | T | T | T | T | T | T | T | T | T | T | T | T | T | T | T | T | T | T | T | T | T | T | T | T | T | T | T | T | T | T | T | T | T | T | T | T | T | T | T | T | T | T | T | T | T | T | T | T | T | T | T | T | T | T | T | T | T | T | T | T | T | T | T | T | T | T
OREAS0002Pd | T | T | T | 0.885 | T | T | T | T | T | T | T | T | T | T | T | T | T | T | T | T | T | T | T | T | T | T | T | T | T | T | T | T | T | T | T | T | T | T | T | T | T | T | T | T | T | T | T | T | T | T | T | T | T | T | T | T | T | T | T | T | T | T | T | T | T | T | T | T | T | T
OREAS0030a | 0.028 | 79000 | 1.55 | 0.002 | T | 537 | 2.18 | 0.032 | 56700 | 0.14 | 58 | T | 45.1 | 156 | 1.17 | 44.4 | 4.36 | 2.04 | 1.82 | 80600 | 22.3 | 5.41 | 0.13 | 4.81 | T | 0.78 | 0.072 | T | 17100 | 28.3 | 10.9 | 0.23 | 45800 | 1160 | 4.27 | 23800 | 45.5 | 27.5 | 145 | 2550 | 3.75 | 0.002 | 6.96 | 0.005 | 36.8 | T | T | T | 440 | T | 20 | T | 219554.182 | 5.68 | 1.88 | 776 | 2.97 | 0.78 | T | 3.78 | 12200 | 0.13 | 0.27 | 1.34 | 208 | 0.21 | 19.5 | 1.55 | 109 | 204
OREAS0315 | 72.1 | 52400 | 145 | T | 99 | 2212.259 | 2.22 | 8.28 | 10300 | 140 | 64 | T | 17.7 | 161 | 3.24 | 785 | 3.17 | 1.62 | 1.03 | 51800 | 15.9 | 4.2 | 4.43 | 2.05 | 2.09 | 0.57 | 1.51 | T | 25700 | 31.6 | 21.7 | 0.25 | 8580 | 1130 | 9.84 | 920 | 9.73 | 27.1 | 237 | 340 | 37900 | T | 7.27 | T | 126 | T | T | T | 53700 | 92 | 9.22 | 2.91 | 261576.582 | 5.07 | 3.14 | 61 | 0.22 | 0.56 | 0.26 | 10.9 | 1680 | 19.6 | 0.28 | 3.92 | 117 | 1.99 | 14.9 | 1.71 | 54500 | 66
OREAS0316 | 102 | 43700 | 368 | T | 83 | 1889.824 | 1.89 | 14.6 | 9350 | 255 | 58 | T | 12.7 | 98 | 2.6 | 1610 | 3.1 | 1.59 | 1.19 | 59700 | 14.5 | 4 | 4.22 | 1.71 | 3.83 | 0.59 | 1.64 | T | 21300 | 29 | 17.4 | 0.23 | 6660 | 4470 | 16.3 | 700 | 8.86 | 24.9 | 110 | 310 | 50200 | T | 6.6 | T | 101 | T | T | T | 88900 | 122 | 7.47 | 2.93 | 220582.539 | 4.98 | 3.17 | 55 | 0.05 | 0.57 | 0.26 | 8.97 | 2037.766 | 16 | 0.26 | 3.5 | 102 | 2.16 | 15.7 | 1.65 | 111600 | 54
OREAS0317 | 232 | 30200 | 237 | T | 47.1 | 3269.127 | 1.48 | 44.4 | 5830 | 374 | 37.2 | T | 12.5 | 64 | 1.86 | 4130 | 2.18 | 1.13 | 0.61 | 68300 | 10.7 | 2.63 | 3.35 | 1.33 | 6.01 | 0.4 | 1.18 | T | 16200 | 15.9 | 14.1 | 0.17 | 3880 | 6790 | 41.5 | 610 | 5.71 | 15.8 | 104 | 300 | 121300 | T | 4.29 | T | 76 | 0.096 | T | T | 147800 | 224 | 5.31 | 4.98 | 145605.978 | 3.39 | 3.61 | 101 | 0.05 | 0.37 | 0.86 | 6.17 | 1060 | 17.8 | 0.18 | 4.49 | 70 | 1.71 | 10.3 | 1.18 | 174500 | 40.9
OREAS0032 | 566 | T | T | 2.61 | T | T | T | T | T | T | T | T | T | T | T | 29500 | T | T | T | T | T | T | T | T | T | T | T | T | T | T | T | T | T | T | T | T | T | T | T | T | 85400 | T | T | T | T | T | T | T | T | T | T | T | T | T | T | T | T | T | T | T | T | T | T | T | T | T | T | T | 126800 | T
OREAS0033 | 73.5 | T | T | 0.521 | T | T | T | T | T | T | T | T | T | T | T | 3464 | T | T | T | T | T | T | T | T | T | T | T | T | T | T | T | T | T | T | T | T | T | T | T | T | 71500 | T | T | T | T | T | T | T | T | T | T | T | T | T | T | T | T | T | T | T | T | T | T | T | T | T | T | T | 40600 | T
OREAS0034h | 22.4 | T | 2415 | T | T | T | T | T | 80800 | 196 | T | T | 168 | T | T | 628 | T | T | T | 188900 | T | T | T | T | T | T | T | T | T | T | T | T | 37500 | 405 | T | T | T | T | 483 | 336 | 14600 | T | T | T | T | T | T | T | 263200 | 4.08 | T | T | T | T | T | T | T | T | T | T | T | 246 | T | T | T | T | T | T | 122500 | T
OREAS0034i | 9.45 | T | 2236 | T | T | T | T | T | 104000 | 24.4 | T | T | 148 | T | T | 237 | T | T | T | 198600 | T | T | T | T | T | T | T | T | T | T | T | T | 48900 | 658 | T | T | T | T | 413 | 446 | 2920 | T | T | T | T | T | T | T | 225800 | T | T | T | T | T | T | T | T | T | T | T | T | 234 | T | T | T | T | T | T | 13400 | T
OREAS0034j | 45.6 | T | 3075 | T | T | T | T | T | 32000 | 647 | T | T | 324 | T | T | 873 | T | T | T | 151600 | T | T | T | T | T | T | T | T | T | T | T | T | 11900 | 236 | 29 | T | T | T | T | 354 | 11600 | T | T | T | T | T | T | T | 313600 | 5.49 | T | T | T | T | T | T | T | T | T | T | T | 288 | T | T | T | T | T | T | 341800 | T
OREAS0034k | 17.4 | T | 2194 | T | T | 161 | T | T | 41600 | 499 | T | T | 215 | T | T | 76 | T | T | T | 203800 | T | T | T | T | T | T | T | T | T | T | T | T | 14100 | 167 | T | T | T | T | 578 | 414 | 20800 | T | T | T | T | T | T | T | 332100 | T | T | T | T | T | T | T | T | T | T | T | T | 352 | T | T | T | T | T | T | 237600 | T
OREAS0350 | 96.6 | T | 900 | T | T | T | T | 5 | T | 932 | T | T | T | T | T | 8540 | T | T | T | 52300 | T | T | T | T | T | T | T | T | T | T | T | T | 2630 | T | T | T | T | T | T | T | 82200 | T | T | T | T | T | T | T | T | 108 | T | T | 28607.017 | T | T | T | T | T | T | T | T | 128 | T | T | T | T | T | T | 441300 | T
OREAS0351 | 120 | T | 1076 | T | T | T | T | 5 | T | 1095 | T | T | T | T | T | 10700 | T | T | T | 58800 | T | T | T | T | T | T | T | T | T | T | T | T | 780 | T | T | T | T | T | T | T | 38500 | T | T | T | T | T | T | T | T | 144 | T | T | 23698.95 | T | T | T | T | T | T | T | T | 144 | T | T | T | T | T | T | 469900 | T
OREAS0352 | 9.43 | T | 112 | T | T | T | T | 5 | T | 56 | T | T | T | T | T | 640 | T | T | T | 5190 | T | T | T | T | T | T | T | T | T | T | T | T | 970 | T | T | T | T | T | T | T | T | T | T | T | T | T | T | T | T | 35 | T | T | 16593.94 | T | T | T | T | T | T | T | T | 19.5 | T | T | T | T | T | T | 22100 | T
OREAS0353 | 2184 | 2040 | 490 | T | T | 25 | 0.5 | 32.1 | 2360 | 205 | 14 | T | 48.8 | 136 | 0.19 | 3120 | 0.77 | T | 1.63 | 53500 | 1.35 | 1.01 | T | T | T | T | 2.01 | T | 450 | 7.91 | 4.27 | T | 6850 | 1840 | 18.4 | 280 | 0.8 | 5.29 | T | 240 | T | T | 1.43 | T | T | T | T | T | 151300 | 1746 | T | 4.95 | 24026.155 | T | 7.67 | 10.8 | T | T | T | 0.85 | 130 | 0.83 | T | 1.79 | T | 1.81 | 4.32 | T | 41300 | 3.91
OREAS0353b | 2184 | 2110 | 361 | T | T | 12.7 | 0.22 | 68 | 2100 | 183 | 22.4 | T | 31.8 | 37.7 | 0.15 | 4310 | 1.31 | 0.7 | T | 42900 | 1.93 | 1.64 | 0.1 | T | T | 0.28 | 1.26 | T | 500 | 12.3 | 6.33 | T | 8750 | 1080 | 84 | 340 | 0.29 | 8.64 | 10 | 270 | 591800 | T | 2.34 | T | 1.98 | 0.04 | T | T | 151600 | 2342 | 10 | T | 26000 | 1.62 | 8.54 | 9.91 | 0.05 | 0.23 | T | 0.5 | 100 | 1.15 | T | 1.53 | T | T | 7.63 | 0.47 | 38300 | 2.82
OREAS0354 | 98 | 4110 | T | T | T | 1443 | 0.5 | 5.6 | 1650 | 1157 | T | T | 9.56 | 6.74 | T | 1387 | T | T | T | 98200 | 9.85 | T | T | T | T | T | T | T | 3540 | T | T | T | 540 | 15400 | 2.37 | 190 | 1.06 | T | T | 60 | 15800 | T | T | T | T | T | T | T | 266300 | 51 | 1 | T | 15705.813 | T | 3.83 | 42.6 | T | T | T | T | 250 | T | T | 4.42 | T | T | 2.99 | T | 497700 | 9.95
OREAS0036 | 9.6 | T | 722 | T | T | T | T | T | T | T | T | T | T | T | T | 151 | T | T | T | 206800 | T | T | T | T | T | T | T | T | T | T | T | T | T | 10800 | T | T | T | T | T | T | 5790 | T | T | T | T | T | T | T | T | T | T | T | T | T | T | T | T | T | T | T | T | 65 | T | T | T | T | T | T | 41900 | T
OREAS0037 | 5 | T | 499 | T | T | T | T | T | T | T | T | T | T | T | T | 125 | T | T | T | 237600 | T | T | T | T | T | T | T | T | T | T | T | T | T | 7190 | T | T | T | T | T | T | 6150 | T | T | T | T | T | T | T | T | T | T | T | T | T | T | T | T | T | T | T | T | 63 | T | T | T | T | T | T | 62600 | T
OREAS0038 | 5 | T | 298 | T | T | T | T | T | T | T | T | T | T | T | T | 111 | T | T | T | 212800 | T | T | T | T | T | T | T | T | T | T | T | T | T | 13700 | T | T | T | T | T | T | 5920 | T | T | T | T | T | T | T | T | T | T | T | T | T | T | T | T | T | T | T | T | 64 | T | T | T | T | T | T | 100600 | T
OREAS0040 | T | 688.026 | T | T | T | T | T | T | 107.204 | T | T | T | T | T | T | T | T | T | T | 667200 | T | T | T | T | T | T | T | T | 149.427 | T | T | T | 102.516 | 154.892 | T | T | T | T | T | 40 | T | T | T | T | T | T | T | T | 80 | T | T | T | 21688.98 | T | T | T | T | T | T | T | 299.671 | T | T | T | 13 | T | T | T | T | T
OREAS0401 | T | 12490.316 | T | T | T | T | T | T | 671.809 | T | T | T | T | 73.21 | T | T | T | T | T | 456300 | T | T | T | T | T | T | T | T | 83.015 | T | T | T | 367.852 | T | T | T | T | T | T | 1050 | T | T | T | T | T | T | T | T | 220 | T | T | T | 116297.808 | T | T | T | T | T | T | T | 1480.377 | T | T | T | T | T | T | T | T | T
OREAS0402 | T | 13178.342 | T | T | T | T | T | T | 643.222 | T | T | T | T | 74.578 | T | T | T | T | T | 484100 | T | T | T | T | T | T | T | T | 83.015 | T | T | T | 434.186 | T | T | T | T | T | T | 1190 | T | T | T | T | T | T | T | T | 240 | T | T | T | 92411.884 | T | T | T | T | T | T | T | 1726.108 | T | T | T | T | T | T | T | T | T
OREAS0403 | T | 13919.293 | T | T | T | T | T | T | 757.572 | T | T | T | T | 74.578 | T | T | T | T | T | 523100 | T | T | T | T | T | T | T | T | 91.316 | T | T | T | 464.338 | T | T | T | T | T | T | 1230 | T | T | T | T | T | T | T | T | 260 | T | T | T | 63898.354 | T | T | T | T | T | T | T | 1732.101 | T | T | T | 34.5 | T | T | T | T | T
OREAS0404 | T | 15718.746 | T | T | T | T | T | T | 728.985 | T | T | T | T | 84.841 | T | T | T | T | T | 551400 | T | T | T | T | T | T | T | T | T | T | T | T | T | T | T | T | T | T | T | 1510 | T | T | T | T | T | T | T | T | 320 | T | T | T | 36833.872 | T | T | T | T | T | T | T | 2307.47 | T | T | T | T | T | T | T | T | T
OREAS0405 | T | 11961.066 | T | T | T | T | T | T | 1400.794 | T | T | T | T | 69.789 | T | T | T | T | T | 580200 | T | T | T | T | T | T | T | T | 166.03 | T | T | T | T | 232.337 | T | T | T | T | T | 1110 | T | T | T | T | T | T | T | T | 180 | T | T | T | 39124.303 | T | T | T | T | T | T | T | 1282.594 | T | T | T | T | T | T | T | T | T
OREAS0406 | T | 6033.458 | T | T | T | T | T | T | 1122.065 | T | T | T | T | T | T | T | T | T | T | 614400 | T | T | T | T | T | T | T | T | 157.728 | T | T | T | T | 302.038 | T | T | T | T | T | 850 | T | T | T | T | T | T | T | T | T | T | T | T | 37207.82 | T | T | T | T | T | T | T | 281.691 | T | T | T | T | T | T | T | T | T
OREAS0042P | T | T | T | 0.091 | T | T | T | T | T | T | T | T | T | T | T | T | T | T | T | T | T | T | T | T | T | T | T | T | T | T | T | T | T | T | T | T | T | T | T | T | T | T | T | T | T | T | T | T | T | T | T | T | T | T | T | T | T | T | T | T | T | T | T | T | T | T | T | T | T | T
OREAS0043P | T | 50755.142 | 111 | 0.073 | T | 475 | T | T | 3058.876 | T | T | T | T | T | T | 438 | T | T | T | 174926.319 | T | T | T | T | T | T | T | T | 17765.162 | T | T | T | 5728.841 | 642.8 | 123 | 1335.343 | T | T | T | 375.322 | 146 | T | T | T | T | T | T | T | 164.203 | T | T | T | 268401.131 | T | T | T | T | T | T | T | 2966.747 | T | T | T | T | 19 | T | T | 441 | T
OREAS0044P | T | 37365.099 | 105 | 0.067 | T | 396 | T | T | 3287.578 | T | T | T | T | T | T | 421 | T | T | T | 345166.487 | T | T | T | T | T | T | T | T | 12369.202 | T | T | T | 4763.984 | 880 | 406 | 1483.715 | T | T | T | 405.871 | 210 | T | T | T | T | T | T | T | 170 | T | T | T | 170333.285 | T | T | T | T | T | T | T | 2100 | T | T | T | T | 19 | T | T | 618 | T
OREAS0045b | T | T | T | 0.036 | T | T | T | T | T | T | T | T | T | T | T | T | T | T | T | T | T | T | T | T | T | T | T | T | T | T | T | T | T | T | T | T | T | T | T | T | T | 0.038 | T | 0.052 | T | T | T | T | T | T | T | T | T | T | T | T | T | T | T | T | T | T | T | T | T | T | T | T | T | T
OREAS0045c | T | T | T | 0.045 | T | T | T | T | T | T | T | T | T | T | T | T | T | T | T | T | T | T | T | T | T | T | T | T | T | T | T | T | T | T | T | T | T | T | T | T | T | 0.047 | T | 0.065 | T | T | T | T | T | T | T | T | T | T | T | T | T | T | T | T | T | T | T | T | T | T | T | T | T | T
OREAS0045d | T | 81500 | 13.8 | 0.023 | T | 183 | 0.79 | 0.31 | 1850 | T | 37.2 | T | 29.5 | 549 | 3.91 | 371 | 2.26 | 1.38 | 0.57 | 145200 | 21.2 | 2.42 | T | 3.83 | T | 0.46 | 0.096 | T | 4120 | 16.9 | 21.5 | 0.18 | 2450 | 490 | 2.5 | 1010 | 14.5 | 13.4 | 234 | 420 | 21.8 | 0.035 | 3.7 | 0.048 | 42.3 | T | T | T | 490 | 0.82 | 49.3 | T | 231987.951 | 3.17 | 2.78 | 31.3 | 1.02 | 0.4 | T | 14.5 | 7730 | 0.27 | 0.32 | 2.63 | 238.071 | 1.62 | 9.53 | 1.33 | 45.7 | 141
OREAS0045e | 0.311 | 67800 | 16.3 | 0.053 | T | 252 | 0.62 | 0.28 | 650 | T | 23.5 | T | 57 | 979 | 1.26 | 780 | 2.05 | 1.2 | 0.55 | 241200 | 16.5 | 1.99 | T | 3.11 | T | 0.46 | 0.099 | T | 3240 | 11 | 6.58 | 0.17 | 1560 | 550 | 2.4 | 590 | 6.8 | 9.57 | 459 | 340 | 18.2 | 0.075 | 2.57 | 0.11 | 20.8 | T | T | T | 460 | 1 | 93 | 2.97 | 187581.634 | 2.13 | 1.32 | 15.9 | 0.56 | 0.36 | T | 12.9 | 5590 | 0.15 | 0.22 | 2.41 | 329.378 | 1.07 | 8.28 | 1.19 | 46.7 | 110
OREAS0045f | T | 101600 | 9.67 | 0.019 | T | 206 | 1.2 | 0.21 | 960 | T | 28.8 | T | 44.5 | 417 | 3.65 | 363 | 2.23 | 1.33 | 0.63 | 146500 | 26.7 | 2.31 | 0.12 | 4.64 | 0.031 | 0.45 | 0.11 | T | 2240 | 15.7 | 20.4 | 0.19 | 2290 | 220 | 2.27 | 630 | 23.1 | 12.3 | 293 | 300 | 14.7 | 0.057 | 3.43 | 0.038 | 31.6 | T | T | T | 290 | 0.64 | 36.3 | 2.26 | 203754.882 | 2.6 | 2.85 | 25.1 | 1.66 | 0.37 | T | 9.99 | 10800 | 0.2 | 0.2 | 2.09 | 250.394 | 1.27 | 10.9 | 1.25 | 35.3 | 172
OREAS0045h | 0.092 | 79900 | 16.9 | 0.041 | T | 332 | 1.09 | 0.17 | 1350 | T | 23.6 | T | 88 | 602 | 2.29 | 767 | 2.42 | 1.44 | 0.65 | 195200 | 21.3 | 2.34 | 0.15 | 3.6 | 0.024 | 0.48 | 0.1 | T | 2050 | 12.4 | 13.1 | 0.21 | 2380 | 380 | 1.55 | 900 | 14.8 | 11.2 | 455 | 230 | 11.9 | 0.128 | 2.91 | 0.087 | 22.7 | T | T | T | 350 | 0.63 | 57 | 2.02 | 193564.801 | 2.5 | 1.93 | 27.1 | 1.08 | 0.39 | T | 7.26 | 8780 | 0.15 | 0.23 | 1.68 | 262.158 | 0.99 | 10.4 | 1.44 | 39.7 | 131
OREAS0045P | 0.3 | 68200 | 13.4 | 0.055 | T | 281 | T | 0.21 | 3000 | 0.2 | 48.9 | T | 120 | 1103 | T | 749 | 4.1 | 2.2 | 1.16 | 192200 | T | 4 | T | T | T | 0.78 | T | T | 3500 | 24.8 | T | 0.31 | 2200 | 1270 | T | 804 | 24 | 21 | 281 | 454 | 22 | 0.055 | 5.42 | 0.077 | 23 | T | T | T | 300 | 0.92 | T | T | 204200 | 4.51 | 3.1 | 32.6 | T | 0.69 | T | 9.8 | 11800 | T | 0.32 | 2.4 | T | T | 18 | 2.1 | 141 | 279
OREAS0046 | 0.025 | 62600 | 1.01 | 0.002 | T | 473 | 0.91 | 0.054 | 24000 | 0.059 | 36.4 | T | 9.83 | 45.7 | 0.64 | 23.1 | 2.03 | 1.13 | 0.89 | 26100 | 14 | 2.66 | 0.061 | 1.82 | T | 0.39 | 0.026 | T | 11900 | 18.9 | 10.4 | 0.15 | 9430 | 490 | 0.77 | 26100 | 4.56 | 18.5 | 30.7 | 540 | 7.02 | 0.001 | 4.84 | 0.001 | 33.5 | 0.002 | T | T | 50 | 0.1 | 8.75 | 0.2 | 339965.418 | 3.33 | 0.78 | 408 | 0.27 | 0.36 | T | 3.26 | 2070 | 0.21 | 0.15 | 0.7 | 60 | 0.21 | 10.5 | 1.01 | 35.5 | 61
OREAS0460 | 1 | 65500 | 53 | T | T | 815 | 2.4 | 1.44 | 7010 | 0.1 | 1853 | T | 10 | 347 | 3.78 | 41.7 | 18 | 4.65 | 23.1 | 185600 | 33 | 48.2 | T | 6.09 | T | 2.37 | 0.31 | T | 12500 | 1298 | 18.3 | 0.36 | 7240 | 307 | 25.4 | 1330 | 697.646 | 792 | 53.434 | 1930 | 65 | T | 240 | T | 75 | 0.004 | T | T | 291 | 3.4 | 27.9 | 5 | 232782.59 | 107.795 | 13.3 | 306 | 11.5 | 4.6 | T | 113 | 7310 | 0.38 | 0.5 | 3.85 | 255.436 | 3.14 | 49.3 | 2.64 | 117 | 218
OREAS0461 | 2 | 59600 | 33.6 | T | T | 957 | 2.09 | 2.43 | 12100 | 0.1 | 3508 | T | 12.1 | 524 | 0.77 | 56 | 33.5 | 7.46 | 47.6 | 315200 | 45.5 | 98 | T | 7.39 | T | 4.06 | 0.57 | T | 2330 | 2476 | 12 | 0.39 | 9990 | 547 | 48.2 | 1780 | 1296.028 | 1623 | 63.65 | 3380 | 104 | T | 482 | T | 13.5 | 0.01 | T | T | 475 | 2.42 | 38.8 | T | 147055.026 | 219.901 | 21.6 | 564 | 20.9 | 9.09 | T | 207 | 10600 | 0.1 | 0.7 | 4.4 | 384.834 | 2.5 | 83 | 3.06 | 139 | 270
OREAS0462 | 2 | 57100 | 30.8 | T | T | 1037 | 3.57 | 2.69 | 12500 | 0.2 | 4984 | T | 13 | 502 | 0.45 | 61 | 51 | 10.8 | 80 | 330500 | 58 | 164 | T | 7.4 | T | 6.18 | 0.75 | T | 1180 | 3669 | 10.8 | 0.53 | 10100 | 840 | 53 | 1780 | 1447.021 | 2595 | 66.793 | 4540 | 119 | T | 736 | T | 6.58 | 0.01 | T | T | 548 | 2.17 | 51 | T | 131769.904 | 431.179 | 23.9 | 738 | 21.8 | 14.7 | T | 246 | 9860 | 0.083 | 1.01 | 5.79 | 380.353 | 2.31 | 125 | 4.36 | 244 | 270
OREAS0463 | 3 | 54700 | 31.3 | T | T | 1135 | 5.32 | 2.93 | 11900 | T | 6540 | T | 13.5 | 460 | 0.42 | 65 | 71 | 14.8 | 121 | 333300 | 63 | 244 | T | 7.4 | T | 8.37 | 0.95 | T | 1090 | 4773 | 10.5 | 0.67 | 10100 | 1120 | 57 | 1730 | 1495.255 | 3611 | 70.722 | 5900 | 130 | T | 986 | T | 6.08 | 0.02 | T | T | 624 | 2.14 | 66 | 20 | 128544.603 | 514.828 | 25.6 | 934 | 21.7 | 20.6 | T | 291 | 8760 | 0.094 | 1.33 | 7.55 | 360.187 | 2.45 | 176 | 5.86 | 391 | 256
OREAS0464 | 4.43 | 44700 | 32.9 | T | T | 1648 | 15.2 | 4.05 | 8510 | 0.52 | 15500 | T | 17 | 335 | 0.29 | 92 | 182 | 36.9 | 334 | 355500 | 106 | 670 | T | 7.79 | T | 21.3 | 2.11 | T | 810 | 10600 | 8.26 | 1.57 | 8250 | 2700 | 77 | 1490 | 1903.497 | 9590 | 81.723 | 13600 | 205 | T | 2601 | T | 4.39 | 0.03 | T | T | 983 | 1.87 | 141 | 50 | 95169.75 | 1409.956 | 35.7 | 2043 | 20.9 | 55 | T | 506 | 10000 | 0.15 | 3.3 | 17.6 | 230.788 | 2.37 | 449 | 14.3 | 1128 | 210
OREAS0465 | 5.48 | 62100 | T | T | T | 4359 | 11.6 | 17.3 | 8720 | 1.2 | 39100 | T | 18.7 | 543.941 | 0.1 | 128 | 215 | 47.3 | 282 | 295500 | 188 | 581 | T | 14.4 | T | 26.8 | 3.18 | T | T | 22700 | 3.04 | 1.72 | 3740 | 1980 | 98 | 2000 | 4680.101 | 11000 | T | 31500 | 573 | T | 3670 | T | T | 0.05 | T | T | 1941 | T | 149 | T | 15331.865 | 1414.267 | 135.481 | 5050 | 78.621 | 57 | T | 805 | 62990.939 | 0.087 | 3.82 | 12.6 | 533.838 | 7.517 | 478 | 14.9 | 921 | 1879.666
OREAS0047 | 0.107 | 62500 | 9.57 | 0.044 | T | 485 | 1.04 | 0.17 | 23100 | 0.5 | 55 | T | 53 | 82 | 2.09 | 159 | 2.12 | 1.18 | 1.03 | 27800 | 14.1 | 3.01 | 0.075 | 1.87 | T | 0.41 | 0.055 | T | 11800 | 30.1 | 42.5 | 0.15 | 9790 | 510 | 12.9 | 26100 | 17 | 24.3 | 91 | 560 | 284 | 0.044 | 6.68 | 0.029 | 37.6 | 0.002 | T | T | 440 | 0.32 | 9.11 | 0.4 | 340199.135 | 4.01 | 4.3 | 408 | 0.42 | 0.38 | T | 3.86 | 2130 | 0.25 | 0.15 | 0.76 | 61 | 0.26 | 10.7 | 1.01 | 226 | 63
OREAS0004Pb | T | T | T | 0.049 | T | T | T | T | T | T | T | T | T | T | T | T | T | T | T | T | T | T | T | T | T | T | T | T | T | T | T | T | T | T | T | T | T | T | T | T | T | T | T | T | T | T | T | T | T | T | T | T | T | T | T | T | T | T | T | T | T | T | T | T | T | T | T | T | T | T
OREAS0501 | 0.84 | T | T | 0.204 | T | T | T | T | T | T | T | T | T | T | T | 2708 | T | T | T | T | T | T | T | T | T | T | T | T | T | T | T | T | T | T | 59 | T | T | T | T | T | T | T | T | T | T | T | T | T | 3640 | T | T | T | T | T | T | T | T | T | T | T | T | T | T | T | T | T | T | T | T | T
OREAS0501b | 0.721 | 76800 | 17.9 | 0.248 | T | 1009 | 2.86 | 1.54 | 27100 | T | 68 | T | 15.8 | 86 | 12.2 | 2600 | 4.86 | 2.58 | 1.39 | 45400 | 19.5 | 5.4 | 0.2 | 2.54 | T | 0.93 | 0.21 | T | 31400 | 33 | 33.2 | 0.38 | 14800 | 546 | 99 | 20800 | 18 | 30.6 | 37.5 | 1020 | 23 | T | 7.9 | T | 126 | 0.003 | T | T | 3540 | 0.87 | 12.9 | 2.78 | T | T | 5.58 | 338 | 1.38 | 0.79 | 0.078 | 18 | 4660 | 0.9 | 0.36 | 4.86 | 110 | 2.34 | 24.6 | 2.49 | 89 | 77
OREAS0501c | 0.444 | 74900 | 23.9 | 0.221 | T | 1044 | 2.94 | 0.69 | 26400 | 0.18 | 69 | T | 15.1 | 80 | 11.7 | 2760 | 4.63 | 2.62 | T | 44500 | 19.1 | 5.04 | T | 2.6 | T | 0.93 | 0.075 | T | 32200 | 35.2 | 33.8 | 0.36 | 15100 | 550 | 97 | 20200 | 18.4 | 30 | 58 | 1010 | 21.5 | T | 7.91 | T | 134 | T | T | T | 3470 | 2.27 | 12.9 | 2.07 | T | 4.38 | 3.38 | 322 | 1.32 | 0.8 | T | 18.9 | 4800 | 0.97 | 0.36 | 5.13 | 110 | 4.48 | 24.9 | 2.42 | 81 | 81
OREAS0501d | 0.649 | 76900 | 15.1 | 0.232 | 10 | 1032 | 2.65 | 1.26 | 18500 | 0.3 | 73 | T | 9.57 | 45.4 | 10.7 | 2720 | 3.76 | 1.49 | 1.44 | 33700 | 20.8 | 5.89 | T | 2 | T | 0.62 | 0.086 | T | 30100 | 34.8 | 51 | 0.19 | 8270 | 370 | 95 | 20700 | 12.2 | 32.6 | 20 | 870 | 25.2 | T | 8.37 | 0.005 | 94 | 0.049 | T | T | 3800 | 2.25 | 9.47 | T | T | 3.13 | 4.86 | 212 | 1.09 | 0.76 | 0.2 | 14 | 3590 | 0.91 | 0.19 | 3.88 | 65 | 8.56 | 15.7 | 1.22 | 90 | 62
OREAS0502 | 2.14 | T | T | 0.491 | T | T | T | T | T | T | T | T | T | T | T | 7549 | T | T | T | T | T | T | T | T | T | T | T | T | T | T | T | T | T | T | 274 | T | T | T | T | T | T | T | T | T | T | T | T | T | 9210 | T | T | T | T | T | T | T | T | T | T | T | T | T | T | T | T | T | T | T | T | T
OREAS0502b | 2.01 | 74700 | 19.1 | 0.494 | T | 928 | 2.57 | 5.14 | 27100 | T | 61 | T | 20.2 | 84 | 10.3 | 7730 | T | 2.43 | 1.29 | 55700 | 18.6 | 4.95 | 0.22 | 2.27 | T | 0.85 | 0.6 | T | 30600 | 29.9 | 31 | 0.34 | 15400 | 550 | 238 | 20600 | 16.2 | 26.9 | 33.5 | 1000 | 31.5 | T | 7.13 | T | 106 | 0.005 | T | T | 9500 | 1.66 | 13.2 | 8.47 | T | T | 11.1 | 350 | 1.17 | 0.74 | 0.16 | 15.8 | 4400 | 0.8 | 0.33 | 4.28 | 114 | 3.43 | 23.3 | 2.3 | 134 | 71
OREAS0502c | 0.796 | 73700 | 57 | 0.488 | T | 1028 | 2.75 | 0.67 | 26100 | 0.35 | 67 | T | 14.4 | 68 | 10.8 | 7830 | 4.45 | 2.49 | 1.36 | 49200 | 18.5 | 4.94 | T | 2.48 | T | 0.88 | 0.089 | T | 31700 | 33.1 | 32.2 | 0.35 | 15000 | 530 | 226 | 19800 | 17.5 | 29.4 | 36.4 | 990 | 23.5 | T | 7.66 | T | 124 | 0.005 | T | T | 8260 | 6.37 | 12.9 | 3.4 | T | 4.34 | 3.4 | 327 | 1.24 | 0.76 | 0.47 | 17.6 | 4600 | 0.9 | 0.35 | 4.82 | 110 | 4.53 | 24.1 | 2.31 | 109 | 78
OREAS0502d | 1.7 | 77000 | 40.3 | 0.499 | 10 | 811 | 2.07 | 2.2 | 19300 | 0.96 | 56 | T | 15.2 | 40.4 | 7.51 | 7760 | 3.06 | 1.37 | 1.11 | 37000 | 18.3 | 4.57 | 0.097 | 1.84 | 0.062 | 0.52 | 0.45 | T | 29800 | 27.7 | 38.1 | 0.19 | 9290 | 370 | 249 | 20400 | 9.72 | 25.9 | 19.9 | 870 | 82 | T | 6.5 | T | 70 | 0.073 | T | T | 11900 | 4.75 | 9.76 | 7.01 | T | T | 4.06 | 299 | 0.83 | 0.59 | 0.96 | 9.72 | 3220 | 0.76 | 0.2 | 2.93 | 70 | 8.62 | 13.7 | 1.19 | 305 | 59
OREAS0503 | 1.63 | T | T | 0.687 | T | T | T | T | T | T | T | T | T | T | T | 5658 | T | T | T | T | T | T | T | T | T | T | T | T | T | T | T | T | T | T | 390 | T | T | T | T | T | T | T | T | T | T | T | T | T | 7240 | T | T | T | T | T | T | T | T | T | T | T | T | T | T | T | T | T | T | T | T | T
OREAS0503b | 1.46 | 74500 | 18.9 | 0.695 | T | 932 | 2.51 | 2.61 | 27300 | T | 59 | T | 17.1 | 84 | 9.94 | 5310 | 4.42 | 2.41 | 1.26 | 54300 | 18.4 | 4.8 | 0.21 | 2.25 | T | 0.85 | 0.39 | T | 30700 | 30 | 30.7 | 0.34 | 15400 | 553 | 319 | 20400 | 16 | 26.9 | 35 | 1000 | 24.3 | T | 7.16 | T | 106 | 0.005 | T | T | 6670 | 0.89 | 13.1 | 6.61 | T | T | 7.52 | 369 | 1.21 | 0.72 | 0.19 | 15.6 | 4400 | 0.81 | 0.35 | 4.2 | 114 | 3.39 | 22.9 | 2.33 | 92 | 71
OREAS0503c | 0.826 | 73700 | 34.5 | 0.698 | T | 985 | 2.65 | 0.6 | 26300 | 0.22 | 63 | T | 14.6 | 68 | 10.3 | 5380 | 4.21 | 2.37 | 1.26 | 51700 | 18.5 | 4.75 | T | 2.4 | T | 0.85 | 0.086 | T | 31800 | 32 | 31.1 | 0.34 | 15000 | 540 | 318 | 19900 | 16.6 | 27.7 | 36.8 | 990 | 20.6 | T | 7.26 | T | 116 | 0.005 | T | T | 5860 | 3.6 | 13.2 | 3.31 | T | 4.07 | 3.38 | 336 | 1.19 | 0.73 | 0.37 | 16.5 | 4530 | 0.86 | 0.33 | 4.47 | 113 | 4.4 | 23.3 | 2.24 | 87 | 75
OREAS0503d | 1.32 | 75000 | 87 | 0.666 | T | 1001 | 2.93 | 1.41 | 26400 | 0.22 | 68 | T | 16.7 | 64 | 11.2 | 5240 | 4.63 | 2.66 | 1.29 | 48800 | 18.5 | 5.18 | 0.15 | 2.72 | T | 0.92 | 0.094 | T | 31300 | 34.3 | 29.3 | 0.36 | 14100 | 530 | 348 | 20400 | 20.1 | 29.5 | 31.2 | 1080 | 20.6 | T | 7.96 | T | 120 | 0.246 | T | T | 7980 | 3.49 | 12.5 | 3.29 | T | 4.54 | 3.47 | 363 | 1.46 | 0.79 | 0.3 | 17 | 4860 | 0.92 | 0.36 | 4.63 | 104 | 3.47 | 23.9 | 2.32 | 75 | 89
OREAS0503e | 1.49 | 75500 | 28.8 | 0.709 | 10 | 926 | 2.34 | 1.86 | 19500 | 0.75 | 67 | T | 16.3 | 45.9 | 9.33 | 5310 | 3.5 | 1.44 | 1.29 | 41100 | 19.4 | 5.5 | 0.18 | 1.83 | 0.065 | 0.58 | 0.38 | T | 29500 | 33.3 | 46.3 | 0.19 | 9170 | 430 | 343 | 20100 | 11 | 31 | 46.4 | 880 | 78 | T | 7.83 | T | 86 | 0.016 | T | T | 8750 | 236 | 9.66 | 6.03 | T | T | 4.51 | 229 | 0.97 | 0.69 | 0.79 | 12.3 | 3510 | 0.82 | 0.2 | 3.47 | 71 | 10.6 | 14.9 | 1.18 | 261 | 57
OREAS0504 | 3.13 | T | T | 1.48 | T | T | T | T | T | T | T | T | T | T | T | 11371 | T | T | T | T | T | T | T | T | T | T | T | T | T | T | T | T | T | T | 643 | T | T | T | T | T | T | T | T | T | T | T | T | T | 13700 | T | T | T | T | T | T | T | T | T | T | T | T | T | T | T | T | T | T | T | T | T
OREAS0504b | 2.98 | 69100 | 10.3 | 1.61 | T | 711 | 1.57 | 4.92 | 27400 | T | 38.6 | T | 20.9 | 70 | 5.03 | 11100 | 3.29 | 1.82 | 0.95 | 73300 | 16.7 | 3.46 | 0.21 | 1.82 | T | 0.65 | 0.73 | T | 29300 | 19.6 | 23.3 | 0.28 | 16600 | 540 | 499 | 20200 | 10 | 17.7 | 30 | 960 | 26.2 | T | 4.55 | T | 51 | 0.01 | T | T | 13100 | 1.19 | 14.5 | 12.4 | T | T | 11.4 | 423 | 0.68 | 0.54 | 0.38 | 8.27 | 3640 | 0.49 | 0.26 | 2.33 | 128 | 3.13 | 17.7 | 1.82 | 108 | 60
OREAS0504c | 4.19 | 70700 | 34.9 | 1.48 | T | 850 | 2.31 | 2.26 | 25200 | T | 49.8 | T | 16.2 | 58 | 8.16 | 11100 | 3.76 | 2.11 | 1.03 | 60800 | 17.2 | 4.14 | 0.16 | 2.21 | 0.064 | 0.75 | 0.24 | T | 31600 | 25.5 | 25.9 | 0.3 | 14300 | 510 | 512 | 20400 | 14.2 | 22.4 | 41.3 | 940 | 60 | T | 5.96 | T | 87 | 0.353 | T | T | 11100 | 1.62 | 12.6 | 7.39 | T | 3.49 | 5.42 | 360 | 1.06 | 0.64 | 0.45 | 12.6 | 4030 | 0.7 | 0.31 | 3.64 | 108 | 2.95 | 20.3 | 2 | 106 | 72
OREAS0504d | 2.64 | 73600 | 49.6 | 1.46 | 10 | 816 | 2.07 | 3.16 | 20100 | 1.3 | 55 | T | 21.5 | 41.1 | 7.59 | 11000 | 3.23 | 1.45 | 1.16 | 45700 | 18.1 | 4.77 | 0.13 | 1.86 | 0.096 | 0.55 | 0.73 | T | 29700 | 27.6 | 39.5 | 0.2 | 9800 | 380 | 507 | 20500 | 9.77 | 26.8 | 34.2 | 870 | 116 | T | 6.63 | T | 70 | 0.11 | T | T | 17200 | 5.52 | 9.74 | 11.8 | T | T | 4.22 | 279 | 0.84 | 0.62 | 1.6 | 10 | 3260 | 0.72 | 0.2 | 2.94 | 73 | 8.79 | 14.2 | 1.23 | 446 | 59
OREAS0505 | 1.53 | 74500 | 30.4 | 0.555 | T | 1011 | 2.42 | 2.52 | 17800 | 0.3 | 67 | T | 8.39 | 42.4 | 9.7 | 3210 | 3.74 | 1.43 | 1.2 | 33400 | 19.6 | 5.63 | 0.12 | 1.93 | T | 0.61 | 0.1 | T | 31500 | 32.2 | 46.5 | 0.18 | 7710 | 360 | 66 | 21400 | 11.7 | 31.2 | 16.3 | 860 | 26.7 | T | 8.14 | T | 92 | 0.054 | T | T | 4460 | 3.5 | 8.81 | 4.39 | T | 3.55 | 4.94 | 253 | 1.02 | 0.75 | 0.54 | 12.9 | 3400 | 0.86 | 0.2 | 3.66 | 65 | 8.49 | 15.1 | 1.17 | 88 | 63
OREAS0505b | 1.28 | 75200 | 9.45 | 0.554 | 10 | 955 | 2.37 | 0.72 | 18700 | 0.29 | 68 | T | 9.18 | 58 | 9.54 | 3200 | 3.3 | 1.36 | 1.36 | 30400 | 19.7 | 5.2 | 0.1 | 2.04 | 0.021 | 0.54 | 0.081 | T | 31900 | 33.6 | 47.1 | 0.19 | 7890 | 420 | 68 | 21100 | 11.9 | 28.4 | 38.6 | 860 | 49.7 | T | 7.8 | T | 89 | 0.023 | T | T | 5370 | 10.1 | 8.58 | 3.98 | T | T | 4.41 | 266 | 1.05 | 0.69 | 0.16 | 12.3 | 3370 | 0.82 | 0.18 | 3.4 | 71 | 9.12 | 14.9 | 1.17 | 98 | 68
OREAS0506 | 1.82 | 75700 | 37.7 | 0.364 | T | 1022 | 2.4 | 2.75 | 17200 | 0.31 | 67 | T | 7.37 | 36.5 | 9.57 | 4440 | 3.53 | 1.4 | 1.22 | 27900 | 19.5 | 5.52 | 0.1 | 2.08 | T | 0.59 | 0.1 | T | 33200 | 31.5 | 44.1 | 0.18 | 7030 | 330 | 87 | 22000 | 11.8 | 30.3 | 14.5 | 870 | 27.7 | T | 8.02 | T | 91 | 0.072 | T | T | 5890 | 4.27 | 7.94 | 5.19 | T | 3.51 | 4.74 | 279 | 1 | 0.74 | 0.6 | 12.5 | 3300 | 0.85 | 0.19 | 3.51 | 58 | 8.11 | 14.6 | 1.16 | 91 | 69
OREAS0507 | 1.34 | 74300 | 46.7 | 0.176 | T | 1103 | 2.55 | 1.78 | 17100 | 0.69 | 70 | T | 7.93 | 43.3 | 10.9 | 6220 | 3.77 | 1.43 | 1.33 | 31300 | 20.3 | 5.98 | 0.13 | 1.98 | T | 0.62 | 0.15 | T | 30700 | 33.9 | 50 | 0.18 | 7120 | 350 | 114 | 21000 | 12.6 | 33.9 | 15.8 | 870 | 37.1 | T | 8.69 | T | 103 | 0.085 | T | T | 7390 | 5.32 | 8.39 | 4.11 | T | 3.58 | 5.04 | 217 | 1.13 | 0.79 | 0.65 | 13.9 | 3500 | 0.93 | 0.19 | 4.09 | 60 | 9.28 | 15.5 | 1.21 | 161 | 64
OREAS0508 | 1.35 | 74700 | 14.3 | 0.47 | 10 | 934 | 2.44 | 1.13 | 17300 | 0.38 | 64 | T | 9.42 | 39.6 | 8.37 | 5480 | 3.23 | 1.35 | 1.2 | 29300 | 18.7 | 5.11 | 0.088 | 2.13 | 0.031 | 0.52 | 0.17 | T | 33800 | 30.8 | 43.8 | 0.18 | 6940 | 330 | 152 | 21500 | 10.8 | 29.3 | 18.9 | 850 | 41.7 | T | 7.33 | T | 81 | 0.025 | T | T | 8140 | 183 | 7.47 | 6.16 | T | T | 4.11 | 299 | 1 | 0.64 | 0.39 | 11.7 | 3130 | 0.79 | 0.18 | 3.37 | 55 | 9.55 | 13.9 | 1.13 | 132 | 69
OREAS0050c | T | T | T | 0.836 | T | T | T | T | T | T | T | T | T | T | T | 7420 | T | T | T | T | T | T | T | T | T | T | T | T | T | T | T | T | T | T | 591 | T | T | T | T | T | T | T | T | T | T | T | T | T | 9440 | T | T | T | T | T | T | T | T | T | T | T | T | T | T | T | T | T | T | T | T | T
OREAS0050P | T | T | T | 0.727 | T | T | T | T | T | T | T | T | T | T | T | 6910 | T | T | T | T | T | T | T | T | T | T | T | T | T | T | T | T | T | T | T | T | T | T | T | T | T | T | T | T | T | T | T | T | T | T | T | T | T | T | T | T | T | T | T | T | T | T | T | T | T | T | T | T | T | T
OREAS0050Pb | T | T | T | 0.841 | T | T | T | T | T | T | T | T | T | T | T | 7440 | T | T | T | T | T | T | T | T | T | T | T | T | T | T | T | T | T | T | T | T | T | T | T | T | T | T | T | T | T | T | T | T | T | T | T | T | T | T | T | T | T | T | T | T | T | T | T | T | T | T | T | T | T | T
OREAS0051P | T | T | T | 0.43 | T | T | T | T | T | T | T | T | T | T | T | 7280 | T | T | T | T | T | T | T | T | T | T | T | T | T | T | T | T | T | T | T | T | T | T | T | T | T | T | T | T | T | T | T | T | T | T | T | T | T | T | T | T | T | T | T | T | T | T | T | T | T | T | T | T | T | T
OREAS0520 | 0.422 | 56300 | 153 | 0.176 | T | 8058 | 1.06 | 2.94 | 41000 | T | 86 | T | 203 | 36.4 | 0.8 | 2930 | 3.66 | 2.21 | 1.29 | 164300 | 18.7 | 4.08 | 0.25 | 3.53 | T | 0.76 | 0.11 | T | 34600 | 85 | 16.9 | 0.34 | 11900 | 2420 | 65 | 13500 | 5.68 | 22.1 | 82 | 740 | 5.85 | T | 6.69 | T | 114 | 0.031 | T | T | 10100 | 3.21 | 17 | 1.76 | 197200 | 4.32 | 4.76 | 104 | 0.47 | 0.64 | 0.33 | 9.62 | 4450 | 0.26 | 0.31 | 17.9 | 280 | 43.8 | 20.8 | 2.2 | 22.7 | 134
OREAS0520b | 0.714 | 60800 | 115 | 0.198 | T | 5317 | 2.46 | 2.09 | 12800 | 0.45 | 94 | T | 92 | 33.1 | 4.78 | 2820 | 3.35 | 1.25 | 1.48 | 128300 | 18.2 | 5.11 | 0.21 | 5.4 | 0.036 | 0.54 | 0.12 | T | 25400 | 65 | 20.5 | 0.15 | 2350 | 770 | 57 | 17600 | 12.4 | 33.6 | 23 | 480 | 162 | T | 9.37 | T | 115 | 0.025 | T | T | 6270 | 4.32 | 5.59 | 0.54 | 264700 | 6.3 | 4.35 | 197 | 0.93 | 0.69 | 0.22 | 11.7 | 1320 | 0.86 | 0.16 | 10.5 | 33.4 | 20.3 | 14.8 | 0.95 | 618 | 204
OREAS0521 | 0.817 | 47700 | 336 | 0.376 | T | 16200 | 0.86 | 5.85 | 38600 | T | 123 | T | 386 | 30.9 | 0.72 | 6070 | 3.47 | 2.12 | 1.64 | 207100 | 17.4 | 4.03 | 0.28 | 3.23 | T | 0.72 | 0.18 | T | 31600 | 139 | 16.4 | 0.33 | 11300 | 3210 | 138 | 9780 | 5.56 | 25.4 | 80 | 810 | 9.35 | T | 8.43 | T | 100 | 0.064 | T | T | 18000 | 5.66 | 13.9 | 2.37 | 176100 | 4.46 | 7.11 | 158 | 0.45 | 0.61 | 0.74 | 8.26 | 3930 | 0.27 | 0.3 | 31 | 227 | 92 | 19.9 | 2.1 | 24.4 | 123
OREAS0522 | 1.23 | 39500 | 490 | 0.574 | T | 23800 | 0.7 | 8.72 | 36500 | T | 148 | T | 550 | 29.6 | 0.64 | 9160 | 3.24 | 1.97 | 1.88 | 246300 | 16 | 3.87 | T | 2.96 | T | 0.66 | 0.23 | T | 28300 | 171 | 16.2 | 0.31 | 11200 | 3970 | 206 | 6330 | 5.66 | 27.2 | 72 | 890 | 12.5 | T | 9.76 | T | 84 | 0.098 | T | T | 25000 | 7.93 | 10.9 | 2.74 | 158100 | 4.32 | 9.32 | 199 | 0.44 | 0.59 | 1.11 | 7.53 | 3440 | 0.29 | 0.28 | 42.2 | 182 | 135 | 18.5 | 1.97 | 30.2 | 112
OREAS0523 | 2.36 | 30200 | 666 | 1.04 | T | T | 0.53 | 13.6 | 33600 | T | 172 | T | 728 | 25 | 0.57 | 17200 | 2.99 | 1.83 | 2.13 | 289000 | 14.3 | 3.84 | T | 2.66 | T | 0.62 | 0.37 | T | 25700 | 283 | 15.5 | 0.29 | 10200 | 4750 | 313 | 2390 | 5.4 | 30.6 | 73 | 920 | 26.3 | T | 11.1 | T | 70 | 0.15 | T | T | 38200 | 10.5 | 7.42 | 3.66 | 132300 | 4.41 | 11.6 | 216 | 0.43 | 0.54 | 1.65 | 6.44 | 2830 | 0.3 | 0.26 | 57 | 123 | 179 | 17.1 | 1.86 | 40.2 | 100
OREAS0523b | 2.96 | 53200 | 157 | 1.05 | T | 5816 | 1.83 | 8.47 | 20400 | 0.4 | 100 | T | 247 | 36.2 | 2.53 | 16600 | 3.86 | 1.89 | 1.55 | 170700 | 17.3 | 5.2 | 0.23 | 4.94 | 0.078 | 0.71 | 0.38 | T | 30500 | 77 | 15.7 | 0.27 | 6110 | 1750 | 223 | 12400 | 11.7 | 34 | 63 | 1180 | 141 | T | 9.92 | T | 111 | 0.11 | T | T | 28600 | 4.55 | 8.82 | 3.45 | 214800 | 6.29 | 5.22 | 163 | 0.81 | 0.73 | 0.97 | 11.9 | 3200 | 0.68 | 0.27 | 18.3 | 110 | 23.7 | 18.7 | 1.67 | 529 | 187
OREAS0524 | 3.7 | 28800 | 660 | 1.54 | T | 29400 | 0.46 | 16.4 | 32700 | T | 163 | T | 728 | 23.2 | 0.53 | 25300 | 2.97 | 1.82 | 2.11 | 292500 | 13.5 | 3.79 | 0.38 | 2.6 | T | 0.62 | 0.51 | T | 24800 | 286 | 15.2 | 0.29 | 9850 | 4630 | 376 | 1820 | 5.25 | 29.5 | 71 | 920 | 43.8 | T | 10.9 | T | 67 | 0.18 | T | T | 47300 | 11.4 | 7.04 | 4.76 | 125700 | 4.5 | 12 | 194 | 0.41 | 0.54 | T | 6.67 | 2710 | 0.3 | 0.25 | 57 | 115 | 177 | 16.6 | 1.84 | 55 | 98
OREAS0525 | 1.97 | 52500 | 331 | 0.818 | T | 15500 | 1.66 | 8.45 | 24100 | 0.21 | 154 | T | 379 | 22.4 | 2.39 | 13500 | 4.03 | 1.97 | 2.16 | 167700 | 18.1 | 5.85 | 0.25 | 4.87 | T | 0.75 | 0.31 | T | 32800 | 144 | 16.2 | 0.29 | 7730 | 3230 | 190 | 11500 | 12.1 | 42.7 | 58 | 1050 | 18.4 | T | 13.1 | T | 116 | 0.11 | T | T | 23900 | 5.59 | 8.45 | 3.06 | 212200 | 6.64 | 6.97 | 222 | 0.81 | 0.79 | 1.01 | 12.2 | 3190 | 0.42 | 0.27 | 30.8 | 113 | 85 | 19.5 | 1.71 | 68 | 182
OREAS0052c | T | T | T | 0.346 | T | T | T | T | T | T | T | T | T | T | T | 3440 | T | T | T | T | T | T | T | T | T | T | T | T | T | T | T | T | T | T | 267 | T | T | T | T | T | T | T | T | T | T | T | T | T | 4710 | T | T | T | T | T | T | T | T | T | T | T | T | T | T | T | T | T | T | T | T | T
OREAS0052P | T | T | T | 0.183 | T | T | T | T | T | T | T | T | T | T | T | 3870 | T | T | T | T | T | T | T | T | T | T | T | T | T | T | T | T | T | T | T | T | T | T | T | T | T | T | T | T | T | T | T | T | T | T | T | T | T | T | T | T | T | T | T | T | T | T | T | T | T | T | T | T | T | T
OREAS0052Pb | T | T | T | 0.307 | T | T | T | T | T | T | T | T | T | T | T | 3338 | T | T | T | T | T | T | T | T | T | T | T | T | T | T | T | T | T | T | T | T | T | T | T | T | T | T | T | T | T | T | T | T | T | T | T | T | T | T | T | T | T | T | T | T | T | T | T | T | T | T | T | T | T | T
OREAS0053P | T | T | T | 0.38 | T | T | T | T | T | T | T | T | T | T | T | 4130 | T | T | T | T | T | T | T | T | T | T | T | T | T | T | T | T | T | T | T | T | T | T | T | T | T | T | T | T | T | T | T | T | T | T | T | T | T | T | T | T | T | T | T | T | T | T | T | T | T | T | T | T | T | T
OREAS0053Pb | T | T | T | 0.623 | T | T | T | T | T | T | T | T | T | T | T | 5460 | T | T | T | T | T | T | T | T | T | T | T | T | T | T | T | T | T | T | T | T | T | T | T | T | T | T | T | T | T | T | T | T | T | T | T | T | T | T | T | T | T | T | T | T | T | T | T | T | T | T | T | T | T | T
OREAS0054Pa | T | T | T | 2.9 | T | T | T | T | T | T | T | T | T | T | T | 15500 | T | T | T | T | T | T | T | T | T | T | T | T | T | T | T | T | T | T | T | T | T | T | T | T | T | T | T | T | T | T | T | T | T | T | T | T | T | T | T | T | T | T | T | T | T | T | T | T | T | T | T | T | T | T
OREAS0550 | 0.086 | 28400 | 5.82 | T | 229 | 352 | 1.31 | 1.4 | 69100 | 0.13 | 36.6 | T | 1480 | 23.1 | 0.58 | 2770 | 3.3 | 1.76 | 0.84 | 12800 | 7.65 | 4.02 | T | 2.19 | 0.022 | 0.62 | 0.18 | T | 6140 | 19.2 | 105 | 0.23 | 64300 | 1190 | 2.25 | 400 | 5.98 | 18.5 | 15.4 | 360 | 13.7 | T | 4.61 | T | 22.9 | 0.008 | T | T | 2330 | 0.32 | 6.27 | 1.11 | 246758.895 | 4.37 | 1.18 | 56 | T | 0.62 | 0.035 | 5.15 | 1881.937 | 0.094 | 0.25 | 24.7 | 56 | 0.78 | 16.5 | 1.62 | 41.9 | 76
OREAS0551 | 0.086 | 23600 | 6.5 | 0.005 | 198 | 437 | 1.21 | 1.51 | 58100 | 0.12 | 29.5 | T | 3050 | 20.3 | 0.63 | 5650 | 2.8 | 1.49 | 0.68 | 10500 | 6.06 | 3.43 | 0.05 | 1.58 | 0.027 | 0.52 | 0.16 | T | 6890 | 16.4 | 79 | 0.19 | 49000 | 1410 | 2.41 | 240 | 4 | 15 | 16.7 | 350 | 7.72 | T | 3.71 | T | 25.8 | 0.005 | T | T | 1720 | 0.29 | 5.13 | 1.02 | 283218.818 | 3.66 | 0.97 | 62 | 0.28 | 0.51 | T | 4.01 | 880 | 0.089 | 0.2 | 8.81 | 54 | 0.82 | 14 | 1.35 | 31.3 | 56
OREAS0552 | 0.227 | 19400 | 5.11 | T | 222 | 218 | 1.04 | 4.91 | 94600 | 0.11 | 35.8 | T | 4060 | 18.5 | 0.49 | 30900 | 2.01 | 1.11 | 0.43 | 7610 | 5.08 | 2.41 | 0.1 | 1.47 | 0.026 | 0.38 | 0.18 | T | 5830 | 19.1 | 53 | 0.15 | 70500 | 820 | 3.08 | 280 | 4.28 | 15 | 14.1 | 350 | 8.73 | T | 3.85 | T | 20 | 0.055 | T | T | 13200 | 0.25 | 4.54 | 6.71 | 193377.827 | 3.15 | 0.73 | 73 | 0.27 | 0.37 | T | 3.47 | 1432.43 | 0.18 | 0.17 | 18.9 | 59 | 0.45 | 10.3 | 1.01 | 27 | 54
OREAS0552b | 0.401 | 63400 | 55 | 0.02 | 224 | 363 | 4.17 | 3.18 | 3860 | 0.38 | 158 | T | 3950 | 85 | 1.91 | 27800 | 4.66 | 2.82 | 0.86 | 29500 | 26.2 | 5.41 | 0.18 | 4.98 | 0.073 | 0.9 | 1.66 | T | 22500 | 79 | 78 | 0.43 | 37200 | 360 | 11.4 | 520 | 16.9 | 67 | 148 | 520 | 13.3 | T | 17.8 | T | 86 | 0.025 | T | T | 21500 | 2.96 | 12.2 | 5.59 | 266250.931 | 8.98 | 2.6 | 75 | 1.17 | 0.83 | 0.05 | 14.8 | 2880 | 0.62 | 0.42 | 11.5 | 282.884 | 4.5 | 23.5 | 2.81 | 26.9 | 173
OREAS0553 | 0.093 | 29300 | 7.41 | T | 309 | 319 | 1.48 | 2.39 | 55700 | 0.19 | 45.5 | T | 6100 | 24.6 | 0.69 | 5820 | 3.38 | 1.86 | 0.82 | 12400 | 8.01 | 4.11 | 0.1 | 2.29 | 0.036 | 0.66 | 0.21 | T | 6950 | 24.9 | 99 | 0.25 | 55100 | 1560 | 2.56 | 400 | 6.17 | 21.1 | 23.4 | 450 | 12.8 | T | 5.3 | T | 25.9 | 0.009 | T | T | 2940 | 0.41 | 6.8 | 1.4 | 268868.566 | 4.41 | 1.2 | 56 | 0.45 | 0.6 | T | 5.46 | 2079.72 | 0.12 | 0.26 | 25.5 | 73 | 0.87 | 17.6 | 1.68 | 47.8 | 80
OREAS0554 | 0.178 | 43200 | 66 | T | 178 | 1274 | 1.84 | 2.74 | 39600 | 0.21 | 64 | T | 8150 | 49.5 | 2.42 | 15900 | 2.71 | 1.43 | 0.82 | 18000 | 12.5 | 3.78 | 0.095 | 1.88 | 0.019 | 0.52 | 0.1 | T | 17100 | 30.6 | 33.9 | 0.21 | 31400 | 1080 | 3.54 | 600 | 5.08 | 25.3 | 33.7 | 310 | 16.6 | T | 6.86 | T | 89 | 0.044 | T | T | 7780 | 2.22 | 8.1 | 5.29 | 281676.283 | 4.93 | 2.22 | 67 | 0.35 | 0.52 | 0.048 | 8.99 | 1610 | 0.53 | 0.2 | 13.8 | 116 | 1.27 | 12.9 | 1.42 | 55 | 63
OREAS0554b | 0.088 | 64700 | 75 | 0.02 | 209 | 586 | 4.17 | 1.29 | 1140 | 0.38 | 134 | T | 7880 | 93 | 2.44 | 37000 | 4.48 | 2.69 | 0.97 | 36600 | 26.5 | 5.08 | 0.18 | 4.75 | 0.054 | 0.88 | 2.08 | T | 25700 | 64 | 52 | 0.41 | 24600 | 650 | 14.7 | 630 | 15 | 58 | 159 | 330 | 15.9 | T | 15.5 | T | 107 | 0.024 | T | T | 35700 | 3.79 | 12.4 | 5.99 | 263072.373 | 8.83 | 3.21 | 66 | 1.05 | 0.77 | 0.057 | 15.4 | 2750 | 0.98 | 0.39 | 8.26 | 312.573 | 2.63 | 22.8 | 2.7 | 31.6 | 165
OREAS0555 | 0.266 | 40700 | 36.1 | T | 279 | 623 | 1.96 | 4.25 | 31100 | 0.14 | 56 | T | 11600 | 43.9 | 1.61 | 22900 | 3.25 | 1.84 | 0.7 | 11000 | 11.5 | 3.86 | 0.085 | 2.59 | 0.03 | 0.64 | 0.14 | T | 13100 | 28.5 | 83 | 0.26 | 40700 | 740 | 3.14 | 440 | 8.2 | 23.5 | 32.8 | 550 | 12.9 | T | 6.27 | T | 58 | 0.03 | T | T | 11200 | 1.47 | 8.72 | 6.97 | 287519.22 | 4.44 | 1.65 | 54 | 0.6 | 0.57 | 0.033 | 8.02 | 2625.122 | 0.34 | 0.27 | 14.5 | 105 | 1.56 | 16.6 | 1.76 | 36.1 | 92
OREAS0555b | 0.076 | 64000 | 64 | 0.02 | 232 | 254 | 4.76 | 1.48 | 1450 | 0.46 | 148 | T | 11000 | 93 | 2.03 | 45800 | 4.68 | 2.76 | 0.91 | 38300 | 28.4 | 5.18 | 0.2 | 5.37 | 0.06 | 0.9 | 2.51 | T | 25400 | 72 | 59 | 0.44 | 30700 | 890 | 17.1 | 520 | 17.1 | 64 | 233 | 350 | 13.6 | T | 16.9 | T | 96 | 0.03 | T | T | 43900 | 3.72 | 12.6 | 6.97 | 241991.058 | 9.07 | 2.99 | 70 | 1.19 | 0.81 | 0.054 | 16 | 2740 | 0.99 | 0.42 | 9.24 | 387.635 | 2.78 | 24.4 | 2.88 | 29 | 188
OREAS0556 | 0.141 | 49300 | 28.5 | T | 475 | 496 | 2.78 | 4.39 | 27600 | 0.25 | 77 | T | 21500 | 55 | 2.01 | 22000 | 3.86 | 2.33 | 0.76 | 8200 | 13.2 | 4.23 | 0.098 | 3.43 | 0.048 | 0.79 | 0.14 | T | 18300 | 37.8 | 96 | 0.33 | 33500 | 660 | 2.24 | 530 | 10.5 | 29.4 | 48.8 | 490 | 15.2 | T | 7.59 | T | 71 | 0.041 | T | T | 17000 | 1.49 | 10.5 | 3.74 | 284293.919 | 5.12 | 1.71 | 46.9 | 0.75 | 0.66 | T | 9.52 | 2380 | 0.38 | 0.34 | 18.8 | 123 | 1.26 | 21.4 | 2.23 | 35.9 | 122
OREAS0556b | 0.12 | 56700 | 98 | 0.02 | 199 | 190 | 4.52 | 2.89 | 1410 | 0.51 | 143 | T | 19900 | 89 | 1.75 | 86400 | 4.54 | 2.7 | 0.89 | 67100 | 28.1 | 4.92 | 0.23 | 4.94 | 0.11 | 0.89 | 3.56 | T | 22500 | 70 | 52 | 0.41 | 24300 | 1170 | 18.4 | 490 | 14 | 63 | 344 | 330 | 17.3 | T | 16.5 | T | 82 | 0.033 | T | T | 85500 | 5.29 | 11 | 11.2 | 199921.916 | 8.88 | 3.7 | 68 | 1.04 | 0.78 | 0.075 | 15.4 | 2350 | 1.06 | 0.39 | 8.8 | 359.066 | 2.3 | 23.5 | 2.72 | 38.8 | 171
OREAS0055P | T | T | T | 0.927 | T | T | T | T | T | T | T | T | T | T | T | 1397 | T | T | T | T | T | T | T | T | T | T | T | T | T | T | T | T | T | T | T | T | T | T | T | T | T | T | T | T | T | T | T | T | 28900 | T | T | T | T | T | T | T | T | T | T | T | T | T | T | T | T | T | T | T | T | T
OREAS0056P | T | T | T | 0.746 | T | T | T | T | T | T | T | T | T | T | T | 1064 | T | T | T | T | T | T | T | T | T | T | T | T | T | T | T | T | T | T | T | T | T | T | T | T | T | T | T | T | T | T | T | T | 18200 | T | T | T | T | T | T | T | T | T | T | T | T | T | T | T | T | T | T | T | T | T
OREAS0058P | T | T | T | 0.523 | T | T | T | T | T | T | T | T | T | T | T | 5110 | T | T | T | T | T | T | T | T | T | T | T | T | T | T | T | T | T | T | T | T | T | T | T | T | T | T | T | T | T | T | T | T | 6220 | T | T | T | T | T | T | T | T | T | T | T | T | T | T | T | T | T | T | T | T | T
OREAS0059a | T | T | 666 | 0.191 | T | T | T | T | T | T | T | T | T | T | T | 3439 | T | T | T | 179000 | T | T | T | T | T | T | T | T | T | T | T | T | T | T | 80 | T | T | T | 46 | T | T | T | T | T | T | T | T | T | T | T | T | T | T | T | T | T | T | T | T | T | T | T | T | T | T | T | T | T | T | T
OREAS0059b | T | T | 701 | 0.303 | T | T | T | T | T | T | T | T | T | T | T | 5765 | T | T | T | 200000 | T | T | T | T | T | T | T | T | T | T | T | T | T | T | 123 | T | T | T | 45 | T | T | T | T | T | T | T | T | T | 41100 | T | T | T | T | T | T | T | T | T | T | T | T | T | T | T | T | T | T | T | T | T
OREAS0059c | T | T | 574 | 0.595 | T | T | T | T | T | T | T | T | T | T | T | 10200 | T | T | T | 196000 | T | T | T | T | T | T | T | T | T | T | T | T | T | T | 181 | T | T | T | 53 | T | T | T | T | T | T | T | T | T | 39100 | T | T | T | T | T | T | T | T | T | T | T | T | T | T | T | T | T | T | T | T | T
OREAS0059d | T | T | 820 | 0.801 | T | T | T | T | T | T | T | T | T | T | T | 14700 | T | T | T | 268000 | T | T | T | T | T | T | T | T | T | T | T | T | T | T | 310 | T | T | T | 68 | T | T | T | T | T | T | T | T | T | 37000 | T | T | T | T | T | T | T | T | T | T | T | T | T | T | T | T | T | T | T | T | T
OREAS0005Pb | T | T | T | 0.098 | T | T | T | T | T | T | T | T | T | T | T | T | T | T | T | T | T | T | T | T | T | T | T | T | T | T | T | T | T | T | T | T | T | T | T | T | T | T | T | T | T | T | T | T | T | T | T | T | T | T | T | T | T | T | T | T | T | T | T | T | T | T | T | T | T | T
OREAS0600 | 24.3 | 67800 | 89 | 0.2 | 10 | T | 1.69 | 6.39 | 18800 | 3.37 | 47.7 | T | 7.06 | 27.5 | 9.42 | 482 | 2.05 | 0.97 | 1.03 | 23800 | 18.7 | 3.12 | T | 2.9 | 1 | 0.36 | 0.75 | T | 18000 | 23 | 18.7 | 0.13 | 7720 | 710 | 2.2 | 5870 | 7.98 | 19.5 | 15.4 | 600 | 193 | T | 5.42 | T | T | T | T | T | 16900 | 14.3 | 5.95 | 6.97 | T | 2.49 | 2.12 | 186 | 0.63 | 0.4 | 6.8 | 9.38 | 2420 | 1.11 | T | 2.69 | 12.9 | 4.2 | 9.93 | 0.91 | 615 | 94
OREAS0600b | 25.1 | 75800 | 99 | 0.204 | T | 3397 | 3.14 | 5.42 | 12600 | 2.08 | 93 | T | 2.77 | 22.3 | 6.91 | 499 | 3.5 | 1.01 | 1.35 | 25400 | 23.2 | 5.74 | 0.18 | 6.89 | 0.088 | 0.49 | 0.44 | T | 30300 | 44.1 | 28.9 | 0.067 | 1229 | 293 | 5.43 | 27600 | 18.6 | 39.6 | 4.41 | 303 | 119 | T | 10.7 | T | 15.7 | T | T | T | 3080 | 13.5 | 4.34 | 3.33 | T | T | 4.27 | 212 | 1.48 | 0.77 | 1.99 | 15.1 | 1200 | 1.02 | T | 5.97 | 2.54 | 4.63 | 15 | 0.56 | 404 | 254
OREAS0601 | 49.4 | 63000 | 307 | 0.78 | 10 | T | 2.07 | 20.9 | 13100 | 7.86 | 63 | T | 5.14 | 42 | 6.72 | 1010 | 2.69 | 0.92 | 1.23 | 24800 | 20.4 | 4.5 | T | 4.52 | 3 | 0.4 | 1.73 | T | 21000 | 30.9 | 20.5 | 0.095 | 3890 | 480 | 3.87 | 14500 | 12.6 | 27 | 24.1 | 470 | 329 | T | 7.55 | T | 16 | T | T | T | 10700 | 30.4 | 4.85 | 12 | T | 3.42 | 4.16 | 230 | 1.04 | 0.56 | 15.4 | 11.7 | 1800 | 1.21 | T | 4 | 9.24 | 5.8 | 11.2 | 0.68 | 1330 | 155
OREAS0601b | 50 | 66300 | 284 | 0.775 | T | T | 2.24 | 18 | 8870 | 2.05 | 70 | T | 2.97 | 23.7 | 4.88 | 1010 | 2.54 | 0.8 | 0.97 | 22900 | 23.4 | 4.14 | 0.15 | 5.09 | 0.2 | 0.38 | 0.47 | T | 24100 | 33.5 | 22.6 | 0.073 | 996 | 222 | 5.22 | 19000 | 14.4 | 28.5 | 6.39 | 292 | 318 | T | 8.55 | T | 11.9 | T | T | T | 15000 | 22.9 | 3.77 | 10.6 | T | T | 3.36 | 241 | 1.11 | 0.52 | 13 | 11.9 | 1350 | 1.44 | 0.1 | 4.64 | 3.83 | 6.13 | 11.1 | 0.54 | 318 | 186
OREAS0601c | 50.4 | 70600 | 390 | 0.996 | 10 | T | 2.46 | 21.1 | 9530 | 2.77 | 75 | T | 4.99 | 17.5 | 5.17 | 1160 | 2.66 | 0.78 | 1.08 | 24100 | 23.5 | 4.65 | 0.18 | 4.93 | 0.22 | 0.38 | 0.56 | T | 27200 | 37.1 | 26.7 | 0.077 | 1690 | 230 | 3.66 | 19400 | 14.7 | 29.8 | 6 | 390 | 328 | T | 8.41 | T | 12.4 | 0.002 | T | T | 15800 | 37.2 | 4.01 | 8.75 | T | 2.97 | 4.23 | 230 | 1.11 | 0.55 | 7.22 | 12.4 | 1350 | 1.75 | 0.094 | 4.4 | 4.75 | 4.67 | 11.5 | 0.54 | 425 | 178
OREAS0602 | 115 | 43700 | 649 | 1.95 | T | T | 0.8 | 57 | 6170 | 24.7 | 32.1 | T | 9.9 | 32.2 | 2.73 | 5150 | 1.31 | 0.64 | 1.5 | 22400 | 20.6 | 2.13 | 5 | 2.53 | 0.96 | 0.23 | 5.23 | T | 6820 | 16.3 | 20.1 | 0.1 | 2010 | 225 | 4.41 | 4570 | 6.93 | 13.5 | 61 | 570 | 1022 | T | 3.76 | T | 5.3 | T | T | T | 21200 | 79 | 4.18 | 31.6 | T | 1.28 | 5.8 | 464 | 1 | 0.26 | 38.2 | 6.86 | 2100 | 1.71 | 0.099 | 2.54 | 11 | 12.1 | 6.18 | 0.66 | 4190 | 79
OREAS0602b | 118 | 53800 | 874 | 2.29 | T | T | 1.69 | 58 | 6550 | 4.89 | 51 | T | 5.08 | 33.5 | 3.64 | 4960 | 2.06 | 0.68 | 0.8 | 25200 | 24.3 | 3.12 | 0.16 | 4.21 | 0.48 | 0.29 | 1.5 | T | 17800 | 23.5 | 20.3 | 0.062 | 759 | 188 | 7.45 | 14000 | 12 | 21.8 | 14.1 | 279 | 493 | T | 6.52 | T | 8.65 | T | T | T | 21300 | 105 | 3.56 | 24.1 | T | T | 8.96 | 260 | 0.93 | 0.43 | 35.5 | 9.11 | 1490 | 2.17 | T | 3.8 | 5.01 | 13.8 | 8.69 | 0.51 | 764 | 149
OREAS0603 | 284 | 39800 | 1801 | 5.18 | 10 | T | 0.71 | 149 | 3180 | 54 | 25.7 | T | 15.3 | 30.2 | 1.66 | 10000 | 1.21 | 0.59 | 1 | 29200 | 22.2 | 1.77 | T | 2.53 | 4 | 0.21 | 11.2 | T | 6230 | 11.9 | 18.9 | 0.099 | 828 | 133 | 6.05 | 4280 | 7.09 | 11.4 | 113 | 534 | 1908 | T | 3.23 | T | 4.89 | T | T | T | 37100 | 205 | 4.04 | 60 | T | 1.12 | 12.9 | 459 | 1 | 0.23 | 57 | 5.9 | 1910 | 4.18 | T | 2.71 | 10 | 14 | 5.64 | 0.61 | 9200 | 78
OREAS0603b | 297 | 64800 | 2433 | 5.21 | T | T | 1.57 | 154 | 6180 | 12.3 | 47.9 | T | 9.38 | 26.2 | 3.41 | 9730 | 1.95 | 0.71 | 0.8 | 36700 | 27.2 | 3.09 | 0.21 | 4.17 | 1.14 | 0.29 | 3.61 | T | 19600 | 22.1 | 22.4 | 0.067 | 730 | 162 | 10 | 13800 | 11.1 | 22.3 | 11.4 | 386 | 862 | T | 6.06 | T | 8.58 | 0.004 | T | T | 45400 | 307 | 4.1 | 41.1 | T | T | 14.4 | 323 | 0.88 | 0.41 | 38.5 | 8.87 | 1500 | 5.52 | T | 3.82 | 8.78 | 12.8 | 8.57 | 0.51 | 2010 | 146
OREAS0603c | 275 | 64600 | 1560 | 4.96 | 10 | T | 2.28 | 89 | 9770 | 31.4 | 68 | T | 14.9 | 19.4 | 4.81 | 12100 | 2.76 | 0.83 | 1.19 | 41800 | 23.3 | 4.64 | 0.16 | 4.87 | 1.35 | 0.36 | 4.04 | T | 23400 | 31.7 | 27.6 | 0.078 | 1620 | 660 | 60 | 18000 | 13.6 | 28.2 | 25.8 | 430 | 10428 | T | 7.91 | T | 13.8 | 0.035 | T | T | 35900 | 396 | 4.14 | 29.6 | T | 2.83 | 12.1 | 270 | 1.04 | 0.55 | 23.2 | 11.4 | 1420 | 4.18 | 0.095 | 4.42 | 6.27 | 8.99 | 11.6 | 0.58 | 8030 | 177
OREAS0604 | 488 | 58200 | 972 | 1.43 | 10 | T | 1.13 | 28.4 | 7350 | 14.9 | 38.1 | T | 42 | 33.8 | 3.63 | 21600 | 1.6 | 0.62 | 0.74 | 30200 | 26.7 | 2.72 | 5 | 3.15 | 1.01 | 0.25 | 3.57 | T | 13200 | 19.4 | 22.6 | 0.081 | 2080 | 244 | 4.11 | 8360 | 8.82 | 16.5 | 650 | 573 | 994 | T | 4.55 | T | 8.39 | T | T | T | 45900 | 167 | 4.81 | 43.9 | T | 1.94 | 3.83 | 398 | 1 | 0.33 | 25.3 | 7.47 | 1910 | 7.44 | 0.081 | 3.17 | 10.2 | 16.7 | 7.16 | 0.56 | 2550 | 104
OREAS0604b | 493 | 65500 | 1351 | 1.69 | T | T | 1.72 | 40.8 | 7040 | 7.05 | 45.3 | T | 10.4 | 29.7 | 3.89 | 21200 | 2.13 | 0.73 | 0.85 | 42500 | 28.1 | 3.22 | 0.2 | 4.08 | 1.08 | 0.31 | 2.25 | T | 18800 | 19.6 | 28.1 | 0.074 | 1182 | 177 | 9.32 | 14000 | 11.3 | 22.1 | 17 | 449 | 792 | T | 5.78 | T | 13.7 | T | T | T | 47600 | 214 | 5.09 | 45.6 | T | T | 9 | 336 | 0.91 | 0.43 | 24.3 | 8.36 | 1660 | 8.1 | T | 4.11 | 11.9 | 17.5 | 9.09 | 0.51 | 1170 | 149
OREAS0605 | 965 | 54300 | 1602 | 1.67 | 10 | T | 0.67 | 16.3 | 2760 | 12.5 | 21.4 | T | 90 | 30.4 | 1.57 | 50200 | 1.02 | 0.39 | 0.21 | 37600 | 30.3 | 1.6 | 5 | 2.58 | 4 | 0.15 | 3.78 | T | 10400 | 20 | 21.7 | 0.054 | 476 | 91 | 4.82 | 5800 | 6.92 | 10.7 | 1538 | 507 | 1297 | T | 2.97 | T | 5.75 | T | T | T | 83400 | 294 | 5.03 | 76 | T | 1.16 | 2.73 | 373 | 1 | 0.2 | 33.1 | 5.12 | 1770 | 15 | T | 2.79 | 8.33 | 27 | 4.26 | 0.37 | 2160 | 84
OREAS0605b | 975 | 62600 | 2454 | 1.72 | T | T | 0.71 | 49.6 | 4230 | 14 | 21.2 | T | 19.4 | 30.3 | 2.31 | 50300 | 1.34 | 0.64 | 0.46 | 71400 | 32.8 | 1.77 | 0.29 | 2.27 | 2.2 | 0.22 | 3.92 | T | 12000 | T | 28.9 | 0.088 | 1731 | 109 | 17.3 | 5270 | 6.8 | 10.4 | 20.8 | 624 | 1510 | T | 3.01 | T | 17.5 | 0.011 | T | T | 99600 | 405 | 6.31 | 87 | T | T | 6.79 | 402 | 0.55 | 0.22 | 33.4 | 4.79 | 2120 | 15.5 | T | 3.11 | 24.4 | 30.2 | 5.98 | 0.6 | 2400 | 77
OREAS0606 | 1.03 | 69500 | 106 | 0.34 | T | 2506 | 2.58 | 5.91 | 5210 | 0.96 | 80 | T | 4.33 | 30.2 | 4.97 | 268 | 3.02 | 0.81 | 1.55 | 17200 | 20.8 | 5.98 | T | 2.48 | 0.039 | 0.39 | 0.15 | T | 32200 | 39.7 | 41.3 | T | 3628 | 104 | 4.04 | 17700 | 14.1 | 35.7 | 14.3 | 817 | 107 | T | 9.62 | T | 17.9 | T | T | T | 5030 | 19.7 | 3.48 | 2.05 | T | T | 4.26 | 204 | 1.11 | 0.68 | 0.76 | 15.2 | 1700 | 1.15 | T | 4.41 | 8.89 | 2.53 | 11.5 | 0.56 | 179 | 66
OREAS0607 | 5.94 | 68000 | 209 | 0.69 | T | 440 | 2.37 | 11.6 | 4940 | 1.63 | 76 | T | 4.22 | 25.7 | 4.38 | 563 | 2.8 | 0.76 | 1.44 | 17100 | 21.1 | 5.54 | 0.081 | 2.33 | 0.09 | 0.35 | 0.26 | T | 30600 | 36.8 | 38.6 | T | 3270 | 96 | 4.03 | 16100 | 13.2 | 34.5 | 13.3 | 775 | 209 | T | 9.19 | T | 16.7 | T | T | T | 9740 | 30 | 3.27 | 3.56 | T | T | 3.99 | 221 | 1.03 | 0.59 | 2.51 | 14 | 1660 | 1.29 | T | 4.11 | 8.51 | 3.15 | 10.6 | 0.54 | 259 | 63
OREAS0607b | 6.1 | 71800 | 180 | 0.696 | 10 | 2633 | 2.74 | 12.5 | 10700 | 3.3 | 83 | T | 2.79 | 17 | 5.9 | 554 | 3.08 | 0.85 | 1.23 | 22200 | 22.3 | 5.22 | 0.076 | 5.36 | 0.098 | 0.4 | 0.42 | T | 29100 | 41.1 | 30.5 | 0.079 | 1780 | 260 | 3.43 | 22100 | 16 | 33 | 4.98 | 370 | 1733 | T | 9.43 | T | 13.9 | 0.002 | T | T | 8920 | 13.6 | 3.96 | 3.57 | T | 3.51 | 4.01 | 208 | 1.21 | 0.65 | 2.35 | 13.7 | 1240 | 1.09 | 0.1 | 4.74 | 3.49 | 2.6 | 12.7 | 0.55 | 694 | 196
OREAS0608 | 14.6 | 66800 | 365 | 1.21 | T | T | 2.19 | 20.4 | 4580 | 2.48 | 70 | T | 4.42 | 26.8 | 4 | 1010 | 2.54 | 0.73 | 1.31 | 17700 | 21.4 | 5.04 | 0.093 | 2.26 | 0.15 | 0.32 | 0.45 | T | 29000 | 33.9 | 36.3 | T | 3010 | 95 | 4.13 | 14500 | 12.2 | 31.1 | 13.5 | 723 | 316 | T | 8.33 | T | 15.2 | T | T | T | 14000 | 53 | 3.29 | 6.02 | T | T | 4.22 | 231 | 0.94 | 0.54 | 5.73 | 13 | 1670 | 1.42 | T | 3.85 | 8.65 | 3.99 | 9.95 | 0.53 | 366 | 63
OREAS0609 | 24.6 | 63900 | 1489 | 5.16 | T | T | 1.42 | 112 | 2940 | 7.4 | 53 | T | 5.41 | 28.4 | 2.49 | 4950 | 1.68 | 0.61 | 0.85 | 20900 | 23.2 | 3.19 | T | 2 | 0.47 | 0.23 | 1.97 | T | 22500 | 23.3 | 25.6 | T | 1857 | 82 | 4.43 | 9340 | 9.17 | 21.3 | 12.6 | 570 | 608 | T | 5.82 | T | 9.02 | T | T | T | 34300 | 140 | 3.08 | 17.1 | T | T | 10.1 | 284 | 0.71 | 0.36 | 19.1 | 9.91 | 1610 | 1.68 | T | 2.87 | 9.49 | 5.62 | 7.29 | 0.53 | 1032 | 59
OREAS0609b | 24.4 | 67100 | 1500 | 4.97 | 10 | T | 2.43 | 110 | 9390 | 8.16 | 71 | T | 5.43 | 19.9 | 5.28 | 4980 | 2.75 | 0.81 | 1.08 | 28900 | 23 | 4.58 | 0.18 | 5 | 0.52 | 0.36 | 2.05 | T | 25300 | 35.3 | 30.9 | 0.083 | 1470 | 230 | 5.54 | 19100 | 14.6 | 29.9 | 7.05 | 330 | 448 | T | 8.37 | T | 13.9 | 0.002 | T | T | 22700 | 158 | 3.73 | 15.5 | T | 2.82 | 11.6 | 219 | 1.07 | 0.57 | 21.8 | 12.2 | 1220 | 1.48 | 0.095 | 4.26 | 5.69 | 4.42 | 11.4 | 0.56 | 1308 | 181
OREAS0060b | 4.96 | T | T | 2.57 | T | T | T | T | T | T | T | T | T | T | T | T | T | T | T | T | T | T | T | T | T | T | T | T | T | T | T | T | T | T | T | T | T | T | T | T | T | T | T | T | T | T | T | T | T | T | T | T | T | T | T | T | T | T | T | T | T | T | T | T | T | T | T | T | T | T
OREAS0060c | 4.81 | T | T | 2.47 | T | T | T | T | T | T | T | T | T | T | T | T | T | T | T | T | T | T | T | T | T | T | T | T | T | T | T | T | T | T | T | T | T | T | T | T | T | T | T | T | T | T | T | T | 8600 | T | T | T | T | T | T | T | T | T | T | T | T | T | T | T | T | T | T | T | T | T
OREAS0060d | 4.45 | 35600 | 15.7 | 2.47 | T | 215 | 0.72 | 0.31 | 101900 | 0.15 | 18.6 | T | 7.59 | 13.6 | 4.34 | 73 | 1.37 | 0.81 | 0.5 | 19600 | 8.15 | 1.62 | T | 1.3 | 0.1 | 0.28 | 0.023 | T | 15100 | 9.09 | 40.6 | 0.12 | 5900 | 590 | 2.83 | 5650 | 1.78 | 8.9 | 8.64 | 420 | 10.6 | T | 2.2 | T | 9.91 | T | T | T | 5730 | 2.14 | 6.85 | T | T | 1.51 | 0.7 | 244 | T | 0.24 | 2.02 | 2.15 | 1710 | 0.64 | 0.11 | 0.65 | 37.8 | 2.28 | 7.25 | 0.75 | 36.9 | 49.6
OREAS0060e | 4.83 | 71200 | 13.3 | 2.38 | 14.6 | 386 | 0.95 | 0.097 | 37800 | 0.34 | 30.7 | T | 14.2 | 25.8 | 3.85 | 116 | 2.54 | 1.5 | 0.87 | 38200 | 15.3 | 2.96 | 0.098 | 2.58 | 0.068 | 0.52 | 0.048 | T | 17500 | 14.1 | 35.8 | 0.23 | 14600 | 830 | 3.1 | 19600 | 3.18 | 16.2 | 14.1 | 870 | 40.5 | T | 3.74 | T | 8.61 | 0.002 | T | T | 4690 | 7.74 | 15.2 | 0.45 | T | 2.97 | 0.94 | 444 | 0.19 | 0.44 | 0.92 | 2.93 | 3670 | 0.51 | 0.2 | 0.79 | 94 | 1.62 | 14.2 | 1.46 | 141 | 98
OREAS0060P | 4.89 | T | T | 2.6 | T | T | T | T | T | T | T | T | T | T | T | T | T | T | T | T | T | T | T | T | T | T | T | T | T | T | T | T | T | T | T | T | T | T | T | T | T | T | T | T | T | T | T | T | T | T | T | T | T | T | T | T | T | T | T | T | T | T | T | T | T | T | T | T | T | T
OREAS0610 | 48.4 | 59900 | 2835 | 9.83 | T | T | 1.48 | 224 | 2410 | 12.1 | 46.7 | T | 7.72 | 39.1 | 2.16 | 9710 | 1.53 | 0.59 | 0.77 | 23700 | 24.4 | 2.86 | T | 2.01 | 0.8 | 0.22 | 3.9 | T | 19800 | 20.4 | 28.4 | T | 1557 | 78 | 4.82 | 8200 | 8.27 | 18.9 | 24.3 | 554 | 662 | T | 5.09 | T | 7.63 | T | T | T | 40700 | 299 | 3.06 | 29.1 | T | T | 27.1 | 306 | 0.68 | 0.31 | 41.7 | 8.95 | 1670 | 1.84 | T | 2.63 | 11.6 | 7.57 | 6.59 | 0.52 | 1754 | 61
OREAS0611 | 79.2 | 57800 | 3400 | 15.7 | T | T | 1.46 | 265 | 2270 | 13.9 | 46.4 | T | 8.7 | 51 | 2.06 | 11700 | 1.55 | 0.61 | 0.76 | 25400 | 24.4 | 2.92 | T | 2.26 | 0.95 | 0.22 | 4.68 | T | 18600 | 20.8 | 29.7 | T | 1472 | 79 | 5.46 | 8040 | 8.82 | 19.4 | 26.9 | 548 | 640 | T | 5.15 | T | 7.25 | T | T | T | 41800 | 365 | 3.2 | 34.8 | T | T | 32.1 | 317 | 0.71 | 0.31 | 49 | 8.66 | 1920 | 2.17 | T | 2.68 | 12.7 | 8.75 | 6.8 | 0.55 | 2023 | 69
OREAS0061d | 9.27 | T | T | 4.76 | T | T | T | T | T | T | T | T | T | T | T | T | T | T | T | T | T | T | T | T | T | T | T | T | T | T | T | T | T | T | T | T | T | T | T | T | T | T | T | T | T | T | T | T | T | T | T | T | T | T | T | T | T | T | T | T | T | T | T | T | T | T | T | T | T | T
OREAS0061e | 5.37 | T | T | 4.43 | T | T | T | T | T | T | T | T | T | T | T | T | T | T | T | T | T | T | T | T | T | T | T | T | T | T | T | T | T | T | T | T | T | T | T | T | T | T | T | T | T | T | T | T | 7900 | T | T | T | T | T | T | T | T | T | T | T | T | T | T | T | T | T | T | T | T | T
OREAS0061f | 3.61 | 53700 | 12.2 | 4.6 | T | 257 | 0.76 | 0.1 | 75400 | 0.13 | 22.5 | T | 9.85 | 22 | 3.9 | 40.2 | 2.02 | 1.19 | 0.69 | 26700 | 11.5 | 2.33 | T | 1.88 | 0.099 | 0.4 | 0.032 | T | 15400 | 10.5 | 35.7 | 0.17 | 10000 | 650 | 2.08 | 12800 | 2.28 | 12.2 | 13.1 | 650 | 10.1 | T | 2.9 | T | 8.79 | T | T | T | 4060 | 1.6 | 10.6 | T | T | 2.11 | 0.71 | 359 | T | 0.35 | 1.13 | 2 | 2630 | 0.6 | 0.15 | 0.53 | 63 | 2.04 | 10.2 | 1.1 | 51 | 72
OREAS0061h | 3.65 | 67500 | 292 | 4.42 | 9.23 | 433 | 1.06 | 0.14 | 33500 | 0.25 | 32.7 | T | 13.9 | 22.3 | 5.05 | 84 | 2.42 | 1.46 | 0.86 | 37800 | 14.9 | 2.99 | 0.086 | 2.48 | 0.071 | 0.52 | 0.048 | T | 20800 | 15.3 | 42.4 | 0.21 | 13700 | 880 | 3.82 | 17000 | 3.4 | 16.3 | 12.3 | 830 | 26.8 | T | 4.01 | T | 10.8 | 0.002 | T | T | 5810 | 269 | 15.1 | 0.58 | T | 2.93 | 1.08 | 387 | 0.21 | 0.42 | 1.05 | 3.83 | 3560 | 0.63 | 0.21 | 1.01 | 89 | 4.15 | 13.5 | 1.44 | 101 | 91
OREAS0061Pa | 8.54 | T | T | 4.46 | T | T | T | T | T | T | T | T | T | T | T | T | T | T | T | T | T | T | T | T | T | T | T | T | T | T | T | T | T | T | T | T | T | T | T | T | T | T | T | T | T | T | T | T | T | T | T | T | T | T | T | T | T | T | T | T | T | T | T | T | T | T | T | T | T | T
OREAS0061Pb | 9 | T | T | 4.75 | T | T | T | T | T | T | T | T | T | T | T | T | T | T | T | T | T | T | T | T | T | T | T | T | T | T | T | T | T | T | T | T | T | T | T | T | T | T | T | T | T | T | T | T | T | T | T | T | T | T | T | T | T | T | T | T | T | T | T | T | T | T | T | T | T | T
OREAS0620 | 38.4 | 67200 | 50 | 0.685 | T | 2487 | 2.36 | 1.93 | 16000 | 163 | 64 | T | 12.1 | 21.9 | 5.01 | 1730 | T | T | T | 29400 | 23.7 | T | T | 5.61 | 2.14 | T | 1.15 | T | 26300 | 29.7 | 20 | 0.11 | 3410 | 440 | 9.47 | 19400 | 13.1 | 33.3 | 14.4 | 353 | 7740 | T | 8.96 | T | 123 | T | T | T | 24700 | 76 | 5.2 | 5 | 298200 | T | 4.88 | 131 | 1.13 | 0.58 | T | 11 | 1350 | 1.61 | T | 4.23 | 26.9 | 2.21 | 12.3 | 0.73 | 31500 | 202
OREAS0621 | 68 | 64000 | 77 | 1.25 | T | 2612 | 1.69 | 3.93 | 19700 | 284 | 46.6 | T | 29.3 | 37.1 | 3.28 | 3630 | T | T | T | 37000 | 24.6 | T | T | 4.41 | 3.93 | T | 1.83 | T | 22000 | 21.6 | 14.2 | 0.14 | 5070 | 532 | 13.6 | 13100 | 8.61 | 24.2 | 25.8 | 359 | 13600 | T | 6.64 | T | 89 | T | T | T | 44800 | 139 | 6.24 | 5.64 | 280500 | T | 5.25 | 91 | 1 | 0.46 | 0.1 | 7.48 | 1490 | 1.96 | T | 2.83 | 36.3 | 2.35 | 11.1 | 0.99 | 52200 | 168
OREAS0622 | 101 | 57700 | 109 | 1.85 | 10 | 2311 | 1.05 | 5.05 | 21400 | 460 | 30.1 | T | 36 | 33.9 | 1.72 | 4860 | T | T | T | 43100 | 24.5 | T | T | 3.25 | 5.37 | T | 4.63 | T | 17200 | 14.1 | 8.67 | 0.18 | 5620 | 600 | 17.4 | 7290 | 4.62 | 15.7 | 40 | 330 | 22100 | T | 4.29 | T | 58 | T | T | T | 77100 | 195 | 6.82 | 7.81 | 250900 | T | 7.01 | 52 | 0.42 | 0.32 | T | 4.71 | 1470 | 3.65 | T | 1.57 | 45.4 | 2.48 | 9.76 | 1.11 | 102400 | 124
OREAS0623 | 20.4 | 50400 | 77 | 0.827 | 10 | 1395 | 1.39 | 17.7 | 13800 | 54 | 45.6 | T | 222 | 24.8 | 2.85 | 17300 | T | T | T | 134200 | 21.7 | T | T | 3.97 | 0.83 | T | 2.1 | T | 14500 | 21.6 | 15.7 | 0.24 | 12000 | 600 | 9.55 | 11200 | 8.58 | 24.9 | 50 | 430 | 2500 | T | 6.53 | T | 67 | T | T | T | 90600 | 27.6 | 8.32 | 18.7 | 244500 | T | 5.94 | 80 | 1 | 0.53 | 0.57 | 6.4 | 1390 | 0.74 | T | 2.63 | 15.8 | 4.28 | 13.3 | 1.47 | 10300 | 150
OREAS0624 | 45 | 42000 | 109 | 1.16 | 10 | 1070 | 0.76 | 22.3 | 14900 | 132 | 29 | T | 269 | 29 | 1.2 | 31000 | T | T | T | 162100 | 21 | T | T | 2.85 | 1.89 | T | 4.05 | T | 9260 | 13.5 | 10.3 | 0.27 | 12600 | 660 | 16.3 | 4750 | 4.34 | 16.8 | 20 | 550 | 6240 | T | 4.27 | T | 33 | T | T | T | 130900 | 67 | 8.48 | 30.1 | 204700 | T | 7.95 | 37.7 | 0.5 | 0.39 | 0.76 | 3.61 | 1180 | 1.01 | T | 1.31 | 43.3 | 4.37 | 11.6 | 1.59 | 24000 | 107
OREAS0625 | 11.7 | 66800 | 143 | 0.667 | 10 | 3415 | 2.57 | 8.61 | 11400 | 83 | 72 | T | 4.21 | 13.3 | 5.94 | 1710 | 3.52 | 1.24 | 1.36 | 39800 | 20.6 | 5.46 | 1.31 | 6.36 | 1.72 | 0.54 | 2.12 | T | 28600 | 34.7 | 17.9 | 0.14 | 2610 | 4430 | 12.3 | 19100 | 14.8 | 37.3 | 5.32 | 300 | 8220 | T | 9.74 | T | 136 | 0.004 | T | T | 38000 | 35.1 | 4.6 | T | 290200 | 7.04 | 3.57 | 130 | 1.11 | 0.72 | 0.05 | 12.7 | 1200 | 9.79 | 0.17 | 5.52 | 11.5 | 3.99 | 14.9 | 0.96 | 31700 | 229
OREAS0626 | 29.5 | 58600 | 274 | 1.26 | 10 | 4628 | 2.1 | 16.9 | 9690 | 141 | 61 | T | 10.4 | 20.2 | 5.41 | 3600 | 3.77 | 1.51 | 1.41 | 56600 | 18.6 | 5.08 | 1.98 | 4.89 | 2.92 | 0.61 | 4.07 | T | 26400 | 27.3 | 19.6 | 0.2 | 4170 | 8440 | 21.4 | 12400 | 11.7 | 32.2 | 23.6 | 350 | 15000 | T | 8.74 | T | 134 | 0.003 | T | T | 70000 | 80 | 5.15 | T | 260400 | 6.45 | 3.57 | 100 | 0.88 | 0.67 | 0.084 | 11.3 | 1370 | 18.2 | 0.21 | 5.43 | 20.9 | 5.94 | 15 | 1.38 | 51000 | 173
OREAS0627 | 62 | 54900 | 309 | 1.88 | 10 | 4384 | 1.81 | 44.6 | 7760 | 259 | 53 | T | 7.54 | 18.1 | 4.93 | 4770 | 3.44 | 1.46 | 1.32 | 68600 | 18.9 | 4.87 | 2.22 | 4.38 | 3.42 | 0.57 | 8.83 | T | 25100 | 22.6 | 17.7 | 0.19 | 3820 | 7030 | 31.3 | 10700 | 10.4 | 31.4 | 7.01 | 370 | 22600 | T | 7.53 | T | 127 | 0.005 | T | T | 100000 | 142 | 5.13 | T | 224400 | 5.72 | 3.42 | 91 | 0.79 | 0.61 | 0.11 | 9.73 | 1370 | 14.2 | 0.21 | 4.83 | 23 | 8.25 | 13.9 | 1.32 | 100400 | 154
OREAS0628 | 10.1 | 67100 | 199 | 0.868 | 10 | 2610 | 2.75 | 12.2 | 9460 | 28.8 | 73 | T | 31.3 | 20.3 | 6.67 | 17400 | 3.42 | 1.12 | 1.33 | 49500 | 20.6 | 5.55 | 1.52 | 5.02 | 0.61 | 0.51 | 2.6 | T | 27900 | 33.7 | 26.9 | 0.12 | 3560 | 1750 | 23.7 | 19600 | 15.2 | 34.7 | 11.5 | 410 | 2610 | T | 9.34 | T | 144 | 0.021 | T | T | 36000 | 26.1 | 4.72 | 19.8 | 294700 | 6.76 | 5.63 | 143 | 1.14 | 0.7 | 3.65 | 13 | 1410 | 4.04 | 0.14 | 4.97 | 18.3 | 2.94 | 14.1 | 0.82 | 10400 | 176
OREAS0629 | 18.7 | 59500 | 338 | 1.18 | 10 | 2803 | 2.25 | 20.3 | 8870 | 63 | 65 | T | 55 | 19.2 | 5.78 | 31200 | 3.2 | 1.23 | 1.26 | 72700 | 18.5 | 5 | 1.66 | 4.51 | 1.47 | 0.5 | 4.83 | T | 25100 | 28.1 | 22.9 | 0.14 | 4140 | 4030 | 26 | 15300 | 12.5 | 31 | 13.9 | 370 | 6570 | T | 8.31 | T | 128 | 0.027 | T | T | 70600 | 47.1 | 4.63 | 34.4 | 261400 | 6.13 | 5.98 | 111 | 0.94 | 0.65 | 6.35 | 11.1 | 1290 | 8.87 | 0.16 | 4.86 | 17.8 | 3.9 | 13.4 | 1 | 23200 | 158
OREAS0062c | 8.76 | T | T | 8.79 | T | T | T | T | T | T | T | T | T | T | T | T | T | T | T | T | T | T | T | T | T | T | T | T | T | T | T | T | T | T | T | T | T | T | T | T | T | T | T | T | T | T | T | T | T | T | T | T | T | T | T | T | T | T | T | T | T | T | T | T | T | T | T | T | T | T
OREAS0062d | 8.37 | T | T | 10.36 | T | T | T | T | T | T | T | T | T | T | T | T | T | T | T | T | T | T | T | T | T | T | T | T | T | T | T | T | T | T | T | T | T | T | T | T | T | T | T | T | T | T | T | T | T | T | T | T | T | T | T | T | T | T | T | T | T | T | T | T | T | T | T | T | T | T
OREAS0062e | 9.86 | T | T | 9.13 | T | T | T | T | T | T | T | T | T | T | T | T | T | T | T | T | T | T | T | T | T | T | T | T | T | T | T | T | T | T | T | T | T | T | T | T | T | T | T | T | T | T | T | T | 4290 | T | T | T | T | T | T | T | T | T | T | T | T | T | T | T | T | T | T | T | T | T
OREAS0062f | 5.42 | 57100 | 7.82 | 9.71 | 19.6 | 222 | 0.74 | 0.07 | 79800 | 0.12 | 22 | T | 10.5 | 26.7 | 2.27 | 37.3 | 2.14 | 1.25 | 0.71 | 27200 | 11.6 | 2.44 | T | 1.93 | 0.085 | 0.44 | 0.029 | T | 9990 | 10 | 30.4 | 0.17 | 11000 | 640 | 1.88 | 16100 | 2.3 | 12.1 | 15.6 | 650 | 7.16 | T | 2.82 | T | 5.58 | T | T | T | 2010 | 1.27 | 10.8 | T | T | 2.08 | 0.74 | 412 | T | 0.37 | 1.17 | 1.35 | 2630 | 0.33 | 0.16 | 0.34 | 68 | 1.51 | 10.7 | 1.12 | 50 | 75
OREAS0062h | 7.7 | 69700 | 109 | 10.54 | 11.3 | 393 | 0.95 | 0.13 | 38400 | 0.45 | 30.6 | T | 14.7 | 31.8 | 3.88 | 144 | 2.49 | 1.47 | 0.87 | 39400 | 14.9 | 2.93 | 0.09 | 2.58 | 0.076 | 0.52 | 0.049 | T | 18000 | 14.1 | 34.9 | 0.22 | 14800 | 890 | 2.98 | 18600 | 3.24 | 15.4 | 16.2 | 880 | 52 | T | 3.72 | T | 9 | 0.002 | T | T | 5890 | 10.6 | 15.3 | 0.51 | T | 2.88 | 0.98 | 421 | 0.21 | 0.43 | 1.06 | 3 | 3690 | 0.54 | 0.21 | 0.79 | 91 | 3.14 | 13.8 | 1.44 | 168 | 98
OREAS0062Pa | 18.4 | T | T | 9.64 | T | T | T | T | T | T | T | T | T | T | T | T | T | T | T | T | T | T | T | T | T | T | T | T | T | T | T | T | T | T | T | T | T | T | T | T | T | T | T | T | T | T | T | T | T | T | T | T | T | T | T | T | T | T | T | T | T | T | T | T | T | T | T | T | T | T
OREAS0062Pb | 21.5 | T | T | 11.33 | T | T | T | T | T | T | T | T | T | T | T | T | T | T | T | T | T | T | T | T | T | T | T | T | T | T | T | T | T | T | T | T | T | T | T | T | T | T | T | T | T | T | T | T | T | T | T | T | T | T | T | T | T | T | T | T | T | T | T | T | T | T | T | T | T | T
OREAS0630 | 10.4 | 71900 | 667 | 0.259 | T | T | 1.59 | 7.6 | 15800 | 13.2 | 44.9 | T | T | 17.2 | 5.8 | 384 | T | T | T | 86400 | 20.9 | T | T | 4.95 | T | T | 0.4 | T | 31200 | 22.1 | 23.6 | T | 11200 | 22400 | 11.1 | 5570 | 9.05 | T | 11 | 460 | 2720 | T | T | T | 29 | T | T | T | 77300 | 43.9 | 10.1 | T | 218200 | T | 3.32 | 151 | 0.65 | T | T | 12.6 | 2360 | 48.9 | T | 7.26 | T | 19.9 | 20.6 | T | 5400 | 169
OREAS0630b | 19.1 | 50800 | 413 | 0.358 | 10 | 67800.809 | 1.28 | 4.14 | 15600 | 27 | 48.5 | T | 7.42 | 11.5 | 5.03 | 521 | 3.92 | 2.22 | 2.31 | 61200 | 15.9 | 5.36 | T | 3.2 | 1.21 | 0.76 | 0.35 | T | 17900 | 17.1 | 20.2 | 0.32 | 8370 | 33900 | 12.7 | 7210 | 8.1 | 30.1 | 46.9 | 450 | 4110 | T | 7.27 | T | 106 | 0.002 | T | T | 51700 | 47.9 | 6.29 | T | 216515.855 | T | 2.22 | 385 | 0.58 | 0.71 | T | 7.49 | 2000 | 25.1 | 0.32 | 5.87 | 50 | 19.7 | 18.4 | 2.13 | 11100 | 113
OREAS0065a | 7.8 | T | T | 0.52 | T | T | T | T | T | T | T | T | T | T | T | 93 | T | T | T | T | T | T | T | T | T | T | T | T | T | T | T | T | T | T | T | T | T | T | T | T | T | T | T | T | T | T | T | T | T | T | T | T | T | T | T | T | T | T | T | T | T | T | T | T | T | T | T | T | T | T
OREAS0066a | 18.9 | T | T | 1.24 | T | T | T | T | T | T | T | T | T | T | T | 121 | T | T | T | T | T | T | T | T | T | T | T | T | T | T | T | T | T | T | T | T | T | T | T | T | T | T | T | T | T | T | T | T | T | T | T | T | T | T | T | T | T | T | T | T | T | T | T | T | T | T | T | T | T | T
OREAS0067a | 33.6 | T | T | 2.24 | T | T | T | T | T | T | T | T | T | T | T | 325 | T | T | T | T | T | T | T | T | T | T | T | T | T | T | T | T | T | T | T | T | T | T | T | T | T | T | T | T | T | T | T | T | T | T | T | T | T | T | T | T | T | T | T | T | T | T | T | T | T | T | T | T | T | T
OREAS0680 | 10.5 | 71300 | 110 | 0.16 | T | 649 | 1.29 | 1.64 | 55800 | 8.15 | 39.2 | T | 317 | 1458 | 3.87 | 8970 | 3.05 | 1.75 | 1.27 | 116800 | 16 | 3.8 | T | 1.64 | T | 0.62 | 0.13 | 0.032 | 12400 | 18.1 | 12.9 | 0.24 | 35800 | 1220 | 1.94 | 14500 | 5.82 | 20.2 | 21500 | 1260 | 2505 | 0.218 | 4.98 | 0.405 | 76 | T | 0.04 | 0.085 | 49800 | 19.9 | 21.9 | 4.74 | 206200 | 4.26 | 2.22 | 429 | 0.41 | 0.53 | T | 6.56 | 5130 | 0.48 | 0.25 | 1.53 | 224 | 1.67 | 15.3 | 1.57 | 2308 | 54
OREAS0681 | 0.118 | 79100 | T | 0.051 | T | 442 | 1.41 | 0.098 | 59800 | T | 40.6 | T | 51 | 1642 | 4.02 | 264 | 3.4 | 1.97 | 1.37 | 74700 | 17.6 | 4.06 | T | 1.7 | T | 0.69 | 0.042 | 0.011 | 13500 | 18.8 | 13 | 0.27 | 51900 | 1310 | 1.38 | 16100 | 6.17 | 21.9 | 518 | 1410 | 10.2 | 0.243 | 5.32 | 0.526 | 82 | T | 0.032 | 0.063 | 1090 | 0.24 | 27.7 | T | 241700 | 4.64 | 1.89 | 478 | 0.42 | 0.58 | T | 6.55 | 5880 | T | 0.28 | 1.44 | 257 | 1.09 | 17.5 | 1.77 | 88 | 58
OREAS0682 | 0.117 | 88400 | T | 0.075 | T | 389 | 1.24 | 0.099 | 64000 | T | 35.9 | T | 50 | 2807 | 3.46 | 258 | 2.95 | 1.67 | 1.21 | 67800 | 17.9 | 3.51 | T | 1.55 | T | 0.59 | 0.038 | 0.02 | 11800 | 16.6 | 11.5 | 0.23 | 48600 | 1160 | 1.45 | 16000 | 5.43 | 18.9 | 572 | 1220 | 9.19 | 0.444 | 4.63 | 0.868 | 72 | T | 0.06 | 0.112 | 1140 | 0.2 | 23.7 | T | 239600 | 4.03 | 1.63 | 469 | 0.38 | 0.52 | T | 5.72 | 5030 | 0.15 | 0.24 | 1.28 | 231 | 1.08 | 14.9 | 1.52 | 84 | 52
OREAS0683 | 0.172 | 71500 | T | 0.207 | T | 188 | 0.56 | 0.16 | 52300 | 0.072 | 17.1 | T | 85 | 7710 | 1.32 | 404 | 1.54 | 0.93 | 0.58 | 73200 | 13.8 | 1.64 | T | 0.75 | T | 0.32 | 0.028 | 0.05 | 5070 | 8.17 | 6.51 | 0.13 | 86300 | 1200 | 1 | 10300 | 2.61 | 8.75 | 1215 | 500 | 10.2 | 0.853 | 2.17 | 1.76 | 27.9 | T | 0.146 | 0.252 | 2050 | T | 19.7 | T | 228700 | 1.87 | 0.85 | 276 | T | 0.25 | T | 2.42 | 2630 | T | 0.13 | 0.58 | 196 | 1.23 | 8.02 | 0.88 | 92 | 26.3
OREAS0684 | 0.352 | 59600 | T | 0.248 | T | 71 | T | 0.36 | 44400 | 0.12 | 6.62 | T | 112 | 10400 | 0.26 | 978 | 0.78 | 0.55 | 0.24 | 78700 | 11.4 | 0.7 | T | 0.37 | T | 0.18 | 0.03 | 0.1 | 1520 | 3.33 | 3.95 | 0.087 | 107800 | 1270 | 1.19 | 6750 | 1.19 | 3.14 | 2230 | 120 | 11.1 | 1.72 | 0.81 | 3.87 | 5.97 | T | 0.28 | 0.55 | 4590 | T | 19.1 | T | 224200 | T | 0.66 | 161 | T | 0.12 | T | 0.77 | 1380 | 0.065 | 0.081 | 0.22 | 180 | 0.56 | 4.39 | 0.56 | 99 | 12.4
OREAS0068a | 42.9 | T | T | 3.89 | T | T | T | T | T | T | T | T | T | T | T | 392 | T | T | T | T | T | T | T | T | T | T | T | T | T | T | T | T | T | T | T | T | T | T | T | T | T | T | T | T | T | T | T | T | T | T | T | T | T | T | T | T | T | T | T | T | T | T | T | T | T | T | T | T | T | T
OREAS0006Ca | T | T | T | 1.48 | T | T | T | T | T | T | T | T | T | T | T | T | T | T | T | T | T | T | T | T | T | T | T | T | T | T | T | T | T | T | T | T | T | T | T | T | T | T | T | T | T | T | T | T | T | T | T | T | T | T | T | T | T | T | T | T | T | T | T | T | T | T | T | T | T | T
OREAS0006Pa | T | T | T | 1.65 | T | T | T | T | T | T | T | T | T | T | T | T | T | T | T | T | T | T | T | T | T | T | T | T | T | T | T | T | T | T | T | T | T | T | T | T | T | T | T | T | T | T | T | T | T | T | T | T | T | T | T | T | T | T | T | T | T | T | T | T | T | T | T | T | T | T
OREAS0006Pb | T | T | T | 1.43 | T | T | T | T | T | T | T | T | T | T | T | T | T | T | T | T | T | T | T | T | T | T | T | T | T | T | T | T | T | T | T | T | T | T | T | T | T | T | T | T | T | T | T | T | T | T | T | T | T | T | T | T | T | T | T | T | T | T | T | T | T | T | T | T | T | T
OREAS0006Pc | T | T | T | 1.52 | T | T | T | T | T | T | T | T | T | T | T | T | T | T | T | T | T | T | T | T | T | T | T | T | T | T | T | T | T | T | T | T | T | T | T | T | T | T | T | T | T | T | T | T | T | T | T | T | T | T | T | T | T | T | T | T | T | T | T | T | T | T | T | T | T | T
OREAS0700 | 0.499 | 55700 | 4.35 | 0.506 | 30 | 158 | 2.32 | 6.89 | 55500 | 0.5 | 43.9 | 158 | 16.8 | 47.2 | 109 | 2020 | T | T | T | 155700 | 129 | T | T | 1.42 | T | T | 2.1 | T | 15700 | 32.5 | 223 | 0.18 | 9950 | 3140 | 81 | 12100 | 10.4 | T | 50 | 3470 | 6.83 | T | T | T | T | T | T | T | 2950 | 0.7 | 9.55 | 2.01 | 221096.717 | T | 133 | 124 | T | T | 0.19 | 7.75 | 1790 | 2.54 | T | 4.73 | 61.618 | 9890 | 13.5 | 1.26 | 216 | 47.3
OREAS0701 | 1.11 | 63200 | 5.58 | 1.11 | T | 79 | 0.74 | 6.67 | 36200 | 0.5 | 18.4 | 227 | 20.6 | 28.9 | 219 | 4910 | T | T | T | 230200 | 246 | T | T | 1.27 | 5 | T | 0.95 | T | 25700 | 9.8 | 128 | 0.11 | 7170 | 3240 | 254 | 6910 | 15 | T | 13.5 | 5120 | 7.72 | T | T | T | T | T | T | T | 6880 | 0.37 | 6.21 | 5 | 158694.156 | T | 110 | 117 | 0.5 | 0.3 | 0.29 | 5.74 | 1540 | 5.51 | T | 8.34 | 51 | 24300 | 8.1 | 0.74 | 336 | 46.4
OREAS0070b | 0.175 | 38700 | 148 | T | T | 202 | 1.04 | 0.84 | 30500 | 0.36 | 28.2 | T | 78 | 1243 | 3.44 | 52 | 1.92 | 1.18 | 0.54 | 55200 | 10.1 | 1.93 | T | 1.86 | T | 0.41 | 0.047 | T | 6200 | 15.3 | 34.4 | T | 134000 | 1150 | 3.3 | 7690 | 3.68 | 11.3 | 2231 | 220 | 13.7 | T | 3.13 | T | 33.7 | T | T | T | 3090 | 0.56 | 12.4 | T | 224200 | 2 | 1.21 | 74 | 0.3 | 0.32 | T | 6.91 | 1810 | 0.33 | 0.18 | 1.72 | 69 | 4.92 | 9.85 | 1.16 | 112 | 66
OREAS0070P | 0.02 | 3300 | 2.5 | 0.013 | T | 6.5 | T | 0.01 | 2500 | 0.2 | 0.9 | T | 91 | 747 | T | 2.6 | 0.11 | 0.1 | 0.1 | 39800 | T | 0.1 | T | T | T | 0.1 | T | T | 300 | 0.6 | T | 0.05 | 252000 | 630 | T | 790 | 1 | 0.5 | 2438 | 50 | 2 | 0.002 | 0.11 | 0.001 | 0.7 | T | T | T | T | 0.58 | T | T | 163100 | 0.1 | 1 | 3.9 | T | 2 | T | 1 | 190 | T | 0.05 | 0.5 | T | T | 0.8 | 0.1 | 35 | 6.3
OREAS0722 | T | T | T | T | T | T | T | T | T | T | T | T | T | T | T | T | T | T | T | T | T | T | T | T | T | T | T | T | T | T | T | T | T | T | T | T | T | T | T | T | T | T | T | T | T | T | T | T | T | T | T | T | T | T | T | T | T | T | T | T | T | T | T | T | T | T | T | T | T | T
OREAS0723 | T | T | T | T | T | T | T | T | T | T | T | T | T | T | T | T | T | T | T | T | T | T | T | T | T | T | T | T | T | T | T | T | T | T | T | T | T | T | T | T | T | T | T | T | T | T | T | T | T | T | T | T | T | T | T | T | T | T | T | T | T | T | T | T | T | T | T | T | T | T
OREAS0724 | T | T | T | T | T | T | T | T | T | T | T | T | T | T | T | T | T | T | T | T | T | T | T | T | T | T | T | T | T | T | T | T | T | T | T | T | T | T | T | T | T | T | T | T | T | T | T | T | T | T | T | T | T | T | T | T | T | T | T | T | T | T | T | T | T | T | T | T | T | T
OREAS0725 | T | T | T | T | T | T | T | T | T | T | T | T | T | T | T | T | T | T | T | T | T | T | T | T | T | T | T | T | T | T | T | T | T | T | T | T | T | T | T | T | T | T | T | T | T | T | T | T | T | T | T | T | T | T | T | T | T | T | T | T | T | T | T | T | T | T | T | T | T | T
OREAS0072a | T | 72507.346 | 14.7 | 0.006 | T | T | T | T | T | T | T | T | 157 | 228 | T | 316 | T | T | T | 96300 | T | T | T | T | T | T | T | T | T | T | T | T | 40524.012 | T | T | T | T | T | 6920 | T | T | 0.041 | T | 0.036 | T | T | T | T | 17400 | T | T | T | 228575.676 | T | T | T | T | T | T | T | T | T | T | T | T | T | T | T | T | T
OREAS0072b | 0.23 | 47900 | 146 | T | T | 330 | 1.02 | 0.68 | 27900 | 0.31 | 43.6 | T | 131 | 961 | 3.37 | 222 | 2.74 | 1.69 | 0.74 | 68400 | 11.7 | 2.75 | T | 2.51 | T | 0.56 | 0.049 | T | 11400 | 24.4 | 33.3 | T | 95900 | 1010 | 4.01 | 10100 | 5.5 | 16.9 | 7086 | 260 | 14.9 | T | 4.79 | T | 47.2 | T | T | T | 14900 | 0.87 | 12.8 | T | 239200 | 2.99 | 1.43 | 64 | 0.43 | 0.44 | T | 11.3 | 2160 | 0.35 | 0.26 | 4.68 | 77 | 4.02 | 12.8 | 1.64 | 99 | 88
OREAS0739 | T | 521841.189 | T | T | T | T | T | T | 221.554 | T | T | T | T | 1.765 | T | T | T | T | T | 62.948 | T | T | T | T | T | T | T | T | 83.015 | T | T | T | 60.304 | 2.788 | T | 2930.337 | T | T | T | 4.364 | T | T | T | T | T | T | T | T | T | T | T | T | 56.092 | T | T | 84.559 | T | T | T | T | 17.98 | T | T | T | 5.602 | T | T | T | T | T
OREAS0073a | T | 12807.867 | 24.8 | 0.014 | T | T | T | T | T | T | T | T | 286 | 1668 | T | 877 | T | T | T | 92000 | T | T | T | T | T | T | T | T | T | T | T | T | 196589.702 | T | T | T | T | T | 14400 | T | T | 0.078 | T | 0.064 | T | T | T | T | 33100 | T | T | T | 170146.311 | T | T | T | T | T | T | T | T | T | T | T | T | T | T | T | T | T
OREAS0073b | 0.371 | 38700 | 293 | T | T | 205 | T | 1.13 | 31600 | 0.41 | 29.6 | T | 240 | 1172 | 3.02 | 447 | 2.14 | 1.31 | 0.62 | 86200 | 9.34 | T | T | 1.73 | T | 0.45 | 0.058 | T | 6210 | 16.6 | 27.2 | T | 117200 | 1160 | T | 7820 | 4.13 | 11.9 | 15044 | 230 | 17.2 | T | 3.37 | T | 31 | T | T | T | 29400 | 1.33 | 12.7 | T | 208900 | 2.22 | 1.28 | 69 | 0.31 | 0.36 | T | 6.94 | 1920 | 0.41 | 0.19 | 2.1 | 73 | 4.62 | 10.9 | 1.21 | 114 | 64
OREAS0074a | T | 11643.515 | 49.6 | 0.021 | T | T | T | T | T | T | T | T | 554 | 1303 | T | 1178 | T | T | T | 138000 | T | T | T | T | T | T | T | T | T | T | T | T | 169453.087 | T | T | T | T | T | 32400 | T | T | 0.172 | T | 0.223 | T | T | T | T | 77300 | T | T | T | 151448.914 | T | T | T | T | T | T | T | T | T | T | T | T | T | T | T | T | T
OREAS0074b | 0.568 | 35800 | 603 | T | T | 213 | 0.81 | 1.35 | 30700 | 0.6 | 33.5 | T | 490 | 981 | 2.97 | 998 | 1.96 | 1.18 | 0.53 | 123200 | 9.03 | 1.9 | T | 1.87 | T | 0.4 | 0.067 | T | 7290 | 18.8 | 27.7 | T | 93100 | 910 | T | 7190 | 4.2 | 11.9 | 33933 | 190 | 24.9 | T | 3.39 | T | 31.3 | 0.007 | T | T | 66100 | 2.69 | 10.2 | 4.64 | 193600 | 2.23 | 1.44 | 56 | 0.33 | 0.31 | T | 8.28 | 1560 | 0.59 | 0.19 | 2.45 | 62 | 4.75 | 9.93 | 1.23 | 136 | 65
OREAS0750 | T | 54200 | 13.3 | T | T | 432 | 37.6 | 1 | 8280 | 0.58 | 33.2 | T | 3.99 | 27.6 | 22.6 | 20.4 | 1.66 | 0.65 | 0.6 | 16700 | 13 | 2.57 | 0.1 | 1.34 | T | 0.3 | 0.026 | T | 16900 | 15.7 | 2318.204 | 0.078 | 3150 | 380 | 2.17 | 15300 | 21.3 | 14.1 | T | 700 | 13.8 | T | 4.01 | T | 253 | 0.002 | T | T | 730 | 0.42 | 3.72 | T | 371283.557 | 3.26 | 25.2 | 74 | 9.78 | 0.35 | T | 6.71 | 1580 | 1.45 | 0.099 | 4.24 | 28.1 | 5.46 | 7.26 | 0.57 | 65 | 31.3
OREAS0751 | T | 80100 | 10.3 | T | T | 414 | 97 | 1.77 | 7420 | 1.14 | 28.9 | T | 3.81 | 31.3 | 49.4 | 31.9 | 1.75 | 0.6 | 0.61 | 16200 | 18.8 | 2.43 | 4.8 | 2.01 | T | 0.27 | T | T | 24100 | 14.3 | 4636.408 | 0.07 | 2870 | 650 | 3.27 | 24700 | 39.3 | 14.4 | T | 1240 | 19.2 | T | 3.66 | T | 496 | T | T | T | 600 | 0.61 | 3.41 | T | 333888.764 | 3 | 54 | 79 | 27.3 | 0.34 | T | 6.07 | 1440 | 2.82 | 0.088 | 6.81 | 26.4 | 6.98 | 6.82 | 0.5 | 93 | 35.5
OREAS0752 | T | 79400 | 13.7 | T | T | 58 | 154 | 2.47 | 1990 | 1.57 | 3 | T | 1.22 | T | 70 | 36.4 | 0.34 | 0.13 | T | 8350 | 17.8 | 0.36 | 6.37 | 2.05 | T | 0.05 | T | T | 20800 | 1.5 | 6968.549 | T | 440 | 790 | 3.12 | 27000 | 53 | 1.42 | T | 1400 | 16.2 | T | 0.38 | T | 659 | T | T | T | 420 | 0.71 | 0.5 | T | 341274.236 | 0.4 | 79 | 36.3 | 41.5 | 0.063 | T | 0.95 | 160 | 3.86 | T | 7.9 | T | 5.26 | 1.52 | T | 98 | 24.5
OREAS0753 | T | 82200 | 5.33 | T | T | 18.2 | 118 | 2.2 | 1130 | 1.54 | 0.79 | T | 0.96 | 20.8 | 64 | 18.4 | 0.15 | 0.048 | T | 8390 | 16.1 | 0.14 | 6.58 | 1.06 | T | 0.017 | T | T | 19300 | 0.36 | 9848.883 | T | 110 | 740 | 3.32 | 21600 | 36.3 | 0.28 | T | 1110 | 10.9 | T | 0.087 | T | 618 | T | T | T | 140 | 0.27 | 0.1 | T | 344499.536 | 0.11 | 84 | 25.5 | 20 | T | T | 0.26 | 40 | 3.67 | T | 5.83 | T | 5.62 | 0.65 | T | 87 | 11.4
OREAS0075a | T | 10479.164 | 78 | 0.034 | T | T | T | T | T | T | T | T | 855 | 1122 | T | 1930 | T | T | T | 190000 | T | T | T | T | T | T | T | T | T | T | T | T | 136286.113 | T | T | T | T | T | 52500 | T | T | 0.28 | T | 0.353 | T | T | T | T | 126000 | T | T | T | 127609.733 | T | T | T | T | T | T | T | T | T | T | T | T | T | T | T | T | T
OREAS0075b | 0.839 | 28500 | 974 | T | T | 171 | 0.64 | 1.84 | 30200 | 0.77 | 36.6 | T | 741 | 942 | 2.69 | 1541 | 2.17 | 1.15 | 0.79 | 171700 | 7 | T | T | 1.33 | T | 0.42 | T | T | 4340 | 19.7 | 21.1 | T | 88000 | 930 | T | 5720 | 4.41 | 14.4 | 53825 | 170 | 32.6 | T | 3.84 | T | 20.8 | 0.011 | T | T | 95900 | 5.11 | 8.95 | 6.75 | 156700 | 2.79 | 1.43 | 64 | 0.28 | 0.38 | T | 8.08 | 1400 | 0.68 | 0.19 | 1.68 | 57 | 4.67 | 10.6 | 1.11 | 149 | 48.7
OREAS0076a | T | 9050.187 | 107 | 0.041 | T | T | T | T | T | T | T | T | 1191 | 872 | T | 2848 | T | T | T | 250000 | T | T | T | T | T | T | T | T | T | T | T | T | 100103.959 | T | T | T | T | T | 74000 | T | T | 0.403 | T | 0.701 | T | T | T | T | 172000 | T | T | T | 101433.378 | T | T | T | T | T | T | T | T | T | T | T | T | T | T | T | T | T
OREAS0076b | 1.14 | 26300 | 1394 | T | T | 154 | 0.59 | 2.47 | 30900 | 0.95 | 30.1 | T | 1067 | 663 | 2.38 | 2278 | 1.59 | 0.95 | 0.44 | 218400 | 6.34 | 1.75 | T | 1.45 | T | 0.32 | 0.095 | T | 5000 | 17.1 | 22.5 | T | 58500 | 760 | T | 5410 | 3.68 | 10.6 | 77800 | 110 | 44.9 | T | 3.06 | T | 23.1 | 0.015 | T | T | 154500 | 6.27 | 6.46 | 9.11 | 137400 | 1.94 | 1.49 | 44.4 | 0.3 | 0.29 | T | 7.19 | 1030 | 1 | T | 2.19 | 46.1 | 3.84 | 7.98 | 0.94 | 178 | 49.4
OREAS0077a | T | 7674.135 | 154 | 0.061 | T | T | T | T | T | T | T | T | 1714 | 709 | T | 4311 | T | T | T | 343000 | T | T | T | T | T | T | T | T | T | T | T | T | 43720.103 | T | T | T | T | T | 107100 | T | T | 0.566 | T | 1.088 | T | T | T | T | 244000 | T | T | T | 62168.844 | T | T | T | T | T | T | T | T | T | T | T | T | T | T | T | T | T
OREAS0077b | 1.62 | 19400 | 2054 | T | T | 118 | 0.47 | 3.44 | 30600 | 1.2 | 27.7 | T | 1551 | 280 | 2.32 | 3426 | 1.33 | 0.81 | 0.38 | 298500 | 4.61 | 1.51 | T | 1.15 | T | 0.27 | 0.11 | T | 3610 | 15.8 | 18.8 | T | 25900 | 640 | T | 4340 | 3.26 | 9.4 | 112435 | T | 61 | T | 2.89 | T | 18.3 | 0.022 | T | T | 222200 | 9.1 | 3.51 | T | 92400 | 1.66 | 1.59 | 34.4 | 0.28 | 0.24 | T | 6.61 | 640 | 1.37 | T | 1.71 | T | 3.07 | 6.55 | 0.8 | 205 | 37.9
OREAS0078 | T | T | T | T | T | T | T | T | T | T | T | T | T | T | T | T | T | T | T | T | T | T | T | T | T | T | T | T | T | T | T | T | T | T | T | T | T | T | T | T | T | T | T | T | T | T | T | T | T | T | T | T | T | T | T | T | T | T | T | T | T | T | T | T | T | T | T | T | T | T
OREAS0007Ca | T | T | T | 2.54 | T | T | T | T | T | T | T | T | T | T | T | T | T | T | T | T | T | T | T | T | T | T | T | T | T | T | T | T | T | T | T | T | T | T | T | T | T | T | T | T | T | T | T | T | T | T | T | T | T | T | T | T | T | T | T | T | T | T | T | T | T | T | T | T | T | T
OREAS0007Pa | T | T | T | 3 | T | T | T | T | T | T | T | T | T | T | T | T | T | T | T | T | T | T | T | T | T | T | T | T | T | T | T | T | T | T | T | T | T | T | T | T | T | T | T | T | T | T | T | T | T | T | T | T | T | T | T | T | T | T | T | T | T | T | T | T | T | T | T | T | T | T
OREAS0007Pb | T | T | T | 2.77 | T | T | T | T | T | T | T | T | T | T | T | T | T | T | T | T | T | T | T | T | T | T | T | T | T | T | T | T | T | T | T | T | T | T | T | T | T | T | T | T | T | T | T | T | T | T | T | T | T | T | T | T | T | T | T | T | T | T | T | T | T | T | T | T | T | T
OREAS0085 | 0.552 | 67700 | 2.12 | 0.061 | 10 | 82 | 0.31 | 0.45 | 63400 | 0.33 | 9.14 | T | 178 | 480 | 0.37 | 1760 | 1.95 | 1.23 | 0.57 | 95300 | 11.5 | 1.79 | 0.086 | 0.74 | T | 0.42 | 0.054 | T | 2080 | 3.89 | 7.72 | 0.18 | 82000 | 1280 | 1.54 | 10200 | 1.18 | 5.6 | 3530 | 250 | 5.5 | 0.007 | 1.25 | 0.004 | 5.15 | 0.027 | T | T | 20100 | 0.27 | 28 | 4.97 | 215160.294 | 0.57 | 0.51 | 140 | 0.084 | 0.31 | 0.29 | 0.58 | 2670 | 0.044 | 0.17 | 0.21 | 38.7 | 0.55 | 10.7 | 1.17 | 79 | 20.9
OREAS0086 | 1.01 | 50600 | 8.42 | 0.087 | 10 | 80 | 0.26 | 0.73 | 48000 | 0.4 | 8.24 | T | 507 | 513 | 0.32 | 5620 | 1.65 | 1 | 0.47 | 162400 | 9.24 | 1.54 | 0.16 | 0.64 | T | 0.34 | 0.056 | T | 1850 | 3.57 | 5.96 | 0.15 | 83800 | 1160 | 2.01 | 7830 | 1.17 | 5 | 12600 | 220 | 6.24 | 0.018 | 1.11 | 0.007 | 4.49 | 0.095 | T | T | 61500 | 0.95 | 21.7 | 17 | 180570.11 | 0.52 | 0.6 | 106 | 0.076 | 0.26 | 0.64 | 0.6 | 2260 | 0.05 | 0.15 | 0.51 | 39.8 | 0.5 | 8.73 | 0.97 | 80 | 20
OREAS0090 | 0.06 | T | T | T | T | T | T | 0.87 | T | T | T | T | 15.9 | T | T | 112 | T | T | T | T | T | T | T | T | T | T | T | T | T | T | T | T | T | T | T | T | T | T | T | T | 6.59 | T | T | T | T | T | T | T | 715 | 0.86 | T | 1.32 | T | T | 7.83 | T | T | T | T | T | T | T | T | T | T | T | T | T | 68 | T
OREAS0901 | 0.276 | 68100 | 71 | 0.363 | T | 229 | 6.17 | 4.75 | 920 | T | 95 | T | 73 | 57 | 5.12 | 1410 | T | T | T | 40300 | 18.7 | T | 0.11 | 5.27 | T | T | 0.26 | T | 36700 | 47 | 17.9 | 0.53 | 6000 | 290 | 3.36 | 420 | T | T | 34.7 | 620 | 17.4 | T | T | T | 23.9 | T | T | T | 360 | 2.61 | 14 | 2.68 | T | T | 3.33 | 31 | 0.76 | 1.18 | 0.076 | 16.1 | 80 | 0.78 | T | 10.3 | T | T | 37.4 | 3.58 | 24 | 176
OREAS0902 | 0.284 | 47400 | 574 | 0.01 | T | 170 | 2.23 | 8.49 | 40500 | T | 75 | T | 926 | 51 | 2.88 | 3010 | T | T | T | 31900 | 11.7 | T | 0.18 | 4.43 | T | T | 0.25 | T | 32100 | 36.7 | 9.77 | 0.3 | 24800 | 460 | 12.2 | 440 | T | T | 159 | 690 | 13.3 | T | T | T | 9.93 | 0.006 | T | T | 17600 | 1.65 | 6.9 | 2.41 | T | T | 2.05 | 28.4 | T | 0.58 | T | 11.3 | T | 0.7 | T | 6.47 | 8.79 | 3.83 | 18.1 | 1.94 | T | 150
OREAS0903 | 0.349 | 58900 | 49.7 | 0.005 | T | 197 | 4.42 | 8.94 | 6250 | 0.2 | 82 | T | 131 | 73 | 3.57 | 6520 | T | T | T | 41600 | 15 | T | 0.098 | 4.56 | T | T | 0.16 | T | 33100 | 40.2 | 18.3 | 0.36 | 7140 | 690 | 4.32 | 300 | T | T | 48.7 | 1070 | 11.3 | T | T | T | 12.6 | T | T | T | 5000 | 1.57 | 10.2 | 6.06 | T | T | 2.63 | 77 | 0.54 | 0.83 | 0.034 | 13.6 | 1920 | 0.62 | T | 7.58 | 13.3 | 0.53 | 22.5 | 2.36 | 24.3 | 152
OREAS0904 | 0.366 | 63000 | 98 | 0.045 | T | 194 | 7.86 | 4.05 | 460 | 0.058 | 86 | T | 83 | 54 | 3.79 | 6120 | T | T | T | 66800 | 16.7 | T | 0.18 | 4.99 | T | T | 0.22 | T | 33100 | 43.2 | 16.7 | 0.47 | 5560 | 410 | 2.12 | 340 | T | T | 36.6 | 980 | 10.6 | T | T | T | 22.4 | T | T | T | 630 | 1.48 | 11.2 | 3.3 | T | T | 2.83 | 27.2 | 0.54 | 1 | T | 14.3 | T | 0.52 | T | 8.43 | 21.7 | 2.12 | 31.5 | 3.14 | 26.3 | 171
OREAS0905 | 0.516 | 74200 | 34.7 | 0.391 | T | 2699 | 3.04 | 5.72 | 5900 | 0.36 | 92 | T | 14.8 | 19.2 | 6.78 | 1533 | 3.72 | 1.12 | 1.42 | 40800 | 25.1 | 5.9 | T | 6.84 | 0.05 | 0.5 | 0.64 | T | 28800 | 46 | 20 | 0.1 | 2760 | 380 | 3.27 | 24000 | 18.1 | 39.1 | 8.9 | 280 | 30.4 | T | 10.5 | T | 137 | T | T | T | 660 | 1.95 | 4.9 | 2.84 | 323200 | 7.64 | 3.96 | 157 | 1.34 | 0.77 | 0.065 | 14.6 | 1220 | 0.72 | 0.11 | 4.97 | 11.3 | 2.78 | 15.7 | 0.68 | 138 | 252
OREAS0905b | 0.568 | 75000 | 32.4 | 0.381 | 10 | 2711 | 3 | 4.46 | 11600 | 0.46 | 97 | T | 10.6 | 17.2 | 6.14 | 1440 | 3.84 | 1.12 | 1.62 | 36800 | 25.3 | 6.16 | 0.12 | 6.51 | T | 0.55 | 0.57 | T | 29700 | 47.6 | 30.9 | 0.093 | 3110 | 350 | 5.08 | 25800 | 20.8 | 40.7 | 9.8 | 370 | 27.7 | T | 11.1 | T | 18.6 | 0.002 | T | T | 270 | 1.73 | 5.11 | 2.28 | T | T | 4.01 | 188 | 1.52 | 0.83 | 0.079 | 15 | 1610 | 0.78 | 0.13 | 5.47 | 6.25 | 1.93 | 15.8 | 0.68 | 130 | 241
OREAS0906 | 0.735 | 73600 | 22.8 | 0.049 | T | 2714 | 2.94 | 11.1 | 5660 | 0.42 | 93 | T | 24.2 | 8.96 | 6.8 | 3100 | 3.7 | 1.13 | 1.54 | 55000 | 28.4 | 6.2 | T | 6.99 | 0.05 | 0.5 | 1.23 | T | 28400 | 46.7 | 19.3 | 0.1 | 2770 | 370 | 4.05 | 24200 | 17.8 | 39.7 | 4.53 | 270 | 36.1 | T | 10.7 | T | 137 | T | T | T | 380 | 2.36 | 4.6 | 4.99 | 312000 | 7.6 | 4.33 | 156 | 1.35 | 0.77 | 0.11 | 14.8 | 1130 | 0.71 | 0.11 | 5.06 | 7 | 2.7 | 15.8 | 0.7 | 163 | 261
OREAS0907 | 1.3 | 69500 | 39.7 | 0.1 | T | 2425 | 2.71 | 22.4 | 5020 | 0.55 | 87 | T | 45.8 | 9.42 | 6.08 | 6380 | 3.55 | 1.18 | 1.57 | 86200 | 34.5 | 5.53 | T | 6.49 | 0.05 | 0.5 | 2.49 | T | 25800 | 43.8 | 17.7 | 0.12 | 4240 | 360 | 5.88 | 22000 | 15.9 | 37.3 | 4.74 | 270 | 46.2 | T | 9.8 | T | 124 | T | T | T | 690 | 3.35 | 4.92 | 9.76 | 292600 | 7.2 | 5.03 | 142 | 1.22 | 0.73 | 0.23 | 13.4 | 1130 | 0.67 | 0.13 | 4.5 | 9.09 | 3.31 | 15.2 | 0.84 | 207 | 239
OREAS0907b | 1.13 | 70900 | 30.8 | 0.119 | 10 | 2542 | 2.78 | 19 | 5510 | 0.49 | 90 | T | 32.7 | 12.8 | 6.5 | 6230 | 3.52 | 1.12 | 1.64 | 73300 | 32.5 | 5.88 | 0.2 | 6.69 | T | 0.52 | 2.2 | T | 26900 | 42.8 | 18.8 | 0.11 | 3290 | 310 | 7.52 | 23000 | 16.6 | 37.8 | 3.71 | 280 | 36.9 | T | 10.1 | T | 12.7 | 0.003 | T | T | 830 | 2.83 | 5.05 | 8.74 | T | T | 4.66 | 150 | 1.24 | 0.77 | 0.33 | 13.9 | 1120 | 0.68 | 0.13 | 4.66 | 4.16 | 2.93 | 15.2 | 0.76 | 171 | 245
OREAS0908 | 2.32 | 60500 | 65 | 0.187 | T | 1868 | 2.2 | 43.3 | 4180 | 0.79 | 75 | T | 87 | 10.8 | 4.86 | 12600 | 3.15 | 1.27 | 1.76 | 146400 | 44.3 | 4.97 | T | 5.63 | 0.05 | 0.49 | 4.9 | T | 20100 | 37.7 | 14.4 | 0.18 | 6950 | 330 | 9.53 | 16900 | 13 | 32.5 | 7.27 | 260 | 65 | T | 8.56 | T | 97 | T | T | T | 1280 | 5.2 | 5.55 | 19 | 259000 | 6.53 | 6.22 | 113 | 0.96 | 0.65 | 0.45 | 11 | 1110 | 0.57 | 0.16 | 3.73 | 12.8 | 4.51 | 14.4 | 1.13 | 285 | 210
OREAS0908b | 2.14 | 63900 | 38.1 | 0.209 | 10 | 2149 | 2.37 | 38.2 | 4870 | 0.67 | 81 | T | 63 | 9.92 | 5.34 | 12700 | 3.24 | 1.14 | 1.73 | 123300 | 41.9 | 5.34 | 0.23 | 6.01 | T | 0.5 | 4.41 | T | 22400 | 39.9 | 16.5 | 0.14 | 5060 | 300 | 12.9 | 19300 | 14 | 34.2 | 3.05 | 280 | 49.3 | T | 9.07 | T | 10.4 | 0.005 | T | T | 1610 | 4.14 | 5.49 | 18.1 | T | T | 5.75 | 129 | 1.02 | 0.71 | 0.65 | 11.9 | 1010 | 0.6 | 0.15 | 4.02 | 5.07 | 3.77 | 14.4 | 0.92 | 226 | 224
OREAS0091 | 0.1 | T | T | T | T | T | T | 1.01 | T | T | T | T | 14.2 | T | T | 265 | T | T | T | T | T | T | T | T | T | T | T | T | T | T | T | T | T | T | T | T | T | T | T | T | 5.16 | T | T | T | T | T | T | T | 841 | 0.85 | T | 1.28 | T | T | 7.47 | T | T | T | T | T | T | T | T | T | T | T | T | T | 66 | T
OREAS0092 | 0.74 | T | T | T | T | T | T | 2.44 | T | T | T | T | 16.3 | T | T | 2294 | T | T | T | T | T | T | T | T | T | T | T | T | T | T | T | T | T | T | T | T | T | T | T | T | 9.78 | T | T | T | T | T | T | T | 3101 | 1.16 | T | 3.75 | T | T | 10.6 | T | T | T | T | T | T | T | T | T | T | T | T | T | 88 | T
OREAS0920 | 0.099 | 76900 | 5.13 | 0.01 | 10 | 546 | 2.88 | 0.69 | 4970 | 0.08 | 94 | T | 15.6 | 79 | 8.63 | 112 | 6.44 | 3.69 | 1.5 | 41400 | 20.8 | 6.97 | 2 | 4.6 | 0.01 | 1.26 | 0.084 | T | 28900 | 46.1 | 29.1 | 0.5 | 13800 | 600 | 0.46 | 6330 | 17.4 | 40.4 | 44 | 720 | 23.5 | T | 10.9 | T | 179 | 0.002 | T | T | 310 | 1.49 | 14.3 | 2 | 307200 | 7.86 | 5.04 | 82 | 1.25 | 1.06 | 0.05 | 19.3 | 4880 | 0.92 | 0.54 | 3.74 | 100 | 3.11 | 33.2 | 3.33 | 116 | 151
OREAS0920b | 0.174 | 67900 | 113 | 0.019 | 138 | 2105 | 2.59 | 0.79 | 300 | 0.042 | 90 | T | 1.63 | 87 | 4.43 | 116 | 3.62 | 1.72 | 1.29 | 30300 | 20.3 | 5.49 | 2.33 | 2.32 | T | 0.61 | 0.075 | T | 27100 | 43.5 | 21.3 | 0.26 | 3770 | 70 | 2.93 | 980 | 5.04 | 36.2 | 9 | 320 | 26.4 | T | 10.1 | T | 154 | 0.002 | T | T | 290 | 3.97 | 12.5 | 2.37 | 351600 | 6.75 | 3.91 | 57 | 0.4 | 0.71 | 1 | 15.5 | 2260 | 0.85 | 0.25 | 4.06 | 176 | 1.91 | 15.5 | 1.61 | 57 | 80
OREAS0921 | 0.164 | 76200 | 5.15 | 0.005 | 10 | 537 | 2.83 | 1.2 | 4960 | 0.2 | 91 | T | 16.5 | 79 | 8.53 | 274 | 6.25 | 3.61 | 1.48 | 43000 | 21.3 | 6.83 | 2 | 4.45 | 0.02 | 1.23 | 0.11 | T | 28400 | 45.9 | 28.9 | 0.49 | 14200 | 640 | 0.5 | 6070 | 17.1 | 39.8 | 41.9 | 700 | 28 | T | 10.7 | T | 178 | 0.002 | T | T | 670 | 1.44 | 14.2 | 2 | 306800 | 7.93 | 5.82 | 78 | 1.32 | 1.05 | 0.05 | 18.7 | 4670 | 0.91 | 0.53 | 3.69 | 97 | 3.05 | 32.7 | 3.22 | 132 | 147
OREAS0921b | 0.244 | 68200 | 104 | 0.02 | 131 | 1979 | 2.56 | 1.3 | 740 | 0.068 | 89 | T | 3.36 | 88 | 4.5 | 254 | 3.78 | 1.78 | 1.29 | 33000 | 20.1 | 5.45 | 0.12 | 2.36 | T | 0.64 | 0.1 | T | 26900 | 43.2 | 22.2 | 0.27 | 5010 | 150 | 2.86 | 1140 | 5.85 | 35.9 | 11.3 | 340 | 31 | T | 9.92 | T | 156 | 0.002 | T | T | 610 | 3.71 | 12.5 | 2.4 | 348700 | 6.8 | 4.54 | 54 | 0.47 | 0.68 | 1 | 15.7 | 2340 | 0.85 | 0.26 | 3.92 | 170 | 2.06 | 16 | 1.72 | 82 | 82
OREAS0922 | 0.851 | 73300 | 6.91 | 0.005 | T | 468 | 2.4 | 10.1 | 4750 | 0.29 | 86 | T | 20.4 | 75 | 7.27 | 2122 | 5.39 | 3.11 | 1.39 | 55300 | 20.4 | 6.18 | 2 | 3.78 | 0.05 | 1.04 | 0.31 | T | 25400 | 43.4 | 30.8 | 0.41 | 15800 | 830 | 0.74 | 4410 | 14.9 | 36.7 | 43.4 | 660 | 59 | T | 10 | T | 167 | 0.002 | T | T | 3860 | 1.35 | 13.1 | 3.76 | 305100 | 7.31 | 9.95 | 58 | 1.24 | 0.93 | 0.03 | 17.2 | 4270 | 0.85 | 0.44 | 3.31 | 92 | 3.81 | 28.9 | 2.8 | 267 | 127
OREAS0923 | 1.62 | 72900 | 7.61 | 0.005 | 10 | 434 | 2.42 | 21.4 | 4730 | 0.42 | 83 | T | 23.1 | 71 | 6.7 | 4230 | 5.05 | 2.86 | 1.37 | 64300 | 20.3 | 5.73 | 2 | 3.42 | 1 | 0.96 | 0.52 | T | 25100 | 42.2 | 31.4 | 0.39 | 16900 | 950 | 0.93 | 3240 | 14.1 | 35.4 | 40.7 | 630 | 83 | T | 9.58 | T | 169 | 0.002 | T | T | 6910 | 1.29 | 13.1 | 6.54 | 296700 | 7.01 | 13.3 | 43 | 1.11 | 0.85 | 1 | 16.5 | 4050 | 0.86 | 0.41 | 3.06 | 93 | 4.85 | 26.4 | 2.57 | 345 | 116
OREAS0924 | 1.92 | 74900 | 8.49 | 0.005 | T | 442 | 2.42 | 27.3 | 4690 | 0.48 | 85 | T | 23.4 | 74 | 6.73 | 5120 | 5.1 | 2.89 | 1.36 | 64600 | 21.2 | 5.78 | 2 | 3.33 | 0.05 | 0.98 | 0.59 | T | 26100 | 42.5 | 31.7 | 0.39 | 17200 | 950 | 0.94 | 3230 | 14 | 36 | 38.5 | 640 | 92 | T | 9.62 | T | 173 | 0.002 | T | T | 8040 | 1.33 | 13.2 | 7.86 | 292500 | 6.84 | 13.6 | 40.4 | 1.11 | 0.86 | 0.05 | 16.6 | 4020 | 0.9 | 0.4 | 3.06 | 94 | 5.41 | 26.4 | 2.58 | 380 | 109
OREAS0925 | 2.41 | 73200 | 9.6 | 0.005 | 10 | 425 | 2.32 | 31.3 | 4580 | 0.54 | 82 | T | 24.6 | 70 | 6.5 | 6150 | 4.82 | 2.7 | 1.28 | 68600 | 20.3 | 5.58 | 2 | 3.15 | 0.08 | 0.93 | 0.67 | T | 24700 | 41.3 | 32.3 | 0.38 | 17900 | 990 | 0.99 | 2860 | 13.3 | 34.8 | 35.5 | 620 | 110 | T | 9.36 | T | 166 | 0.002 | T | T | 9620 | 1.36 | 13.1 | 9.07 | 294300 | 6.71 | 14.9 | 36.2 | 1.06 | 0.81 | 0.05 | 16 | 3910 | 0.87 | 0.39 | 2.94 | 90 | 5.82 | 24.6 | 2.43 | 446 | 106
OREAS0926 | 2.97 | 73000 | 8.64 | 0.01 | 10 | 427 | 2.23 | 41 | 4770 | 0.51 | 84 | T | 26.1 | 70 | 6.55 | 8130 | 4.94 | 2.78 | 1.36 | 71300 | 20 | 5.71 | 2 | 3.12 | 0.06 | 0.92 | 0.84 | T | 24900 | 41.8 | 31.1 | 0.38 | 17300 | 990 | 1.04 | 2780 | 13.5 | 35.3 | 36.6 | 620 | 98 | T | 9.61 | T | 169 | 0.005 | T | T | 11600 | 1.32 | 13.1 | 10.7 | 293500 | 6.74 | 16.9 | 36.2 | 1.03 | 0.84 | 0.08 | 16.1 | 3910 | 0.86 | 0.39 | 2.93 | 91 | 6.6 | 25 | 2.46 | 398 | 107
OREAS0927 | 3.9 | 64100 | 16.3 | 0.01 | 20 | 308 | 1.8 | 57 | 3900 | 1.01 | 72 | T | 28.7 | 62 | 5.19 | 10800 | 4.08 | 2.28 | 1.07 | 83500 | 18.1 | 4.89 | 2 | 2.87 | 0.13 | 0.76 | 1.07 | T | 17900 | 36.6 | 34.5 | 0.31 | 21100 | 1150 | 1.21 | 1910 | 11.1 | 30.8 | 30.2 | 560 | 209 | T | 8.25 | T | 122 | 0.002 | T | T | 17500 | 1.65 | 11.3 | 15.7 | 294400 | 5.88 | 20.7 | 28.3 | 0.86 | 0.71 | 0.07 | 13.9 | 3280 | 0.67 | 0.32 | 2.6 | 77 | 7.74 | 20 | 1.98 | 716 | 97
OREAS0928 | 5.11 | 62800 | 9.7 | T | T | 299 | 1.97 | 79 | 4440 | 1 | T | T | 31.3 | 59 | T | 15300 | T | T | T | 87900 | T | T | T | T | T | T | T | T | 19100 | 35.2 | 28.3 | T | 16800 | 1080 | 1.5 | 1880 | 11.4 | T | 28.1 | 550 | 122 | T | T | T | T | T | T | T | 19100 | 1.39 | T | 18.8 | 287472.476 | T | 26.2 | 32.6 | T | T | T | 13.1 | 2990 | 0.72 | T | T | 32.7 | 10.6 | 20.4 | T | 436 | T
OREAS0929 | 7.03 | 62200 | 9.95 | T | T | 291 | 2 | 111 | 4360 | T | T | T | 33.6 | 62 | T | 20000 | T | T | T | 90000 | T | T | T | T | T | T | T | T | 20800 | T | 27.1 | T | 16500 | 1000 | 1.2 | 2100 | 11.5 | T | 29.7 | 550 | 130 | T | T | T | T | T | T | T | 23900 | 1.48 | T | 24.1 | 279105.391 | T | 29.1 | 33.3 | T | T | T | 13.1 | 3180 | T | T | T | 31.8 | 13.1 | 20 | T | 477 | 88
OREAS0093 | 1.76 | T | T | T | T | T | T | 4.6 | T | T | T | T | 18.8 | T | T | 5817 | T | T | T | T | T | T | T | T | T | T | T | T | T | T | T | T | T | T | T | T | T | T | T | T | 18.3 | T | T | T | T | T | T | T | 7082 | 1.7 | T | 7.49 | T | T | 14.9 | T | T | T | T | T | T | T | T | T | T | T | T | T | 118 | T
OREAS0930 | 9.13 | 63500 | 11.1 | T | T | 284 | 2.03 | 136 | 4330 | 0.75 | T | T | 37.4 | 63 | T | 25200 | T | T | T | 94700 | T | T | T | T | T | T | T | T | 22300 | 35.4 | 27.1 | T | 15600 | 950 | 1.5 | 2220 | 11.6 | T | 30.6 | 560 | 141 | T | T | T | T | T | T | T | 28800 | 1.51 | T | 30.1 | 272000.38 | T | 31.1 | 34.8 | T | T | T | 13.5 | 3100 | 0.8 | T | T | 30.2 | 14.5 | 20.5 | T | 492 | 89
OREAS0931 | 14.2 | 59600 | 11.6 | T | T | 41.3 | 1.99 | 204 | 4530 | T | T | T | 46.9 | 58 | T | 38200 | T | T | T | 113200 | T | T | T | T | T | T | T | T | 2420 | 34 | 24 | T | 15000 | 950 | 2 | 2010 | 11 | T | 28.7 | 510 | 147 | T | T | T | T | T | T | T | 41200 | 1.7 | 20 | 43.5 | 257135.95 | T | 42.1 | 34.5 | T | T | T | 12.3 | 2940 | T | T | 3 | 28.8 | 19.8 | 19.6 | T | 480 | T
OREAS0931b | 17.1 | 55400 | 99 | 0.018 | 114 | 1799.364 | 2.08 | 211 | 830 | 0.64 | 71 | T | 29.6 | 72 | 4.75 | 39500 | 3.06 | 1.37 | 1.09 | 85500 | 17.7 | 4.43 | 0.21 | 1.82 | 0.11 | 0.49 | 3.32 | T | 21800 | 32.3 | 17 | 0.22 | 3540 | 160 | 3.38 | 760 | 2.72 | 29.9 | 10.2 | 270 | 121 | T | 8.12 | T | 124 | 0.002 | T | T | 43000 | 4.22 | 10.1 | 45.9 | 291492.416 | 5.85 | 37.4 | 46.6 | 0.2 | 0.59 | 0.16 | 11.3 | 1500 | 0.71 | 0.2 | 3.46 | 144 | 18.8 | 13.5 | 1.38 | 287 | 62
OREAS0932 | 22 | 53200 | 13.1 | T | T | 42.8 | 1.82 | 324 | 4290 | 1.2 | T | T | 60 | 53 | T | 61300 | T | T | T | 142400 | T | T | T | T | T | T | T | T | 17700 | 30.7 | 20.5 | T | 12900 | 880 | 2 | 1790 | 9.5 | T | 28.2 | 450 | 184 | T | T | T | T | T | T | T | 61300 | 1.98 | 20 | 67 | 226846.167 | T | 58 | 33.7 | T | T | T | 11 | 2610 | T | T | T | T | 26.9 | 17.5 | T | 591 | 73
OREAS0932b | 26.9 | 49100 | 88 | 0.018 | 103 | 1493.946 | 1.79 | 331 | 1250 | 0.98 | 63 | T | 46 | 65 | 5.06 | 62700 | 2.68 | 1.31 | 1.02 | 118100 | 16 | 3.93 | 2.09 | 1.63 | 0.16 | 0.44 | 5.18 | T | 18700 | 29.2 | 14.6 | 0.2 | 3800 | 240 | 3.66 | 680 | 2.33 | 27.9 | 11.4 | 260 | 176 | T | 7 | T | 107 | 0.003 | T | T | 65500 | 4.29 | 8.87 | 71 | 259192.663 | 5.19 | 58 | 42.7 | 0.16 | 0.53 | 0.21 | 9.51 | 1310 | 0.64 | 0.18 | 3.1 | 126 | 29.5 | 12.2 | 1.24 | 426 | 55
OREAS0933 | 29.6 | 47900 | 9.61 | T | T | 32.9 | 2 | 451 | 3610 | T | T | T | 60 | 45.6 | T | 83700 | T | T | T | 177200 | 6.87 | T | T | T | T | T | T | T | 14900 | 27.5 | 18.2 | T | 11300 | 830 | 2 | 1510 | 8.1 | T | 28.1 | 420 | 189 | T | T | T | T | T | T | T | 84300 | 2.23 | T | 68 | 199127.276 | T | 73 | 28.2 | T | T | T | T | 2230 | T | T | T | T | 26.4 | 15.1 | T | 602 | 63
OREAS0934 | 34.4 | 45800 | 11.5 | T | T | 37 | 2 | 527 | 3730 | T | T | T | 71 | 43.4 | T | 95900 | T | T | T | 186400 | T | T | T | T | T | T | T | T | 15100 | 26.6 | 17.3 | T | 10800 | 800 | 2 | 1600 | 7.82 | T | 25.7 | 1000 | 240 | T | T | T | T | T | T | T | 95500 | 2.51 | T | 85 | 183561.693 | T | 83 | 29.8 | T | T | T | 9.59 | 2160 | T | T | T | 50 | 34.8 | 14.1 | T | 724 | 58
OREAS0935 | 43.7 | 35500 | 8.72 | T | T | T | 2 | 709 | 3200 | 2 | T | T | 77 | 37.6 | T | 125500 | T | T | T | 228900 | T | T | T | T | T | T | T | T | 2170 | 23 | 12.9 | T | 8020 | 700 | 2 | 300 | 6.53 | T | 26.2 | 500 | 225 | T | T | T | T | T | T | T | 118300 | 2.7 | T | 88 | 146073.413 | T | 108 | 24.2 | T | T | T | 7.9 | 1820 | T | T | T | T | 36 | 12.3 | T | 692 | 47.4
OREAS0094 | 3.42 | T | T | T | T | T | T | 8.02 | T | T | T | T | 23.1 | T | T | 11400 | T | T | T | T | T | T | T | T | T | T | T | T | T | T | T | T | T | T | T | T | T | T | T | T | 30.9 | T | T | T | T | T | T | T | 13800 | 2.36 | T | 12.9 | T | T | 22.6 | T | T | T | T | T | T | T | T | T | T | T | T | T | 171 | T
OREAS0095 | 7.72 | T | T | T | T | T | T | 17.1 | T | T | T | T | 38.7 | T | T | 25900 | T | T | T | T | T | T | T | T | T | T | T | T | T | T | T | T | T | T | T | T | T | T | T | T | 66 | T | T | T | T | T | T | T | 29900 | 3.89 | T | 28.5 | T | T | 47.2 | T | T | T | T | T | T | T | T | T | T | T | T | T | 324 | T
OREAS0096 | 11.5 | T | T | T | T | T | T | 26.3 | T | T | T | T | 49.9 | T | T | 39300 | T | T | T | T | T | T | T | T | T | T | T | T | T | T | T | T | T | T | T | T | T | T | T | T | 101 | T | T | T | T | T | T | T | 41900 | 5.09 | T | 40.7 | T | T | 66 | T | T | T | T | T | T | T | T | T | T | T | T | T | 457 | T
OREAS0097 | 19.5 | T | T | T | T | T | T | 40.1 | T | T | T | T | 63 | T | T | 63100 | T | T | T | T | T | T | T | T | T | T | T | T | T | T | T | T | T | T | T | T | T | T | T | T | 147 | T | T | T | T | T | T | T | T | 9.23 | T | 71 | T | T | 96 | T | T | T | T | T | T | T | T | T | T | T | T | T | 646 | T
OREAS0098 | 42.8 | T | T | T | T | T | T | 97 | T | T | T | T | 121 | T | T | 148000 | T | T | T | T | T | T | T | T | T | T | T | T | T | T | T | T | T | T | T | T | T | T | T | T | 345 | T | T | T | T | T | T | T | T | 20.1 | T | 158 | T | T | 206 | T | T | T | T | T | T | T | T | T | T | T | T | T | 1355 | T
OREAS0099 | 67.3 | T | T | T | T | T | T | T | T | T | T | T | T | T | T | T | T | T | T | T | T | T | T | T | T | T | T | T | T | T | T | T | T | T | T | T | T | T | T | T | T | T | T | T | T | T | T | T | T | T | T | T | T | T | T | T | T | T | T | T | T | T | T | T | T | T | T | T | T | T
OREAS0990 | 1765 | 9150 | 4161 | 76.11 | T | T | T | T | T | 335 | T | T | T | 9.41 | T | 169900 | T | T | T | 200700 | T | T | T | T | T | T | T | T | 3950 | T | T | T | 1640 | 3720 | 116 | T | T | T | T | T | 86200 | T | T | T | T | T | T | T | 282900 | 4650 | T | T | 20800 | T | T | T | T | T | T | T | 390 | T | T | T | T | T | T | T | 134300 | 38.7
OREAS0990b | 6741 | 5580 | 7663 | 63.67 | T | T | 0.22 | 50 | 1650 | 570 | 12.8 | T | 2.67 | 100 | 1.19 | 167100 | 0.73 | 0.39 | 0.56 | 144500 | 4.75 | 0.9 | T | 0.62 | T | T | 7.68 | T | 2160 | 7.25 | 2.19 | T | 1240 | 2280 | 131 | 310 | 0.89 | 4.49 | 50 | 100 | 84500 | T | 1.08 | T | 14.5 | 0.006 | T | T | 291100 | 18900 | 0.86 | 20 | 17400 | T | 5.51 | 133 | T | 0.12 | 1 | 3 | 240 | 7.32 | 0.1 | 3.45 | T | 5.43 | 3.78 | 0.39 | 199700 | 20.8
OREAS0990c | 2732 | 7780 | 5834 | 35.35 | T | 1950 | T | 88 | 1420 | 415 | 20 | T | 7.84 | T | 0.68 | 172300 | 1.33 | 0.8 | T | 170500 | 3.51 | 1.62 | 1 | 0.95 | T | 0.27 | 14.3 | T | 3350 | 8.45 | 2.89 | T | 1220 | 3680 | 141 | 340 | 1.17 | 9.62 | T | T | 79800 | T | 2.48 | T | 19 | T | T | T | 278800 | 7696 | 1.07 | T | 17900 | 1.77 | 4.03 | 16.4 | 0.091 | 0.23 | 5 | 3.84 | 270 | 12.8 | 0.11 | 2.19 | T | 4.76 | 5.98 | 0.78 | 184400 | 34
OREAS0991 | 48.1 | T | T | 47.04 | T | T | T | T | T | T | T | T | T | T | T | T | T | T | T | T | T | T | T | T | T | T | T | T | T | T | T | T | T | T | T | T | T | T | T | T | T | T | T | T | T | T | T | T | T | T | T | T | T | T | T | T | T | T | T | T | T | T | T | T | T | T | T | T | T | T
OREAS0992 | T | T | T | T | T | T | T | T | T | T | T | T | T | T | T | T | T | T | T | T | T | T | T | T | T | T | T | T | T | T | T | T | T | T | T | T | T | T | T | T | T | T | T | T | T | T | T | T | T | T | T | T | T | T | T | T | T | T | T | T | T | T | T | T | T | T | T | T | T | T
OREAS0992b | 344 | 400 | 582 | 15 | T | 584 | 0.05 | 3.75 | 170 | 25.5 | 0.65 | T | 749 | 100 | 0.082 | 447300 | 0.5 | 0.1 | 0.1 | 10500 | 0.26 | 0.1 | T | 0.1 | T | T | 0.36 | T | 200 | T | T | T | 100 | 120 | 7.29 | 100 | 0.093 | 0.29 | 14800 | 100 | 3740 | 127.9 | 0.1 | 21.9 | 1.97 | 0.05 | T | T | 383300 | 818 | 1 | 71 | 2200 | T | 0.48 | 4.96 | T | 0.05 | 1.9 | 0.5 | 30 | 0.6 | 0.1 | 0.26 | T | 1.12 | 0.26 | 0.1 | 8620 | 1.33
OREAS0993 | 39.7 | 16000 | 143 | 54.85 | T | 122 | 0.5 | 23.8 | 7020 | 6.41 | 18.2 | T | 95 | 39.5 | T | 233600 | 1.02 | 0.54 | 0.43 | 257500 | 3.93 | 1.32 | T | 0.71 | 1.92 | 0.19 | 1.54 | T | 6340 | 10.3 | T | 0.083 | 3010 | 80 | 2535 | 3570 | 2.1 | 7.55 | T | 140 | 230 | 0.529 | 1.98 | 0.044 | T | 6.15 | T | T | 301800 | 55 | 4.94 | 194 | 49361.128 | T | 1.64 | 149 | 0.099 | 0.17 | T | 2.44 | 1050 | 0.52 | 0.075 | 0.86 | T | 2.95 | 5.41 | 0.53 | 885 | 24.9
OREAS0994 | 183 | 6960 | 3483 | T | T | 213 | 0.23 | 111 | 5220 | 27.7 | 13.6 | T | 348 | 30.9 | T | 302200 | 0.92 | 0.47 | 0.3 | 214500 | 4.12 | 1.1 | T | 0.59 | T | T | 7.12 | T | 1810 | 7.57 | 2.12 | T | 3070 | 220 | 661 | 1110 | 1.1 | 5.63 | 3548 | 250 | 2250 | T | 1.53 | T | 8.81 | 0.44 | T | T | 314400 | 489 | 1.34 | 83 | 31500 | 1.23 | 48.7 | 25.5 | T | 0.15 | 13.8 | 2.77 | 400 | 28.1 | 0.1 | 4.22 | T | 9.75 | 4.48 | 0.47 | 6020 | 20.6
OREAS0995 | 37.3 | 2430 | 1277 | 4.52 | T | 9.25 | 0.05 | 90 | 3510 | 32.9 | 2.19 | T | 357 | 28.1 | 0.25 | 226000 | T | T | T | 289100 | 5.08 | 0.19 | T | 0.22 | T | T | 23 | T | T | 1.19 | 0.91 | T | 7310 | 200 | 65 | 290 | 0.36 | T | T | T | 2697 | T | 0.23 | T | 2.18 | 0.16 | T | T | 290200 | 34.9 | 0.81 | 270 | 21400 | T | 17.5 | 6.36 | 0.05 | T | 55 | 0.3 | 120 | 1.53 | T | 1.11 | T | 2.44 | 1.65 | T | 12900 | 9.09
OREAS0999 | T | 107700 | 5.36 | T | T | 39.6 | 49.8 | 2.11 | 4500 | T | 4.15 | T | 4.95 | 81 | 88 | 25.4 | 0.67 | 0.23 | T | 16200 | 82 | 1.08 | 4.31 | 1.98 | T | 0.09 | T | T | 5000 | 1.68 | 26480.486 | T | 4100 | 1430 | 2.06 | 6930 | 75 | 1.87 | 52 | 160 | 5.17 | T | 0.52 | T | 423 | T | T | T | 200 | 1.11 | 1.83 | T | 300233.45 | 1.02 | 63 | 16.9 | 49 | 0.15 | T | 3.01 | 340 | 4.26 | T | 2.12 | T | 6.97 | 4.19 | 0.24 | 71 | 20
OREAS0099b | 78.6 | T | T | T | T | T | T | 215 | T | T | T | T | 157 | T | T | 289000 | T | T | T | 301800 | T | T | T | T | T | T | T | T | T | T | T | T | T | T | T | T | T | T | T | T | 619 | T | T | T | T | T | T | T | 308000 | 21 | T | 321 | T | T | 342 | T | T | T | T | T | T | T | T | T | T | T | T | T | 2200 | T
OREASC26c | T | 74700 | T | 0.002 | T | 264 | 1.06 | T | 59600 | T | 34.5 | T | 46.3 | 193 | 0.68 | 45.9 | 4.33 | 2.12 | 1.67 | 79500 | 19.9 | 5.22 | T | 3.51 | T | 0.81 | 0.061 | T | 6800 | 17 | 6.86 | 0.23 | 43900 | 1110 | 1.46 | 23500 | 21.1 | 19.4 | T | 1440 | 2.88 | T | 4.45 | T | T | T | T | T | 110 | T | 20.7 | T | T | T | 1.46 | 419 | T | 0.76 | T | 2.57 | 10800 | 0.065 | 0.28 | 0.68 | T | 0.43 | 21.3 | 1.67 | 110 | 141
OREASC26d | 0.05 | 75000 | 0.68 | 0.002 | T | 254 | 1.11 | 0.1 | 59200 | 0.052 | 36.7 | T | 44.5 | 187 | 0.73 | 46.8 | 4.48 | 2.15 | 1.66 | 78200 | 20.1 | 5.26 | T | 3.61 | T | 0.82 | 0.062 | T | 7400 | 17.8 | 7.38 | 0.23 | 42700 | 1100 | 1.44 | 23600 | 21.4 | 20 | T | 1460 | 2.69 | T | 4.6 | T | T | 0.002 | T | T | 90 | 0.13 | 20.5 | 1 | T | T | 1.45 | 415 | 1.29 | 0.79 | T | 2.79 | 10600 | 0.07 | 0.28 | 0.7 | T | 0.43 | 21.1 | 1.67 | 107 | 139
OREASC26e | T | 74400 | T | 0.001 | T | 263 | 1.12 | T | 59300 | T | 38.2 | T | 45.7 | 180 | 0.69 | 45.4 | 4.53 | 2.17 | 1.7 | 78700 | 20.2 | 5.32 | T | 3.54 | T | 0.83 | 0.062 | T | 7550 | 18.5 | 7.5 | 0.25 | 43300 | 1100 | 1.61 | 23500 | 21.9 | 20.4 | T | 1500 | 3.03 | T | 4.71 | T | T | 0.002 | T | T | 100 | 0.075 | 20 | T | T | T | 1.48 | 416 | 1.31 | 0.79 | T | 2.92 | 10700 | 0.071 | 0.28 | 0.75 | T | 0.45 | 21 | 1.74 | 112 | 138
OREASC27c | T | 75100 | T | 0.002 | T | 3001 | 3.26 | 0.1 | 13100 | 0.4 | 92 | T | 2.74 | T | 7.45 | 7.49 | 3.64 | 0.98 | 1.48 | 26100 | 23.1 | 6.33 | T | 5.7 | T | T | 0.062 | T | 31200 | 45.4 | 37.6 | 0.068 | 1600 | 330 | 3.64 | 25900 | 19.7 | 40.6 | T | 360 | 27.9 | T | 11.2 | T | T | T | T | T | 90 | 1.22 | 4.21 | T | T | T | 3.98 | 186 | 1.46 | 0.82 | T | 15.3 | 1210 | 0.87 | T | 5.94 | T | 2.08 | 15 | 0.54 | 118 | 211
OREASC27d | 0.152 | 75400 | 4.74 | 0.003 | T | 2637 | 3.17 | 0.31 | 8460 | 0.42 | 95 | T | 4.02 | T | 7.13 | 12.2 | 3.91 | 1.22 | 1.48 | 25500 | 22.9 | 6.7 | T | 5.3 | T | 0.55 | 0.08 | T | 30400 | 46.9 | 37.2 | 0.1 | 3150 | 310 | 2.64 | 24200 | 17.9 | 40.2 | T | 490 | 26.1 | T | T | T | T | T | T | T | 290 | 1.55 | 5.09 | T | T | T | 4.02 | 178 | T | 0.87 | T | 15.9 | 1570 | 0.93 | 0.13 | 5.62 | T | T | 16 | 0.73 | 120 | 178
OREASC27e | 0.149 | 73600 | 5.59 | 0.002 | T | 2378 | 3.19 | 1.08 | 9100 | 0.84 | 86 | T | 4.66 | 13.7 | 7.96 | 14.1 | 3.64 | 1.18 | 1.45 | 25800 | 22.1 | 6.32 | T | 4.96 | T | 0.53 | 0.2 | T | 30600 | 42.5 | 36.9 | 0.11 | 3630 | 310 | 2.44 | 21600 | 17.6 | 38.1 | T | 520 | 25.8 | T | 10.1 | T | T | 0.002 | T | T | 330 | 1.28 | 5.14 | 2 | T | T | 4.56 | 173 | 1.33 | 0.8 | T | 15.5 | 1700 | 1.05 | 0.14 | 5.07 | T | 1.88 | 15.3 | 0.79 | 118 | 163
OREASC27f | 0.167 | 72300 | 5.77 | 0.003 | T | 2493 | 3.12 | 0.4 | 12300 | 0.46 | 87 | T | 4.82 | T | 7.34 | T | T | T | T | 22600 | 21 | T | T | 4.16 | T | T | 0.087 | T | 31700 | 41.7 | 38 | T | 3660 | 260 | 2.75 | 20800 | 16.6 | T | T | 600 | 27.8 | T | T | T | T | 0.002 | T | T | 550 | 1.18 | 4.45 | 5 | T | T | 4.21 | 187 | 1.22 | 0.77 | T | 15.5 | 1600 | 0.95 | T | 4.87 | T | 2.1 | 13.7 | 0.66 | 115 | 136
OREASC27h | 0.171 | 77500 | 3 | 0.002 | T | 2940 | 3.2 | 0.16 | 11100 | 0.4 | 94 | T | 2.1 | T | 6.67 | 5.05 | T | T | T | 24700 | 23 | T | T | 6.61 | T | T | 0.072 | T | 31700 | 47.8 | 33.2 | T | 1490 | 330 | 2.88 | 28300 | 19.8 | T | T | 300 | 24 | T | T | T | T | 0.002 | T | T | T | 1.03 | 4.31 | 1 | T | T | 3.97 | 178 | 1.45 | T | T | 15.3 | 1190 | 0.8 | T | 5.89 | T | 1.54 | 15.5 | 0.53 | 118 | 245
OREASH1 | 0.906 | 20300 | 1.9 | 0.012 | 10 | 50 | 0.5 | 5.67 | 134 | 0.84 | 47.1 | T | T | 21.4 | 0.54 | 28 | T | T | T | 2883 | 10.8 | T | 0.2 | 1.81 | 0.14 | T | 0.05 | T | 416 | 25.9 | 3 | 0.05 | 657 | T | 4.24 | 1331 | 0.2 | 17.2 | 10.6 | 51 | 17 | T | T | T | 5.85 | 0.05 | T | T | 197 | 3.24 | 2.11 | 2.05 | T | 2.69 | 6.45 | 5.64 | 0.05 | 0.21 | 2.9 | 20 | T | 0.049 | T | 2.75 | 25.3 | 0.1 | 4.66 | 0.32 | 4.54 | T
OREASH3 | 4.95 | T | T | 2 | T | T | T | T | T | T | T | T | T | T | T | 443 | T | T | T | T | T | T | T | T | T | T | T | T | T | T | T | T | T | T | T | T | T | T | T | T | T | T | T | T | T | T | T | T | T | T | T | T | T | T | T | T | T | T | T | T | T | T | T | T | T | T | T | T | T | T
OREASH5 | 1.92 | T | 0.008 | 0.047 | T | T | T | 5.44 | T | 1.28 | T | T | T | 31.1 | T | 99 | T | T | T | 8130 | T | T | T | T | T | T | T | T | T | T | T | T | T | 70 | 7.22 | T | T | T | 11.9 | 100 | 36.1 | T | T | T | T | T | T | T | T | T | T | T | T | T | T | T | T | T | T | T | T | T | T | T | 35 | T | T | T | 6.58 | T
OREASL11 | T | T | T | 0.305 | T | T | T | T | T | T | T | T | T | T | T | T | T | T | T | T | T | T | T | T | T | T | T | T | T | T | T | T | T | T | T | T | T | T | T | T | T | T | T | T | T | T | T | T | T | T | T | T | T | T | T | T | T | T | T | T | T | T | T | T | T | T | T | T | T | T
OREASL11b | T | T | T | 0.312 | T | T | T | T | T | T | T | T | T | T | T | T | T | T | T | T | T | T | T | T | T | T | T | T | T | T | T | T | T | T | T | T | T | T | T | T | T | T | T | T | T | T | T | T | T | T | T | T | T | T | T | T | T | T | T | T | T | T | T | T | T | T | T | T | T | T
OREASL12 | T | T | T | 0.615 | T | T | T | T | T | T | T | T | T | T | T | T | T | T | T | T | T | T | T | T | T | T | T | T | T | T | T | T | T | T | T | T | T | T | T | T | T | T | T | T | T | T | T | T | T | T | T | T | T | T | T | T | T | T | T | T | T | T | T | T | T | T | T | T | T | T
OREASL12b | T | T | T | 0.615 | T | T | T | T | T | T | T | T | T | T | T | T | T | T | T | T | T | T | T | T | T | T | T | T | T | T | T | T | T | T | T | T | T | T | T | T | T | T | T | T | T | T | T | T | T | T | T | T | T | T | T | T | T | T | T | T | T | T | T | T | T | T | T | T | T | T
OREASL13 | T | T | T | 1.29 | T | T | T | T | T | T | T | T | T | T | T | T | T | T | T | T | T | T | T | T | T | T | T | T | T | T | T | T | T | T | T | T | T | T | T | T | T | T | T | T | T | T | T | T | T | T | T | T | T | T | T | T | T | T | T | T | T | T | T | T | T | T | T | T | T | T
OREASL14 | T | T | T | 3.24 | T | T | T | T | T | T | T | T | T | T | T | T | T | T | T | T | T | T | T | T | T | T | T | T | T | T | T | T | T | T | T | T | T | T | T | T | T | T | T | T | T | T | T | T | T | T | T | T | T | T | T | T | T | T | T | T | T | T | T | T | T | T | T | T | T | T
OREASL15 | T | T | T | 7.18 | T | T | T | T | T | T | T | T | T | T | T | T | T | T | T | T | T | T | T | T | T | T | T | T | T | T | T | T | T | T | T | T | T | T | T | T | T | T | T | T | T | T | T | T | T | T | T | T | T | T | T | T | T | T | T | T | T | T | T | T | T | T | T | T | T | T
OREASL16 | T | T | T | 12.97 | T | T | T | T | T | T | T | T | T | T | T | T | T | T | T | T | T | T | T | T | T | T | T | T | T | T | T | T | T | T | T | T | T | T | T | T | T | T | T | T | T | T | T | T | T | T | T | T | T | T | T | T | T | T | T | T | T | T | T | T | T | T | T | T | T | T
OREASWON14 | T | 37470.949 | T | T | T | T | T | T | 125785.575 | T | T | T | T | T | T | T | T | T | T | 24340.008 | T | T | T | T | T | T | T | T | 4980.887 | T | T | T | 4088.583 | 363.995 | T | 1357.599 | T | T | T | 56603.761 | T | T | T | T | T | T | T | T | T | T | T | T | 246899.125 | T | T | T | T | T | T | T | 2517.24 | T | T | T | T | T | T | T | T | T
OREASWON20 | T | 26144.985 | T | T | T | T | T | T | 184390.218 | T | T | T | T | T | T | T | T | T | T | 9791.957 | T | T | T | T | T | T | T | T | 3893.393 | T | T | T | 1465.377 | 216.848 | T | 615.742 | T | T | T | 84272.831 | T | T | T | T | T | T | T | T | T | T | T | T | 204923.469 | T | T | T | T | T | T | T | 1432.43 | T | T | T | T | T | T | T | T | T
OREASWON25 | T | 23075.33 | T | T | T | T | T | T | 237920.556 | T | T | T | T | T | T | T | T | T | T | 8113.336 | T | T | T | T | T | T | T | T | 2872.311 | T | T | T | 928.675 | 232.337 | T | 497.045 | T | T | T | 107795.905 | T | T | T | T | T | T | T | T | T | T | T | T | 148504.074 | T | T | T | T | T | T | T | 1144.745 | T | T | T | T | T | T | T | T | T
OREASWON30 | T | 18153.299 | T | T | T | T | T | T | 281588.162 | T | T | T | T | T | T | T | T | T | T | 6672.519 | T | T | T | T | T | T | T | T | 2465.539 | T | T | T | 717.613 | 240.082 | T | 422.859 | T | T | T | 127478.477 | T | T | T | T | T | T | T | T | T | T | T | T | 105126.114 | T | T | T | T | T | T | T | 887.027 | T | T | T | T | T | T | T | T | T

## Percent Data
ID | Ag(%) | Al(%) | As(%) | Au(%) | B(%) | Ba(%) | Be(%) | Bi(%) | Ca(%) | Cd(%) | Ce(%) | Cl(%) | Co(%) | Cr(%) | Cs(%) | Cu(%) | Dy(%) | Er(%) | Eu(%) | Fe(%) | Ga(%) | Gd(%) | Ge(%) | Hf(%) | Hg(%) | Ho(%) | In(%) | Ir(%) | K(%) | La(%) | Li(%) | Lu(%) | Mg(%) | Mn(%) | Mo(%) | Na(%) | Nb(%) | Nd(%) | Ni(%) | P(%) | Pb(%) | Pd(%) | Pr(%) | Pt(%) | Rb(%) | Re(%) | Rh(%) | Ru(%) | S(%) | Sb(%) | Sc(%) | Se(%) | Si(%) | Sm(%) | Sn(%) | Sr(%) | Ta(%) | Tb(%) | Te(%) | Th(%) | Ti(%) | Tl(%) | Tm(%) | U(%) | V(%) | W(%) | Y(%) | Yb(%) | Zn(%) | Zr(%)
OREAS0100a | T | T | T | T | T | T | T | T | T | T | 0.0467 | T | 0.00175 | T | T | 0.0167 | 0.00189 | 0.00116 | 0.00037 | 4.51 | T | 0.00203 | T | T | T | 0.000366 | T | T | 3.8 | 0.0259 | T | 0.000156 | 0.81 | 0.0532 | 0.00222 | T | T | 0.0152 | 0.002 | 0.0487 | 0.00132 | T | 0.00471 | T | T | T | T | T | T | T | T | T | T | 0.00236 | T | T | T | 0.000325 | T | 0.00492 | 0.218 | T | 0.000161 | 0.013 | 0.00367 | T | 0.0096 | 0.00114 | T | T
OREAS0101a | T | T | T | T | T | T | T | T | T | T | 0.139 | T | 0.00469 | T | T | 0.0418 | 0.00282 | 0.00162 | 0.00084 | 10.7 | T | 0.0042 | T | T | T | 0.00052 | T | T | 2.2 | 0.0807 | T | 0.000199 | 1.2 | 0.0977 | 0.00204 | T | T | 0.0397 | T | 0.1159 | 0.0023 | T | 0.0131 | T | T | T | T | T | T | T | T | T | T | 0.00488 | T | T | T | 0.00053 | T | 0.00351 | 0.353 | T | 0.000212 | 0.041 | 0.0083 | T | 0.0135 | 0.00147 | T | T
OREAS0101b | T | T | T | T | T | T | T | T | T | T | 0.1325 | T | 0.0045 | T | T | 0.0412 | 0.0027 | 0.0015 | 0.00081 | 10.7 | T | 0.004 | T | T | T | 0.00052 | T | T | 2.36 | 0.0754 | T | 0.000196 | 1.23 | 0.0927 | 0.00201 | T | T | 0.0388 | T | 0.1118 | 0.0023 | T | 0.0127 | T | T | T | T | T | T | T | T | T | T | 0.0048 | T | T | T | 0.00054 | T | 0.00364 | 0.35 | T | 0.000208 | 0.0387 | 0.008 | T | 0.0133 | 0.00139 | T | T
OREAS0102a | T | T | T | T | T | T | T | T | T | T | 0.0573 | T | 0.00389 | T | T | 0.029 | 0.00129 | 0.00074 | 0.000384 | 5.65 | T | 0.00185 | T | T | T | 0.000245 | T | T | 3.64 | 0.0317 | T | 0.000104 | 1.31 | 0.0448 | 0.00136 | T | T | 0.018 | T | 0.0563 | 0.0014 | T | 0.0057 | T | T | T | T | T | T | T | T | T | T | 0.00247 | T | T | T | 0.000256 | T | 0.00385 | 0.164 | T | 0.000104 | 0.0638 | 0.0035 | T | 0.0064 | 0.00072 | T | T
OREAS0104 | T | T | T | T | T | T | T | T | T | T | 0.0102 | T | T | T | T | T | 0.000711 | 0.00039 | 0.000129 | T | T | 0.00094 | T | T | T | 0.000136 | T | T | 2.39 | 0.00488 | T | 4.8e-05 | T | T | T | T | T | 0.00495 | T | T | T | T | 0.00128 | T | T | T | T | T | T | T | T | T | T | 0.00105 | T | T | T | 0.000139 | T | 0.0154 | T | T | 5.7e-05 | 0.0125 | T | T | T | 0.000343 | T | T
OREAS0105 | T | T | T | T | T | T | T | T | T | T | 0.0117 | T | T | T | T | T | 0.00122 | 0.00075 | 0.00015 | T | T | 0.0013 | T | T | T | 0.000244 | T | T | 1.97 | 0.0051 | T | 9.9e-05 | T | T | T | T | T | 0.0064 | T | T | T | T | 0.0016 | T | T | T | T | T | T | T | T | T | T | 0.00148 | T | T | T | 0.000218 | T | 0.0382 | T | T | 0.000114 | 0.0563 | T | T | T | 0.00073 | T | T
OREAS0106 | T | T | T | T | T | T | T | T | T | T | 0.0137 | T | T | T | T | T | 0.0019 | 0.00122 | 0.0002 | T | T | 0.00182 | T | T | T | 0.00039 | T | T | 1.59 | 0.0054 | T | 0.000166 | T | T | T | T | T | 0.0084 | T | T | T | T | 0.00197 | T | T | T | T | T | T | T | T | T | T | 0.00207 | T | T | T | 0.00031 | T | 0.0689 | T | T | 0.000188 | 0.1213 | T | T | T | 0.00121 | T | T
OREAS0010c | T | T | T | 0.00066 | T | T | T | T | T | T | T | T | T | T | T | T | T | T | T | T | T | T | T | T | T | T | T | T | T | T | T | T | T | T | T | T | T | T | T | T | T | T | T | T | T | T | T | T | T | T | T | T | T | T | T | T | T | T | T | T | T | T | T | T | T | T | T | T | T | T
OREAS0010P | T | T | T | 0.000681 | T | T | T | T | T | T | T | T | T | T | T | T | T | T | T | T | T | T | T | T | T | T | T | T | T | T | T | T | T | T | T | T | T | T | T | T | T | T | T | T | T | T | T | T | T | T | T | T | T | T | T | T | T | T | T | T | T | T | T | T | T | T | T | T | T | T
OREAS0010Pb | T | T | T | 0.000715 | T | T | T | T | T | T | T | T | T | T | T | T | T | T | T | T | T | T | T | T | T | T | T | T | T | T | T | T | T | T | T | T | T | T | T | T | T | T | T | T | T | T | T | T | T | T | T | T | T | T | T | T | T | T | T | T | T | T | T | T | T | T | T | T | T | T
OREAS0110 | 0.001 | T | 0.0103 | T | T | T | T | T | T | 5e-05 | T | T | 0.0024 | T | T | 0.162 | T | T | T | 25.1 | T | T | T | T | T | T | T | T | T | T | T | T | T | T | T | T | T | T | T | T | 0.00362 | T | T | T | T | T | T | T | T | 0.00152 | T | T | T | T | T | T | T | T | T | T | T | T | T | T | T | T | T | T | 0.0072 | T
OREAS0111 | 0.002 | T | 0.0215 | T | T | T | T | T | T | 0.0012 | T | T | 0.0452 | T | T | 2.37 | T | T | T | 35.2 | T | T | T | T | T | T | T | T | T | T | T | T | T | T | T | T | T | T | T | T | 0.0377 | T | T | T | T | T | T | T | T | 0.0018 | T | T | T | T | T | T | T | T | T | T | T | T | T | T | T | T | T | T | 0.4196 | T
OREAS0111b | 0.002 | T | 0.022 | T | T | T | T | T | T | 0.00143 | T | T | 0.049 | T | T | 2.47 | T | T | T | 36.1 | T | T | T | T | T | T | T | T | T | T | T | T | T | T | T | T | T | T | T | T | 0.0393 | T | T | T | T | T | T | T | T | 0.0021 | T | T | T | T | T | T | T | T | T | T | T | T | T | T | T | T | T | T | 0.4334 | T
OREAS0112 | 0.0017 | T | 0.0222 | T | T | T | T | T | T | 0.00146 | T | T | 0.0551 | T | T | 5.1 | T | T | T | 34.1 | T | T | T | T | T | T | T | T | T | T | T | T | T | T | T | T | T | T | T | T | 0.036 | T | T | T | T | T | T | T | T | 0.0016 | T | T | T | T | T | T | T | T | T | T | T | T | T | T | T | T | T | T | 0.4351 | T
OREAS0113 | 0.0025 | T | 0.0234 | T | T | T | T | T | T | 0.00155 | T | T | 0.0766 | T | T | 13.5 | T | T | T | 28.2 | T | T | T | T | T | T | T | T | T | T | T | T | T | T | T | T | T | T | T | T | 0.023 | T | T | T | T | T | T | T | T | 0.0008 | T | T | T | T | T | T | T | T | T | T | T | T | T | T | T | T | T | T | 0.4178 | T
OREAS0120 | T | 4.63 | T | T | T | 0.0983 | 0.00015 | T | 0.062 | T | 0.00445 | T | 0.000422 | 0.00327 | 7.4e-05 | T | 0.000229 | T | 0.000111 | 1.57 | 0.0011 | 0.000304 | T | 0.00015 | T | 4.8e-05 | 1.4e-06 | T | 2.59 | 0.00203 | 0.000482 | 2.1e-05 | 0.231 | 0.078 | 0.000697 | 0.234 | 0.00077 | 0.00191 | T | 0.012 | 0.00175 | T | 0.000501 | T | 0.0087 | T | T | T | T | T | 0.000273 | T | 38.2642226 | 0.000374 | 6.7e-05 | 0.0124 | 5.5e-05 | 4.3e-05 | T | 0.000557 | 0.238 | 4.3e-05 | 2e-05 | 0.00396 | T | T | 0.00101 | 0.000103 | 0.00131 | 0.0255
OREAS0121 | T | 4.59 | T | T | T | 0.1009 | 0.000155 | T | 0.077 | T | 0.00447 | T | 0.000436 | 0.00347 | 7.5e-05 | T | 0.000232 | 0.000137 | 0.000111 | 1.59 | 0.00111 | 0.000307 | T | 0.000152 | T | 4.9e-05 | T | T | 2.57 | 0.00206 | 0.000479 | 2.1e-05 | 0.24 | 0.078 | 0.000743 | 0.239 | 0.000777 | 0.00191 | T | 0.014 | 0.00174 | T | T | T | 0.0086 | T | T | T | T | 6.8e-06 | 0.000292 | T | 38.0772486 | 0.000368 | 6.7e-05 | 0.013 | 5.3e-05 | 4.1e-05 | T | 0.000557 | 0.243 | 4.3e-05 | 2e-05 | 0.0206 | T | 3.9e-05 | 0.00105 | 0.000107 | 0.00131 | 0.0261
OREAS0122 | T | 4.63 | T | T | T | 0.1 | 0.000163 | T | 0.092 | T | 0.00453 | T | 0.000436 | T | 7.5e-05 | 0.000338 | 0.000244 | 0.000139 | 0.000113 | 1.61 | 0.00108 | 0.00031 | T | 0.000146 | T | 5e-05 | 1.4e-06 | T | 2.6 | 0.00204 | 0.000479 | 2.3e-05 | 0.247 | 0.077 | 0.000745 | 0.244 | 0.000776 | 0.00193 | T | 0.017 | 0.00176 | T | 0.000506 | T | 0.0087 | T | T | T | T | T | 0.000296 | T | 38.1987817 | 0.000374 | 6.8e-05 | 0.0139 | 5.3e-05 | 4.2e-05 | T | 0.00055 | 0.247 | 4.1e-05 | 2e-05 | 0.0407 | 0.00239 | T | 0.00105 | 0.000119 | 0.00135 | 0.00461
OREAS0123 | T | 4.57 | 0.000519 | T | T | 0.1015 | 0.000174 | T | 0.101 | T | 0.0046 | T | 0.000449 | 0.00372 | 7.6e-05 | T | 0.000245 | 0.000145 | 0.000109 | 1.6 | 0.00109 | 0.000313 | T | 0.000153 | T | 5.1e-05 | 1.4e-06 | T | 2.58 | 0.00207 | 0.000466 | 2.4e-05 | 0.244 | 0.075 | 0.000744 | 0.245 | 0.000767 | 0.00195 | T | 0.022 | 0.00183 | T | 0.000515 | T | 0.0087 | T | T | T | T | 8.5e-06 | 0.000298 | T | 38.2315022 | 0.000387 | 7e-05 | 0.0154 | 5.5e-05 | 4.6e-05 | T | 0.000556 | 0.247 | 4.2e-05 | 2.1e-05 | 0.0825 | 0.00242 | 5.2e-05 | 0.0011 | 0.000117 | 0.00138 | 0.00475
OREAS0124 | T | 4.61 | T | T | T | 0.1046 | 0.000194 | T | 0.089 | T | 0.00489 | T | 0.000426 | 0.00375 | 7.8e-05 | T | 0.000271 | 0.00016 | 0.000123 | 1.57 | 0.00112 | 0.000347 | T | 0.000156 | T | 5.8e-05 | 1.4e-06 | T | 2.56 | 0.00214 | 0.000461 | 2.6e-05 | 0.221 | 0.069 | 0.000736 | 0.232 | 0.000784 | 0.00208 | T | 0.032 | 0.00202 | T | 0.000539 | T | 0.0086 | T | T | T | T | 8.3e-06 | 0.000301 | T | 38.1052947 | 0.000421 | 7.1e-05 | 0.0188 | 5.6e-05 | 5e-05 | T | 0.000579 | 0.252 | 4.1e-05 | 2.2e-05 | 0.1779 | 0.00233 | 7.1e-05 | 0.00121 | 0.000163 | 0.00143 | 0.00498
OREAS0012a | T | T | T | 0.001179 | T | T | T | T | T | T | T | T | T | T | T | T | T | T | T | T | T | T | T | T | T | T | T | T | T | T | T | T | T | T | T | T | T | T | T | T | T | T | T | T | T | T | T | T | T | T | T | T | T | T | T | T | T | T | T | T | T | T | T | T | T | T | T | T | T | T
OREAS0130 | 0.000627 | 5.42 | 0.0206 | T | T | 0.413 | 0.00028 | 0.000311 | 1.84 | 0.00296 | 0.0058 | T | 0.00286 | 0.00476 | 0.000646 | 0.0227 | 0.000363 | 0.000214 | 8.9e-05 | 7.39 | 0.0014 | 0.000444 | T | 0.000329 | 6.7e-05 | 7.4e-05 | 2.1e-05 | T | 4.96 | 0.00269 | 0.005 | 3.1e-05 | 1.09 | 0.188 | 0.000865 | 0.193 | 0.000681 | 0.00276 | 0.00352 | 0.087 | 0.13 | T | 0.000718 | T | 0.024 | T | T | T | 5.94 | 0.000581 | 0.000864 | T | 26.06 | 0.000506 | 0.000142 | 0.0158 | T | 6.3e-05 | 1.7e-05 | 0.00101 | 0.177 | 0.00354 | 3e-05 | 0.000998 | 0.00331 | 0.000281 | 0.00196 | 0.000204 | 1.71 | T
OREAS0131a | 0.00295 | 4.6309436 | 0.0082 | T | T | 0.0728 | T | T | 5.4102091 | 0.0081 | T | T | 0.00231 | T | T | 0.0322 | T | T | T | 5.88 | T | T | T | T | T | T | T | T | T | T | T | T | 3.1176956 | T | T | T | T | T | T | T | 1.72 | T | T | T | T | T | T | T | 4.8 | 0.0047 | T | T | 20.8522718 | T | T | T | T | T | T | T | T | T | T | T | T | T | T | T | 2.83 | T
OREAS0131b | 0.00321 | 4.6256511 | 0.0082 | T | T | 0.0795 | T | T | 5.3673277 | 0.0089 | T | T | 0.00188 | T | T | 0.0216 | T | T | T | 5.71 | T | T | T | T | T | T | T | T | T | T | T | T | 3.1056349 | T | T | T | T | T | T | T | 1.88 | T | T | T | T | T | T | T | 4.92 | 0.005 | T | T | 20.6652978 | T | T | T | T | T | T | T | T | T | T | T | T | T | T | T | 3.04 | T
OREAS0132a | 0.00556 | 4.1387405 | 0.0146 | T | T | 0.0882 | T | T | 4.9242194 | 0.0155 | T | T | 0.00426 | T | T | 0.0461 | T | T | T | 7.73 | T | T | T | T | T | T | T | T | T | T | T | T | 2.8704509 | T | T | T | T | T | T | T | 3.64 | T | T | T | T | T | T | T | 7.93 | 0.00406 | T | T | 17.9261292 | T | T | T | T | T | T | T | T | T | T | T | T | T | T | T | 4.98 | T
OREAS0132b | 0.00603 | 4.0434753 | 0.0149 | T | T | 0.089 | T | T | 4.9313663 | 0.0165 | T | T | 0.00441 | T | T | 0.0477 | T | T | T | 7.71 | T | T | T | T | T | T | T | T | T | T | T | T | 2.8704509 | T | T | T | T | T | T | T | 3.86 | T | T | T | T | T | T | T | 8.34 | 0.0053 | T | T | 17.8139448 | T | T | T | T | T | T | T | T | T | T | T | T | T | T | T | 5.25 | T
OREAS0133a | 0.00969 | 3.7629725 | 0.0139 | T | T | 0.0785 | T | T | 3.9307992 | 0.0296 | T | T | 0.00239 | T | T | 0.0323 | T | T | T | 8.1 | T | T | T | T | T | T | T | T | T | T | T | T | 2.2915364 | T | T | T | T | T | T | T | 4.9 | T | T | T | T | T | T | T | 11.13 | 0.0171 | T | T | 16.0610639 | T | T | T | T | T | T | T | T | T | T | T | T | T | T | T | 10.87 | T
OREAS0133b | 0.01 | 3.6571223 | 0.0144 | T | T | 0.0799 | T | T | 3.8593301 | 0.0311 | T | T | 0.00224 | T | T | 0.032 | T | T | T | 8.16 | T | T | T | T | T | T | T | T | T | T | T | T | 2.2493239 | T | T | T | T | T | T | T | 5.06 | T | T | T | T | T | T | T | 11.54 | 0.0181 | T | T | 15.9488795 | T | T | T | T | T | T | T | T | T | T | T | T | T | T | T | 11.35 | T
OREAS0134a | 0.0194 | 1.3390043 | 0.0228 | T | T | 0.15 | T | T | 4.3167322 | 0.0536 | T | T | 0.0105 | T | T | 0.1291 | T | T | T | 12.04 | T | T | T | T | T | T | T | T | T | T | T | T | 2.1045953 | T | T | T | T | T | T | T | 12.79 | T | T | T | T | T | T | T | 19.27 | 0.0115 | T | T | 6.9227112 | T | T | T | T | T | T | T | T | T | T | T | T | T | T | T | 17.27 | T
OREAS0134b | 0.0204 | 1.169644 | 0.0228 | T | T | 0.149 | T | T | 4.2738508 | 0.0561 | T | T | 0.0107 | T | T | 0.1348 | T | T | T | 12.37 | T | T | T | T | T | T | T | T | T | T | T | T | 2.0081095 | T | T | T | T | T | T | T | 13.36 | T | T | T | T | T | T | T | 19.68 | 0.0124 | T | T | 6.0673053 | T | T | T | T | T | T | T | T | T | T | T | T | T | T | T | 18.03 | T
OREAS0135 | 0.00552 | 4.94 | 0.0888 | T | T | 0.4435 | 0.00027 | 0.000444 | 1.9 | 0.0061 | 0.007 | T | 0.00299 | 0.00424 | 0.000557 | 0.0278 | 0.000438 | 0.000233 | 0.000194 | 9.13 | 0.00131 | 0.000559 | T | 0.000298 | 0.000121 | 8.4e-05 | 9e-05 | T | 4.36 | 0.00337 | 0.00457 | 3.1e-05 | 0.988 | 0.449 | 0.000817 | T | 4.6e-05 | 0.0032 | 0.00337 | 0.088 | 1.7 | T | 0.000871 | T | 0.0216 | T | T | T | 7 | 0.00372 | 0.000765 | T | 23.74 | T | 0.000245 | 0.0163 | T | 7.7e-05 | 1.9e-05 | 0.000934 | 0.163 | 0.00338 | 3e-05 | 0.000986 | 0.0081 | 0.000403 | 0.00235 | 0.000209 | 2.8 | 0.0102
OREAS0135b | 0.00535 | 5.81 | 0.0707 | T | 0.0106 | 0.351991 | 0.000245 | 0.000266 | 0.481 | 0.0069 | 0.0086 | T | 0.000626 | 0.0076 | 0.000376 | 0.0114 | 0.000435 | 0.000204 | 0.000206 | 5.36 | 0.00183 | 0.000587 | 0.000326 | 0.000212 | 9.1e-05 | 7.7e-05 | 6.9e-05 | T | 2.52 | 0.0041 | 0.0021 | 2.9e-05 | 0.357 | 0.326 | 0.000414 | 0.095 | 0.00103 | 0.00363 | 0.00213 | 0.044 | 1.71 | T | 0.000963 | T | 0.014 | T | T | T | 3.03 | 0.00376 | 0.00103 | 0.000279 | 29.9205093 | 0.000725 | 0.000402 | 0.0114 | 9.2e-05 | 8e-05 | 1.5e-05 | 0.00123 | 0.189 | 0.000565 | 2.9e-05 | 0.000506 | 0.0147 | 0.000317 | 0.00211 | 0.00019 | 2.73 | 0.0067
OREAS0136 | 0.0149 | 4.09 | 0.2145 | T | T | 0.4109 | 0.000237 | 0.000637 | 2.25 | 0.0102 | 0.0092 | T | 0.00287 | 0.00357 | 0.000456 | 0.0306 | 0.000588 | 0.000275 | 0.000397 | 11.5 | 0.00122 | 0.000797 | T | 0.00025 | 0.00017 | 0.000102 | 0.000212 | T | 3.61 | 0.00466 | 0.00385 | 3.2e-05 | 0.885 | 0.968 | 0.00082 | 0.146 | T | 0.00428 | 0.00284 | 0.09 | 4.76 | T | 0.00114 | T | 0.0175 | T | T | T | 7.47 | 0.0096 | 0.000675 | T | 21.36 | 0.000817 | 0.000438 | 0.0151 | T | 0.000103 | 1.8e-05 | 0.00079 | 0.128 | 0.00292 | 3.4e-05 | 0.000865 | 0.0066 | 0.00067 | 0.00317 | 0.000223 | 3.63 | 0.0086
OREAS0137 | 0.00258 | 4.82 | 0.024 | T | T | 0.7775 | 0.000287 | 0.000404 | 1.47 | 0.01 | 0.00485 | T | 0.00269 | 0.00393 | 0.000512 | 0.0246 | 0.000343 | 0.000194 | 8.7e-05 | 9.69 | 0.00125 | 0.000441 | T | 0.000309 | 0.000156 | 6.7e-05 | 3.7e-05 | T | 4.4 | 0.00315 | 0.00472 | 2.8e-05 | 0.819 | 0.325 | 0.000983 | 0.15 | 0.00068 | T | 0.00373 | 0.089 | 0.673 | T | 0.000643 | T | 0.0211 | T | T | T | 9.37 | 0.00205 | 0.000724 | T | 22.51 | 0.000386 | 0.000163 | 0.0262 | T | 6.4e-05 | 3e-05 | 0.000892 | 0.158 | 0.00394 | 2.8e-05 | 0.00119 | 0.0081 | 0.000263 | 0.00182 | 0.000191 | 4.92 | 0.0106
OREAS0138 | 0.00451 | 4.32 | 0.0275 | T | T | T | 0.000299 | 0.000492 | 1.27 | 0.0168 | 0.0056 | T | 0.00267 | 0.0036 | 0.000421 | 0.0266 | 0.000319 | 0.000178 | T | 11.02 | 0.00114 | 0.000394 | T | 0.00028 | 0.000249 | 6.1e-05 | 5e-05 | T | 3.96 | 0.00275 | 0.00438 | 2.6e-05 | 0.644 | 0.459 | 0.00107 | 0.131 | 0.00065 | 0.00224 | 0.00373 | 0.09 | 1.23 | T | 0.000575 | T | 0.0185 | T | T | T | 12.35 | 0.00349 | 0.000639 | 0.000221 | 19.85 | 0.000455 | 0.000182 | 0.0328 | T | 5.8e-05 | 3.9e-05 | 0.000894 | 0.143 | 0.00405 | 2.5e-05 | 0.00128 | 0.0081 | 0.000251 | 0.00172 | 0.000171 | 8.19 | 0.0098
OREAS0139 | 0.00781 | 3.62 | 0.0315 | T | T | T | 0.000287 | 0.000683 | 1.15 | 0.0278 | 0.00338 | T | 0.00256 | 0.00294 | 0.000322 | 0.0271 | 0.000281 | 0.000151 | 7.1e-05 | 11.79 | 0.00102 | 0.000363 | T | 0.000229 | 0.000418 | 5.3e-05 | 7.3e-05 | T | 3.19 | 0.00137 | 0.00389 | 2.2e-05 | 0.491 | 0.663 | 0.000982 | 0.108 | 0.000576 | 0.00178 | 0.00349 | 0.089 | 2.21 | T | 0.000472 | T | 0.0145 | T | T | T | 16.02 | 0.0058 | 0.000504 | 0.000278 | 16.34 | T | 0.000227 | 0.0331 | T | 4.7e-05 | 5.7e-05 | 0.000754 | 0.117 | 0.00376 | 2.1e-05 | 0.00122 | 0.00362 | 0.000221 | 0.00154 | 0.000146 | 13.63 | 0.008
OREAS0013b | 8.6e-05 | 8.41 | 0.0057 | 2.11e-05 | T | 0.0694 | T | T | 5.57 | T | T | T | 0.0075 | 0.865 | T | 0.2327 | T | T | T | 8.41 | T | T | T | T | T | T | T | 1.8e-06 | 2.3 | T | T | T | 3.01 | 0.13 | 0.0009 | 1.67 | T | T | T | 0.189 | T | 1.31e-05 | T | 1.97e-05 | T | T | 4.3e-06 | 7.8e-06 | 1.2 | T | T | T | 22.9 | T | T | 0.0537 | T | T | T | T | 0.711 | T | T | T | 0.033 | T | T | T | 0.0133 | 0.0108
OREAS0013P | T | 10.16 | 0.00012 | 4.7e-06 | T | 0.0247 | T | T | 6.87 | T | T | T | 0.0088 | 0.0123 | T | 0.2504 | T | T | T | 7.58 | T | T | T | T | T | T | T | 2e-07 | 0.46 | T | T | T | 3.28 | 0.1124 | T | 1.89 | T | T | T | 0.0746 | 0.0013 | 7e-06 | T | 4.7e-06 | T | T | 3e-07 | 6e-07 | 1.47 | T | 0.00187 | T | T | T | T | 0.0338 | T | T | T | T | 0.338 | T | T | T | T | T | T | T | 0.0091 | 0.0029
OREAS0140 | 0.000103 | T | 0.0149 | T | T | T | T | 0.0318 | T | T | T | T | T | T | T | 0.1529 | T | T | T | T | T | T | T | T | T | T | 0.00107 | T | T | T | T | T | T | T | 0.000168 | T | T | T | T | T | 0.00267 | T | T | T | T | T | T | T | T | T | T | T | T | T | 0.1755 | T | T | T | T | T | T | T | T | T | T | T | T | T | 0.1706 | T
OREAS0141 | 0.000158 | T | 0.0789 | T | T | T | T | 0.0324 | T | T | T | T | T | T | T | 0.2453 | T | T | T | T | T | T | T | T | T | T | 0.0034 | T | T | T | T | T | T | T | 0.000228 | T | T | T | T | T | 0.0059 | T | T | T | T | T | T | T | T | T | T | T | T | T | 0.6061 | T | T | T | T | T | T | T | T | T | T | T | T | T | 0.3637 | T
OREAS0142 | 0.000122 | T | 0.0584 | T | T | T | T | 0.0242 | T | T | T | T | T | T | T | 0.1466 | T | T | T | T | T | T | T | T | T | T | 0.0045 | T | T | T | T | T | T | T | 0.000299 | T | T | T | T | T | 0.0054 | T | T | T | T | T | T | T | T | T | T | T | T | T | 1.04 | T | T | T | T | T | T | T | T | T | T | T | T | T | 0.2436 | T
OREAS0146 | T | T | T | T | T | T | T | T | T | T | 0.4691 | T | T | T | T | T | 0.0224 | 0.0087 | 0.0127 | T | T | 0.0359 | T | T | T | 0.00368 | T | T | T | 0.2513 | T | 0.00063 | T | T | T | T | T | 0.2182 | T | T | T | T | 0.0548 | T | T | T | T | T | T | T | T | T | T | 0.0441 | T | T | T | 0.00472 | T | 0.0903 | T | T | 0.00099 | 0.000269 | T | T | 0.0905 | 0.00039 | T | T
OREAS0147 | T | 4.9 | 0.0036 | T | T | 0.1936 | 0.00312 | 0.00125 | 1.09 | T | 0.1106 | T | 0.00069 | 0.0057 | 0.0238 | 0.0298 | 0.00092 | 0.0003 | 0.00104 | 3.23 | 0.00226 | 0.00242 | 7.5e-05 | 0.000299 | T | 0.000133 | 0.000261 | T | 1.6 | 0.0663 | 0.2262456 | 2e-05 | 0.535 | 0.039 | 0.000799 | 0.948 | 0.111 | 0.0379 | T | 0.155 | 0.00278 | T | 0.0121 | T | 0.1184 | T | T | T | 0.03 | 0.00106 | 0.00107 | T | 35.6839818 | 0.00479 | 0.0764 | 0.0299 | 0.00178 | 0.000235 | T | 0.0093 | 0.47 | 0.00108 | 2.7e-05 | 0.00158 | 0.0064 | T | 0.00263 | 0.000146 | 0.0138 | 0.0105
OREAS0148 | T | 5.27 | 0.0058 | T | T | 0.1 | 0.00362 | 0.00189 | 0.872 | T | 0.0725 | T | 0.000631 | 0.006 | 0.0314 | 0.0338 | 0.000666 | 0.00022 | 0.000754 | 3.02 | 0.00292 | 0.00171 | 5.5e-05 | 0.000216 | T | 8.4e-05 | 0.000398 | T | 1.47 | 0.0446 | 0.4645699 | 1.7e-05 | 0.454 | 0.037 | 0.000886 | 0.86 | 0.169 | 0.0267 | T | 0.131 | 0.00249 | T | 0.0082 | T | 0.1362 | T | T | T | 0.0228283 | 0.00162 | 0.000823 | T | 35.8008406 | 0.00343 | 0.1181 | 0.0204 | 0.00231 | 0.000171 | T | 0.00482 | 0.345 | 0.00122 | 2e-05 | 0.00081 | 0.0056 | 0.000645 | 0.00185 | 0.000115 | 0.0162 | 0.0079
OREAS0149 | 0.000104 | 7.47 | 0.0149 | T | T | 0.2816 | 0.00261 | 0.00465 | 1.04 | T | 0.04 | T | 0.000802 | 0.0085 | 0.0341 | 0.0338 | 0.000495 | 0.000183 | 0.000451 | 4.17 | 0.00484 | 0.000967 | T | 0.00029 | T | 6.7e-05 | 0.00113 | T | 1.38 | 0.0235 | 0.9941797 | 1.9e-05 | 0.533 | 0.045 | 0.00108 | 0.932 | 0.631 | 0.0153 | T | 0.096 | 0.00361 | T | 0.00487 | T | 0.0824 | T | T | T | 0.0336417 | 0.00283 | 0.000751 | T | 31.2246527 | 0.00195 | 0.337 | 0.0221 | 0.00265 | 0.000112 | T | 0.0108 | 0.356 | 0.000698 | 2e-05 | 0.00221 | 0.0086266 | T | 0.00163 | 0.000126 | 0.035 | 0.0077
OREAS0014P | T | 2.26 | 0.0005 | 5.1e-06 | T | 0.0343 | T | T | 0.99 | T | T | T | 0.0754 | 0.0045 | T | 0.997 | T | T | T | 37.1 | T | T | T | T | T | T | T | 4.6e-06 | 0.87 | T | T | T | 0.28 | 0.0595 | T | 0.58 | T | T | T | 0.055 | 0.002 | 1.49e-05 | T | 9.9e-06 | T | T | 6e-06 | 1.08e-05 | 22.8 | T | 0.00055 | T | T | T | T | 0.0087 | T | T | T | T | 0.2473 | T | T | T | T | T | T | T | 0.0081 | 0.0044
OREAS0151a | T | T | T | 4.3e-06 | T | T | T | T | T | T | T | T | T | T | T | 0.166 | T | T | T | T | T | T | T | T | T | T | T | T | T | T | T | T | T | T | 0.004 | T | T | T | T | T | T | T | T | T | T | T | T | T | 0.856 | T | T | T | T | T | T | T | T | T | T | T | T | T | T | T | T | T | T | T | T | T
OREAS0151b | 5.16e-05 | 7.84 | 0.00307 | 6.5e-06 | T | 0.0203 | 8.2e-05 | 3.7e-05 | 2.02 | 5.8e-05 | 0.00201 | T | 0.00116 | 0.00282 | 0.000181 | 0.182 | 0.000259 | 0.000146 | 8e-05 | 3.53 | 0.00184 | 0.00028 | T | 0.0001 | 0.0001 | 5.3e-05 | 7.8e-06 | T | 1.23 | 0.000991 | 0.000834 | 1.9e-05 | 1.62 | 0.033 | 0.0055 | 2.22 | 0.000338 | 0.00114 | 0.00142 | 0.058 | 0.00436 | T | 0.000281 | T | 0.00204 | 1.7e-05 | T | T | 0.724 | 0.0001 | 0.00158 | 0.000354 | T | 0.000223 | 0.000183 | 0.017 | 4e-05 | 4.4e-05 | 8.5e-06 | 0.000257 | 0.308 | 2.3e-05 | 2.1e-05 | 7.2e-05 | 0.014 | 0.000236 | 0.00133 | 0.000138 | 0.0246 | 0.00171
OREAS0151c | 0.000101 | 7.56 | 0.0023 | 8e-06 | 0.001 | 0.0905 | 0.000223 | 0.000692 | 1.55 | 3.1e-05 | 0.0065 | T | 0.000761 | 0.00435 | 0.000956 | 0.239 | 0.000329 | 0.000129 | 0.000129 | 3 | 0.00206 | 0.000526 | 1.3e-05 | 0.000163 | 5e-06 | 5.3e-05 | 1.2e-05 | T | 2.67 | 0.00313 | 0.00451 | 1.5e-05 | 0.724 | 0.032 | 0.0057 | 2.16 | 0.0011 | 0.00296 | 0.00172 | 0.08 | 0.00415 | T | 0.000764 | T | 0.0089 | 5.5e-06 | T | T | 0.695 | 0.000202 | 0.000823 | 0.000479 | T | T | 0.000497 | 0.0194 | 9.8e-05 | 6.8e-05 | 0.000127 | 0.00124 | 0.33 | 8.5e-05 | 1.7e-05 | 0.000342 | 0.0061 | 0.000904 | 0.0014 | 0.000103 | 0.0094 | 0.0053
OREAS0152a | T | T | T | 1.16e-05 | T | T | T | T | T | T | T | T | T | T | T | 0.385 | T | T | T | T | T | T | T | T | T | T | T | T | T | T | T | T | T | T | 0.008 | T | T | T | T | T | T | T | T | T | T | T | T | T | 0.921 | T | T | T | T | T | T | T | T | T | T | T | T | T | T | T | T | T | T | T | T | T
OREAS0152b | 8.65e-05 | 8.02 | 0.00377 | 1.34e-05 | 0.001 | 0.0101 | 5.2e-05 | 0.00013 | 1.97 | 2.3e-05 | 0.00129 | T | 0.00125 | 0.00187 | 4.1e-05 | 0.375 | 0.000229 | 0.000129 | 7e-05 | 3.73 | 0.00185 | 0.000235 | T | 5e-05 | 0.0001 | 4.7e-05 | 2e-05 | T | 1.06 | 0.000575 | 0.000577 | 1.6e-05 | 1.69 | 0.031 | 0.0081 | 2.34 | 0.000141 | 0.000844 | 0.00102 | 0.055 | 0.00117 | T | 0.000195 | T | 0.000626 | 1.8e-05 | T | T | 0.988 | 0.000114 | 0.00169 | 0.000593 | T | 0.000187 | 0.000353 | 0.0163 | 5e-05 | 3.8e-05 | 1.3e-05 | 4.9e-05 | 0.284 | 1.4e-05 | 1.9e-05 | 1.1e-05 | 0.0148 | 0.000195 | 0.00118 | 0.000122 | 0.0105 | T
OREAS0152c | 8.99e-05 | 7.64 | 0.00225 | 1.34e-05 | 0.001 | 0.087 | 0.000214 | 0.000159 | 1.55 | 6.5e-05 | 0.0063 | T | 0.00112 | 0.00413 | 0.000932 | 0.378 | 0.000305 | 0.000125 | 0.000125 | 2.96 | 0.00205 | 0.000491 | 1e-05 | 0.000163 | 3.2e-06 | 5e-05 | 3.3e-05 | T | 2.59 | 0.00306 | 0.00435 | 1.5e-05 | 0.755 | 0.032 | 0.0093 | 2.2 | 0.00106 | 0.00275 | 0.00159 | 0.076 | 0.0061 | T | 0.000707 | T | 0.0084 | 5.5e-06 | T | T | 0.618 | 0.000145 | 0.000817 | 0.000463 | T | T | 0.000456 | 0.0196 | 9.3e-05 | 6.4e-05 | 6e-05 | 0.00117 | 0.323 | 8.1e-05 | 1.6e-05 | 0.00032 | 0.0061 | 0.000936 | 0.00137 | 9.9e-05 | 0.0229 | 0.0053
OREAS0153a | T | T | T | 3.11e-05 | T | T | T | T | T | T | T | T | T | T | T | 0.712 | T | T | T | T | T | T | T | T | T | T | T | T | T | T | T | T | T | T | 0.0177 | T | T | T | T | T | T | T | T | T | T | T | T | T | 1.27 | T | T | T | T | T | T | T | T | T | T | T | T | T | T | T | T | T | T | T | T | T
OREAS0153b | 0.000143 | 7.94 | 0.0079 | 3.13e-05 | 0.001 | 0.0103 | 5.2e-05 | 0.000161 | 1.83 | 2.6e-05 | 0.00117 | T | 0.00154 | 0.00173 | 4.4e-05 | 0.678 | 0.000211 | 0.000123 | 6.7e-05 | 3.86 | 0.00188 | 0.000215 | T | 5e-05 | 6.6e-06 | 4.3e-05 | 2.3e-05 | T | 1.16 | 0.000503 | 0.000569 | 1.6e-05 | 1.64 | 0.028 | 0.0163 | 2.46 | 0.000142 | 0.00074 | 0.00111 | 0.053 | 0.00131 | T | 0.000172 | T | 0.000734 | 1.8e-05 | T | T | 1.28 | 0.000304 | 0.00168 | 0.00112 | T | 0.000171 | 0.000397 | 0.0164 | 5e-05 | 3.6e-05 | 2.5e-05 | 4.5e-05 | 0.285 | 1.6e-05 | 1.8e-05 | 1.1e-05 | 0.0153 | 0.000202 | 0.00111 | 0.000117 | 0.0122 | 0.001
OREAS0153c | 0.000176 | 7.48 | 0.00406 | 3.27e-05 | 0.001 | 0.0782 | 0.000201 | 0.000235 | 1.57 | 0.000104 | 0.0056 | T | 0.00146 | 0.00365 | 0.000796 | 0.712 | 0.000298 | 0.000126 | 0.00012 | 3.15 | 0.00197 | 0.000453 | 1.1e-05 | 0.000167 | 5.7e-06 | 4.9e-05 | 5.7e-05 | T | 2.68 | 0.00272 | 0.00388 | 1.7e-05 | 0.786 | 0.031 | 0.0176 | 2.32 | 0.000965 | 0.00239 | 0.00143 | 0.077 | 0.0092 | T | 0.000657 | T | 0.007 | 5.6e-06 | T | T | 1.05 | 0.00029 | 0.000811 | 0.000859 | T | T | 0.000423 | 0.0248 | 8.5e-05 | 6e-05 | 0.000115 | 0.00101 | 0.299 | 7.1e-05 | 1.7e-05 | 0.000288 | 0.0062 | 0.000854 | 0.00133 | 0.000108 | 0.0359 | 0.0055
OREAS0015d | T | T | T | 0.000156 | T | T | T | T | T | T | T | T | T | T | T | T | T | T | T | T | T | T | T | T | T | T | T | T | T | T | T | T | T | T | T | T | T | T | T | T | T | T | T | T | T | T | T | T | T | T | T | T | T | T | T | T | T | T | T | T | T | T | T | T | T | T | T | T | T | T
OREAS0015f | T | T | T | 3.34e-05 | T | T | T | T | T | T | T | T | T | T | T | T | T | T | T | T | T | T | T | T | T | T | T | T | T | T | T | T | T | T | T | T | T | T | T | T | T | T | T | T | T | T | T | T | T | T | T | T | T | T | T | T | T | T | T | T | T | T | T | T | T | T | T | T | T | T
OREAS0015g | T | T | T | 5.27e-05 | T | T | T | T | T | T | T | T | T | T | T | T | T | T | T | T | T | T | T | T | T | T | T | T | T | T | T | T | T | T | T | T | T | T | T | T | T | T | T | T | T | T | T | T | T | T | T | T | T | T | T | T | T | T | T | T | T | T | T | T | T | T | T | T | T | T
OREAS0015h | T | T | T | 0.000102 | T | T | T | T | T | T | T | T | T | T | T | T | T | T | T | T | T | T | T | T | T | T | T | T | T | T | T | T | T | T | T | T | T | T | T | T | T | T | T | T | T | T | T | T | T | T | T | T | T | T | T | T | T | T | T | T | T | T | T | T | T | T | T | T | T | T
OREAS0015Pa | T | T | T | 0.000102 | T | T | T | T | T | T | T | T | T | T | T | T | T | T | T | T | T | T | T | T | T | T | T | T | T | T | T | T | T | T | T | T | T | T | T | T | T | T | T | T | T | T | T | T | T | T | T | T | T | T | T | T | T | T | T | T | T | T | T | T | T | T | T | T | T | T
OREAS0015Pb | T | T | T | 0.000106 | T | T | T | T | T | T | T | T | T | T | T | T | T | T | T | T | T | T | T | T | T | T | T | T | T | T | T | T | T | T | T | T | T | T | T | T | T | T | T | T | T | T | T | T | T | T | T | T | T | T | T | T | T | T | T | T | T | T | T | T | T | T | T | T | T | T
OREAS0015Pc | T | T | T | 0.000161 | T | T | T | T | T | T | T | T | T | T | T | T | T | T | T | T | T | T | T | T | T | T | T | T | T | T | T | T | T | T | T | T | T | T | T | T | T | T | T | T | T | T | T | T | T | T | T | T | T | T | T | T | T | T | T | T | T | T | T | T | T | T | T | T | T | T
OREAS0015Pz | T | T | T | 0.000127 | T | T | T | T | T | T | T | T | T | T | T | T | T | T | T | T | T | T | T | T | T | T | T | T | T | T | T | T | T | T | T | T | T | T | T | T | T | T | T | T | T | T | T | T | T | T | T | T | T | T | T | T | T | T | T | T | T | T | T | T | T | T | T | T | T | T
OREAS0160 | 0.0002 | 2.6674235 | T | T | T | T | T | T | 0.1043449 | T | T | T | 0.00028 | T | T | 0.0013 | T | T | T | 1.15 | T | T | T | T | T | T | T | T | T | T | T | T | 0.385943 | T | T | T | T | T | T | T | 0.00066 | T | T | T | T | T | T | T | 0.029 | T | T | T | 41.4614775 | T | T | T | T | T | T | T | T | T | T | T | T | T | T | T | 0.0007 | T
OREAS0161 | 0.0005 | 1.3178342 | T | T | T | T | T | T | 0.1129211 | T | T | T | 0.0119 | T | T | 0.409 | T | T | T | 4.26 | T | T | T | T | T | T | T | T | T | T | T | T | 2.2432935 | T | T | T | T | T | T | T | 0.0135 | T | T | T | T | T | T | T | 3.06 | T | T | T | 39.3580203 | T | T | T | T | T | T | T | T | T | T | T | T | T | T | T | 0.0022 | T
OREAS0162 | 0.001 | 0.8997262 | T | T | T | T | T | T | 9.4339181 | T | T | T | 0.0631 | T | T | 0.772 | T | T | T | 8.57 | T | T | T | T | T | T | T | T | T | T | T | T | 5.5298392 | T | T | T | T | T | T | T | 0.034 | T | T | T | T | T | T | T | 4.38 | T | T | T | 18.8843708 | T | T | T | T | T | T | T | T | T | T | T | T | T | T | T | 0.0026 | T
OREAS0163 | 0.0005 | 1.7147723 | T | T | T | T | T | T | 0.6146341 | T | T | T | 0.023 | T | T | 1.76 | T | T | T | 11.07 | T | T | T | T | T | T | T | T | T | T | T | T | 3.2684546 | T | T | T | T | T | T | T | 0.0492 | T | T | T | T | T | T | T | 10.4 | T | T | T | 29.635374 | T | T | T | T | T | T | T | T | T | T | T | T | T | T | T | 0.0108 | T
OREAS0164 | 0.0005 | 1.0955489 | T | T | T | T | T | T | 0.2808735 | T | T | T | 0.0168 | T | T | 2.25 | T | T | T | 6.8 | T | T | T | T | T | T | T | T | T | T | T | T | 1.8513202 | T | T | T | T | T | T | T | 0.0214 | T | T | T | T | T | T | T | 6.2 | T | T | T | 36.4131803 | T | T | T | T | T | T | T | T | T | T | T | T | T | T | T | 0.0045 | T
OREAS0165 | 0.00031 | 1.3707593 | T | T | T | T | T | T | 0.05789 | T | T | T | 0.2445 | T | T | 3.2 | T | T | T | 8.86 | T | T | T | T | T | T | T | T | T | T | T | T | 2.1287167 | T | T | T | T | T | T | T | 0.0443 | T | T | T | T | T | T | T | 8.5 | T | T | T | 33.6553143 | T | T | T | T | T | T | T | T | T | T | T | T | T | T | T | 0.0037 | T
OREAS0166 | 0.0012 | 0.730366 | T | T | T | T | T | T | 0.700397 | T | T | T | 0.197 | T | T | 8.82 | T | T | T | 11.38 | T | T | T | T | T | T | T | T | T | T | T | T | 1.0070699 | T | T | T | T | T | T | T | 0.014 | T | T | T | T | T | T | T | 11.6 | T | T | T | 28.7005041 | T | T | T | T | T | T | T | T | T | T | T | T | T | T | T | 0.0037 | T
OREAS0016a | T | T | T | 0.000181 | T | T | T | T | T | T | T | T | T | T | T | T | T | T | T | T | T | T | T | T | T | T | T | T | T | T | T | T | T | T | T | T | T | T | T | T | T | T | T | T | T | T | T | T | T | T | T | T | T | T | T | T | T | T | T | T | T | T | T | T | T | T | T | T | T | T
OREAS0016b | T | T | T | 0.000221 | T | T | T | T | T | T | T | T | T | T | T | T | T | T | T | T | T | T | T | T | T | T | T | T | T | T | T | T | T | T | T | T | T | T | T | T | T | T | T | T | T | T | T | T | T | T | T | T | T | T | T | T | T | T | T | T | T | T | T | T | T | T | T | T | T | T
OREAS0170a | T | 2.3498731 | T | T | T | T | T | T | 0.0643222 | T | T | T | T | T | T | T | T | T | T | 4.5392715 | T | T | T | T | T | T | T | T | 1.4112512 | T | T | T | 0.133874 | 45.0501999 | T | 0.2047527 | T | T | T | 0.0663359 | T | T | T | T | T | T | T | T | T | T | T | T | 5.300712 | T | T | T | T | T | T | T | 0.1072824 | T | T | T | T | T | T | T | T | T
OREAS0170b | T | 2.0640777 | T | T | T | T | T | T | 0.1929665 | T | T | T | T | T | T | T | T | T | T | 4.9239556 | T | T | T | T | T | T | T | T | 1.494266 | T | T | T | 0.1983988 | 46.0492502 | T | 0.2359107 | T | T | T | 0.085102 | T | T | T | T | T | T | T | T | T | T | T | T | 4.4359574 | T | T | T | T | T | T | T | 0.1132758 | T | T | T | T | T | T | T | T | T
OREAS0171 | T | 3.8741151 | T | T | T | 0.2212259 | T | T | 0.05789 | T | T | T | T | T | T | T | T | T | T | 3.66 | T | T | T | T | T | T | T | T | 1.7018029 | T | T | T | 0.1308588 | 35.1 | T | 0.1750784 | T | T | T | 0.0663 | T | T | T | T | T | T | T | T | T | T | T | T | 11.6017347 | T | T | T | T | T | T | T | 0.2013792 | T | T | T | 0.0234149 | T | T | T | T | T
OREAS0172 | T | 3.0696541 | T | T | T | 0.2552606 | T | T | 0.0678956 | T | T | T | T | T | T | T | T | T | T | 3.83 | T | T | T | T | T | T | T | T | 1.5689793 | T | T | T | 0.0850281 | 42.75 | T | 0.2025271 | T | T | T | 0.0752 | T | T | T | T | T | T | T | T | T | T | T | T | 6.586158 | T | T | T | T | T | T | T | 0.1414449 | T | T | T | 0.0280643 | T | T | T | T | T
OREAS0173 | T | 3.58 | 0.0057 | T | T | 0.79 | 0.00046 | 9.4e-05 | 0.246 | 2.7e-05 | 0.0064 | T | 0.007 | 0.0069 | 9.1e-05 | 0.0103 | 0.000754 | 0.000439 | T | 25.17 | 0.00163 | T | T | 0.000205 | T | 0.000156 | 8.8e-06 | T | 0.708 | 0.00345 | 0.1181 | 6e-05 | 0.166 | 28.25 | 0.000206 | 0.32 | 0.00051 | 0.00358 | T | 0.035 | 0.0282 | T | 0.000858 | T | T | 2e-07 | T | T | 0.0060074 | 0.000323 | 0.00162 | 0.0001 | 3.3187879 | T | 0.000198 | 0.042 | 3.5e-05 | 0.00013 | T | 0.000443 | 0.199 | 8.2e-05 | 6.1e-05 | 0.000164 | 0.0124917 | 0.000911 | 0.00496 | 0.000385 | 0.008 | 0.0071
OREAS0174 | T | 3.29 | 0.00283 | T | T | 0.937 | 0.000426 | 3.6e-05 | 0.231 | 3.3e-05 | 0.0059 | T | 0.007 | 0.0084 | 6.5e-05 | 0.0097 | 0.000967 | 0.000578 | T | 20.06 | 0.00177 | 0.00106 | T | 0.000207 | T | 0.000204 | 7.7e-06 | T | 0.678 | 0.00371 | 0.0843 | 8.2e-05 | 0.198 | 34.1 | 0.000193 | 0.326 | 0.000557 | 0.00435 | T | 0.044 | 0.0285 | T | 0.000983 | T | T | 2e-07 | T | T | 0.0156193 | 0.00018 | 0.00168 | 0.0001 | 2.8326556 | T | 0.000184 | 0.0528 | 4e-05 | 0.00016 | T | 0.000437 | 0.223 | 2.9e-05 | 7.9e-05 | 0.000136 | 0.013332 | 0.000396 | 0.0069 | 0.000514 | 0.0089 | 0.0071
OREAS0175 | T | 2.87 | 0.00296 | T | T | 0.96 | 0.000347 | 2.5e-05 | 0.24 | 2.5e-05 | 0.0046 | T | 0.00498 | 0.0091 | 5.1e-05 | 0.0096 | 0.000923 | 0.000558 | T | 15.36 | 0.00194 | 0.000995 | T | 0.000166 | T | 0.000195 | 7.2e-06 | T | 0.558 | 0.00292 | 0.0581 | 7.6e-05 | 0.196 | 41.19 | 0.000257 | 0.248 | 0.0004 | 0.00373 | T | 0.042 | 0.0227 | T | 0.000848 | T | T | 2e-07 | T | T | 0.099 | 0.000165 | 0.00144 | 0.0001 | 2.0380163 | T | 0.000176 | 0.0431 | 2.9e-05 | 0.000153 | T | 0.00031 | 0.178 | 2.3e-05 | 7.5e-05 | 0.000117 | 0.0151245 | 0.000428 | 0.0066 | 0.000479 | 0.0083 | 0.0053
OREAS0017c | T | T | T | 0.000304 | T | T | T | T | T | T | T | T | T | T | T | T | T | T | T | T | T | T | T | T | T | T | T | T | T | T | T | T | T | T | T | T | T | T | T | T | T | T | T | T | T | T | T | T | T | T | T | T | T | T | T | T | T | T | T | T | T | T | T | T | T | T | T | T | T | T
OREAS0017Pb | T | T | T | 0.000256 | T | T | T | T | T | T | T | T | T | T | T | T | T | T | T | T | T | T | T | T | T | T | T | T | T | T | T | T | T | T | T | T | T | T | T | T | T | T | T | T | T | T | T | T | T | T | T | T | T | T | T | T | T | T | T | T | T | T | T | T | T | T | T | T | T | T
OREAS0180 | T | 6.9225991 | 0.00251 | T | T | 0.014 | T | T | 2.2226883 | 0.001 | 0.00117 | T | 0.0244 | 0.8894632 | 6.2e-05 | 0.0091 | T | T | 4.3e-05 | 24.7876399 | 0.00116 | 0.000146 | T | 0.000203 | T | 2.9e-05 | T | T | 0.1021082 | 0.000476 | 0.00147 | T | 1.0191307 | 0.0836414 | 0.0005 | 0.2195898 | 0.000216 | 0.000565 | 0.3093 | 0.008292 | T | T | 0.000145 | T | 0.000635 | T | T | T | 0.072 | 0.000148 | 0.00415 | T | 14.9438944 | 0.000148 | 0.001 | 0.0113 | T | 2.4e-05 | T | 0.00035 | 0.2181608 | T | T | 0.000118 | 0.0166 | 0.000372 | 0.000641 | 9.5e-05 | 0.0073 | 0.0072
OREAS0181 | T | 6.1181381 | T | T | T | 0.0135 | T | T | 1.6938171 | 0.001 | 0.00123 | T | 0.0451 | 0.848411 | 5.7e-05 | 0.0074 | T | T | 4.3e-05 | 25.1373527 | 0.00105 | 0.000135 | T | 0.000174 | T | 2.7e-05 | T | T | 0.1037685 | 0.000404 | 0.00123 | T | 1.2121022 | 0.12856 | 0.0005 | 0.3323521 | 0.000196 | 0.00053 | 0.5123 | 0.0074192 | T | T | 0.000129 | T | 0.000561 | T | T | T | 0.0756938 | 0.000119 | 0.00382 | T | 15.794626 | 0.000136 | T | 0.0087 | T | 2.2e-05 | T | 0.000272 | 0.2031772 | T | T | 9.8e-05 | 0.0146 | 0.000322 | 0.000573 | 8.9e-05 | 0.0096 | 0.0061
OREAS0182 | T | 2.1540503 | T | T | T | T | T | T | 0.1793874 | T | T | T | 0.0728 | 0.8794738 | T | 0.00494 | T | T | T | 20.5631099 | T | T | T | T | T | T | T | T | T | T | T | T | 5.4996874 | 0.4546066 | T | T | T | T | 0.707 | 0.0043642 | T | T | T | T | T | T | T | T | T | T | T | T | 21.8619312 | T | T | T | T | T | T | T | 0.0317652 | T | T | T | T | T | T | T | 0.0181 | T
OREAS0183 | T | 0.8468011 | T | T | T | T | T | T | 0.5074304 | T | T | T | 0.0225 | 0.4467158 | T | T | T | T | T | 8.9036867 | T | T | T | T | T | T | T | T | T | T | T | T | 16.5412746 | 0.1401768 | T | 0.0222557 | T | T | 0.995 | 0.0021821 | T | T | T | T | T | T | T | T | T | T | T | T | 20.7961796 | T | T | T | T | T | T | T | 0.0137849 | T | T | T | T | T | T | T | 0.0078 | T
OREAS0184 | T | 2.4451382 | T | T | T | T | T | T | 0.1543732 | T | T | T | 0.0903 | 1.1973542 | T | 0.006 | T | T | T | 27.4874224 | T | T | T | T | T | T | T | T | T | T | T | T | 1.8091077 | 0.5250823 | T | T | T | T | 1.02 | 0.0074192 | T | T | T | T | T | T | T | T | T | T | T | T | 19.7491254 | T | T | T | T | T | T | T | 0.0359606 | T | T | T | T | T | T | T | 0.0278 | T
OREAS0185 | T | 1.3125417 | T | T | T | T | T | T | 0.2751559 | T | T | T | 0.0388 | 0.6251558 | T | T | T | T | T | 12.8834178 | T | T | T | T | T | T | T | T | T | T | T | T | 12.163234 | 0.228465 | T | 0.0178046 | T | T | 1.14 | T | T | T | T | T | T | T | T | T | T | T | T | T | 21.4692859 | T | T | T | T | T | T | T | 0.0197783 | T | T | T | T | T | T | T | 0.0143 | T
OREAS0186 | T | 2.7468111 | T | T | T | T | T | T | 0.4016562 | T | T | T | 0.0692 | 0.9736885 | T | 0.0057 | T | T | T | 22.4095932 | T | T | T | T | T | T | T | T | T | T | T | T | 2.906633 | 0.4019435 | T | T | T | T | 1.23 | T | T | T | T | T | T | T | T | T | T | T | T | T | 21.6375625 | T | T | T | T | T | T | T | 0.0413547 | T | T | T | T | T | T | T | 0.0265 | T
OREAS0187 | T | 1.481902 | T | T | T | T | T | T | 0.2437096 | T | T | T | 0.0636 | 0.6752394 | T | T | T | T | T | 13.6038261 | T | T | T | T | T | T | T | T | T | T | T | T | 10.8305247 | 0.2772558 | T | T | T | T | 1.37 | T | T | T | T | T | T | T | T | T | T | T | T | T | 21.8105134 | T | T | T | T | T | T | T | 0.0197783 | T | T | T | T | T | T | T | 0.0196 | T
OREAS0189 | T | 1.106134 | T | T | T | T | T | T | 0.2329892 | T | T | T | 0.0326 | 0.523278 | T | T | T | T | T | 10.5193596 | T | T | T | T | T | T | T | T | T | T | T | T | 13.9060078 | 0.1765763 | T | 0.015579 | T | T | 1.48 | T | T | T | T | T | T | T | T | T | T | T | T | T | 21.5954933 | T | T | T | T | T | T | T | 0.0173809 | T | T | T | T | T | T | T | 0.0125 | T
OREAS0018c | T | T | T | 0.000352 | T | T | T | T | T | T | T | T | T | T | T | T | T | T | T | T | T | T | T | T | T | T | T | T | T | T | T | T | T | T | T | T | T | T | T | T | T | T | T | T | T | T | T | T | T | T | T | T | T | T | T | T | T | T | T | T | T | T | T | T | T | T | T | T | T | T
OREAS0018Pa | T | T | T | 0.000336 | T | T | T | T | T | T | T | T | T | T | T | T | T | T | T | T | T | T | T | T | T | T | T | T | T | T | T | T | T | T | T | T | T | T | T | T | T | T | T | T | T | T | T | T | T | T | T | T | T | T | T | T | T | T | T | T | T | T | T | T | T | T | T | T | T | T
OREAS0018Pb | T | T | T | 0.000363 | T | T | T | T | T | T | T | T | T | T | T | T | T | T | T | T | T | T | T | T | T | T | T | T | T | T | T | T | T | T | T | T | T | T | T | T | T | T | T | T | T | T | T | T | T | T | T | T | T | T | T | T | T | T | T | T | T | T | T | T | T | T | T | T | T | T
OREAS0190 | T | 3.1755042 | T | T | T | T | T | T | 0.0950539 | T | T | T | 0.089 | 1.1809334 | T | 0.0068 | T | T | T | 24.8156169 | T | T | T | T | T | T | T | T | T | T | T | T | 4.1307959 | 0.4445387 | T | T | T | T | 1.64 | T | T | T | T | T | T | T | T | T | T | T | T | T | 17.8653627 | T | T | T | T | T | T | T | 0.0383579 | T | T | T | T | T | T | T | 0.0353 | T
OREAS0191 | T | 2.2599005 | T | T | T | T | T | T | 0.1972547 | T | T | T | 0.0665 | 0.8376006 | T | 0.0053 | T | T | T | 17.3877181 | T | T | T | T | T | T | T | T | T | T | T | T | 6.0002072 | 0.3074597 | T | T | T | T | 1.75 | T | T | T | T | T | T | T | T | T | T | T | T | T | 22.4228531 | T | T | T | T | T | T | T | 0.0311658 | T | T | T | T | T | T | T | 0.0302 | T
OREAS0192 | T | 1.4607319 | T | T | T | T | T | T | 0.2236982 | T | T | T | 0.0404 | 0.6246084 | T | T | T | T | T | 12.6596016 | T | T | T | T | T | T | T | T | T | T | T | T | 12.8205432 | 0.2152992 | T | 0.0163209 | T | T | 1.77 | T | T | T | T | T | T | T | T | T | T | T | T | T | 20.3708138 | T | T | T | T | T | T | T | 0.0215763 | T | T | T | T | T | T | T | 0.0176 | T
OREAS0193 | T | 1.6300922 | T | T | T | T | T | T | 0.2587181 | T | T | T | 0.0495 | 0.658408 | T | T | T | T | T | 13.6457916 | T | T | T | T | T | T | T | T | T | T | T | T | 12.2175073 | 0.2447286 | T | 0.0222557 | T | T | 1.93 | T | T | T | T | T | T | T | T | T | T | T | T | T | 19.9688198 | T | T | T | T | T | T | T | 0.0317652 | T | T | T | T | T | T | T | 0.0219 | T
OREAS0194 | T | 1.4501469 | T | T | T | T | T | T | 0.2222688 | T | T | T | 0.0428 | 0.5604302 | T | T | T | T | T | 11.5195381 | T | T | T | T | T | T | T | T | T | T | T | T | 13.7311274 | 0.2029079 | T | 0.0200302 | T | T | 2.13 | T | T | T | T | T | T | T | T | T | T | T | T | T | 20.1090503 | T | T | T | T | T | T | T | 0.020977 | T | T | T | T | T | T | T | 0.0174 | T
OREAS0195 | T | 1.6565547 | T | T | T | T | T | T | 0.2787294 | T | T | T | 0.0477 | 0.655808 | T | T | T | T | T | 12.7924925 | T | T | T | T | T | T | T | T | T | T | T | T | 11.3853177 | 0.2207204 | T | 0.0229976 | T | T | 2.94 | T | T | T | T | T | T | T | T | T | T | T | T | T | 20.5671365 | T | T | T | T | T | T | T | 0.0221757 | T | T | T | T | T | T | T | 0.03 | T
OREAS0197 | T | 9.0501869 | T | T | T | 0.0244 | T | T | 0.7289846 | T | 0.00485 | T | 0.0327 | 0.1163144 | 9.9e-05 | 0.0257 | T | 0.000155 | T | 26.4732554 | 0.00224 | T | T | 0.000238 | T | 5.1e-05 | T | T | 0.190934 | 0.000755 | 0.00176 | T | 1.3688915 | 0.7047564 | 0.000265 | 0.1320506 | 0.000491 | 0.00106 | 0.0522 | 0.0755008 | T | T | 0.000253 | T | 0.00105 | T | T | T | 0.0252313 | T | 0.0205 | T | 13.25178 | 0.000306 | T | 0.0078 | 4e-05 | 4.7e-05 | T | 0.000324 | 0.7791458 | T | 2.1e-05 | 0.000122 | 0.0502 | 0.000328 | 0.00114 | 0.000147 | 0.0149 | 0.0078
OREAS0198 | T | 8.3674535 | 0.003 | T | T | 0.0284 | 0.000143 | T | 0.247283 | T | 0.0075 | T | 0.0804 | 0.1949977 | 8.6e-05 | 0.0491 | 0.000419 | 0.000226 | 0.000145 | 32.166579 | 0.00222 | 0.000483 | T | 0.000254 | T | 8.2e-05 | T | T | 0.0888258 | 0.00101 | 0.00222 | 3.3e-05 | 0.4661467 | 1.1539419 | 0.0005 | 0.1068275 | 0.000479 | 0.00166 | 0.0688 | 0.0702637 | 0.002 | T | 0.000358 | T | 0.000815 | T | T | T | T | T | 0.0414 | T | 10.6528418 | 0.000518 | 0.000258 | 0.0068 | 3.8e-05 | 7.5e-05 | T | 0.00033 | 0.8151063 | T | 3.4e-05 | 0.000132 | 0.0644 | 0.000112 | 0.00168 | 0.000221 | 0.0207 | 0.008
OREAS0199 | T | 9.2460097 | T | T | T | 0.1442 | 0.000169 | T | 0.1486557 | T | 0.0191 | T | 0.0554 | 0.4693629 | 1.9e-05 | 0.0189 | 0.000269 | 0.000146 | T | 28.68344 | 0.0019 | 0.000309 | T | 0.000114 | T | 5.2e-05 | T | T | 0.0572802 | 0.000843 | 0.00212 | T | 0.4402162 | 1.4792141 | 0.0005 | 0.2514897 | 0.000219 | 0.00126 | 0.0995 | 0.0283673 | T | T | 0.000304 | T | 0.000203 | T | T | T | 0.0320397 | 0.000277 | 0.0591 | T | 11.6531526 | 0.000373 | T | 0.0087 | T | 5e-05 | T | 0.000188 | 0.5046467 | 9.6e-05 | 2.1e-05 | 0.000305 | 0.0657 | T | 0.000855 | 0.000148 | 0.0198 | 0.00318
OREAS0019a | T | T | T | 0.000549 | T | T | T | T | T | T | T | T | T | T | T | T | T | T | T | T | T | T | T | T | T | T | T | T | T | T | T | T | T | T | T | T | T | T | T | T | T | T | T | T | T | T | T | T | T | T | T | T | T | T | T | T | T | T | T | T | T | T | T | T | T | T | T | T | T | T
OREAS0200 | 8.5e-06 | T | 0.0198 | 3.4e-05 | T | 0.0087 | T | 6.2e-06 | 0.926 | T | 0.00328 | T | T | 0.0038 | 0.000125 | 0.0103 | T | T | T | 4.86 | 0.000351 | 0.00044 | 1.2e-05 | T | 1e-06 | T | 2.4e-06 | T | 0.115 | 0.00167 | 0.000479 | T | 2.09 | 0.086 | 0.000446 | T | 8.6e-05 | 0.0018 | 0.0112 | 0.137 | 0.000209 | T | T | T | 0.00104 | T | T | T | 0.271 | 2.1e-05 | 0.000268 | 7.2e-05 | T | T | 7.4e-05 | 0.0055 | T | 5.2e-05 | T | 0.000266 | 0.158 | 6.3e-06 | T | 5.8e-05 | 0.00334 | 3.2e-05 | 0.00136 | 9.8e-05 | 0.0067 | T
OREAS0201 | T | T | T | 5.14e-05 | T | T | T | T | T | T | T | T | T | T | T | T | T | T | T | T | T | T | T | T | T | T | T | T | T | T | T | T | T | T | T | T | T | T | T | T | T | T | T | T | T | T | T | T | T | T | T | T | T | T | T | T | T | T | T | T | T | T | T | T | T | T | T | T | T | T
OREAS0202 | T | T | T | 7.52e-05 | T | T | T | T | T | T | T | T | T | T | T | T | T | T | T | T | T | T | T | T | T | T | T | T | T | T | T | T | T | T | T | T | T | T | T | T | T | T | T | T | T | T | T | T | T | T | T | T | T | T | T | T | T | T | T | T | T | T | T | T | T | T | T | T | T | T
OREAS0203 | T | T | T | 8.71e-05 | T | T | T | T | T | T | T | T | T | T | T | T | T | T | T | T | T | T | T | T | T | T | T | T | T | T | T | T | T | T | T | T | T | T | T | T | T | T | T | T | T | T | T | T | T | T | T | T | T | T | T | T | T | T | T | T | T | T | T | T | T | T | T | T | T | T
OREAS0204 | T | T | T | 0.000104 | T | T | T | T | T | T | T | T | T | T | T | T | T | T | T | T | T | T | T | T | T | T | T | T | T | T | T | T | T | T | T | T | T | T | T | T | T | T | T | T | T | T | T | T | T | T | T | T | T | T | T | T | T | T | T | T | T | T | T | T | T | T | T | T | T | T
OREAS0205 | T | T | T | 0.000124 | T | T | T | T | T | T | T | T | T | T | T | T | T | T | T | T | T | T | T | T | T | T | T | T | T | T | T | T | T | T | T | T | T | T | T | T | T | T | T | T | T | T | T | T | T | T | T | T | T | T | T | T | T | T | T | T | T | T | T | T | T | T | T | T | T | T
OREAS0206 | T | T | T | 0.00022 | T | T | T | T | T | T | T | T | T | T | T | T | T | T | T | T | T | T | T | T | T | T | T | T | T | T | T | T | T | T | T | T | T | T | T | T | T | T | T | T | T | T | T | T | T | T | T | T | T | T | T | T | T | T | T | T | T | T | T | T | T | T | T | T | T | T
OREAS0207 | T | T | T | 0.000347 | T | T | T | T | T | T | T | T | T | T | T | T | T | T | T | T | T | T | T | T | T | T | T | T | T | T | T | T | T | T | T | T | T | T | T | T | T | T | T | T | T | T | T | T | T | T | T | T | T | T | T | T | T | T | T | T | T | T | T | T | T | T | T | T | T | T
OREAS0208 | T | T | T | 0.000925 | T | T | T | T | T | T | T | T | T | T | T | T | T | T | T | T | T | T | T | T | T | T | T | T | T | T | T | T | T | T | T | T | T | T | T | T | T | T | T | T | T | T | T | T | T | T | T | T | T | T | T | T | T | T | T | T | T | T | T | T | T | T | T | T | T | T
OREAS0209 | 2.64e-05 | 1.23 | 0.1047 | 0.000158 | 0.001 | 0.0073 | 5e-05 | 6.1e-06 | 1.49 | 2e-05 | 0.00277 | T | T | 0.00391 | 9.2e-05 | 0.0076 | 0.000296 | T | 6.6e-05 | 6.04 | 0.000402 | 0.000378 | T | 6.5e-05 | 0.0001 | T | 2.3e-06 | T | 0.064 | 0.00128 | 0.000538 | 1.3e-05 | 2.35 | 0.136 | 0.000201 | 0.185 | T | T | 0.0113 | 0.161 | 0.000325 | T | T | T | 0.000396 | T | T | T | 0.887 | 0.0002 | 0.000333 | 9.9e-05 | T | T | 9.4e-05 | 0.0064 | 5e-06 | 4.9e-05 | T | 0.000175 | 0.124 | 3.7e-06 | T | 4.3e-05 | 0.00397 | 3.6e-05 | 0.0013 | 9.3e-05 | 0.0074 | T
OREAS0020a | 6.1e-06 | 7.72 | 0.0017 | 3e-07 | T | 0.107 | 0.000365 | 1.4e-05 | 2.52 | 8.6e-06 | 0.0077 | T | 0.00134 | 0.0065 | 0.00152 | 0.00454 | 0.000515 | 0.000294 | 0.000142 | 3.6 | 0.00196 | 0.000556 | 1.7e-05 | 0.000289 | T | 0.0001 | 5e-06 | T | 3.27 | 0.00365 | 0.00385 | 4e-05 | 1.36 | 0.052 | 0.000325 | 1.98 | 0.00204 | 0.0033 | 0.00406 | 0.101 | 0.00219 | T | 0.000914 | T | 0.0233 | T | T | T | 0.064 | 5.7e-05 | 0.00123 | T | 30.144878 | 0.000666 | 0.000403 | 0.0296 | 0.000156 | 8.6e-05 | T | 0.00219 | 0.489 | 0.000113 | 4.3e-05 | 0.000637 | 0.0114834 | 0.000338 | 0.00268 | 0.000266 | 0.0069 | 0.0089
OREAS0020b | 8.5e-06 | 7.63 | 0.000205 | 4e-07 | 0.001 | 0.1056 | 0.000268 | 7.9e-05 | 1.73 | 1.9e-05 | 0.0079 | T | 0.00084 | 0.00479 | 0.0012 | 0.00227 | 0.000376 | 0.000143 | 0.00015 | 2.98 | 0.0021 | 0.000609 | 1.6e-05 | 0.000196 | 1e-06 | 6e-05 | 6.7e-06 | T | 2.95 | 0.00381 | 0.0056 | 1.7e-05 | 0.749 | 0.036 | 0.000265 | 2.04 | 0.00132 | 0.00345 | 0.00228 | 0.083 | 0.00245 | 1e-07 | 0.000896 | 5e-07 | 0.0176 | 2e-07 | T | T | 0.129 | 2.6e-05 | 0.000878 | 3.4e-05 | 31.9164564 | 0.000779 | 0.000505 | 0.0161 | 0.000117 | 7.7e-05 | T | 0.00151 | 0.371 | 9.7e-05 | 1.9e-05 | 0.000404 | 0.0068 | 0.00113 | 0.00158 | 0.000107 | 0.0082 | 0.0062
OREAS0210 | 9.43e-05 | 2.19 | 0.3715 | 0.000549 | 0.001 | 0.0157 | 5e-05 | 1.9e-05 | 3.13 | 2e-05 | 0.00201 | T | T | 0.0068 | 0.000227 | 0.0162 | 0.0003 | 0.000143 | 7.5e-05 | 9.54 | 0.00079 | 0.000364 | T | 4.3e-05 | 0.0001 | 5.3e-05 | 4e-06 | T | 0.104 | 0.00103 | 0.00109 | 1.5e-05 | 2.19 | 0.334 | 0.000327 | 0.141 | 3.9e-05 | T | 0.0092 | 0.21 | 0.000913 | T | T | T | 0.000596 | T | T | T | 2.87 | 0.0007 | 0.000702 | 0.000337 | T | 0.000319 | 8.3e-05 | 0.0089 | T | 4.9e-05 | 1.9e-05 | 0.000248 | 0.099 | 6.9e-06 | 1.8e-05 | 8.4e-05 | 0.0089 | 0.00012 | 0.00137 | 0.000112 | 0.0096 | T
OREAS0211 | 2.05e-05 | 6.85 | 0.00418 | 7.68e-05 | 0.007 | 0.0186 | 4.1e-05 | 4.6e-06 | 6.61 | 4.2e-05 | 0.00123 | T | 0.00438 | 0.0095 | 6.9e-05 | 0.0164 | 0.000405 | 0.00025 | 9.8e-05 | 8.14 | 0.00158 | 0.00035 | 1.4e-05 | 0.00017 | 4e-06 | 8.5e-05 | 7.6e-06 | T | 0.399 | 0.000501 | 0.00107 | 3.8e-05 | 3.72 | 0.139 | 0.000115 | 2.05 | 0.000358 | 0.000857 | 0.00491 | 0.043 | 0.00171 | T | 0.00018 | T | 0.000383 | 2e-07 | T | T | 0.308 | 0.00011 | 0.00408 | 0.0001 | T | 0.000175 | 0.0001 | 0.0127 | 2.4e-05 | 6.3e-05 | 7.2e-06 | 7.8e-05 | 0.653 | 1.5e-05 | 3.7e-05 | 2.4e-05 | 0.0154 | 0.00193 | 0.00217 | 0.000236 | 0.012 | 0.0051
OREAS0214 | T | T | T | 0.000303 | T | T | T | T | T | T | T | T | T | T | T | T | T | T | T | T | T | T | T | T | T | T | T | T | T | T | T | T | T | T | T | T | T | T | T | T | T | T | T | T | T | T | T | T | T | T | T | T | T | T | T | T | T | T | T | T | T | T | T | T | T | T | T | T | T | T
OREAS0215 | T | T | T | 0.000354 | T | T | T | T | T | T | T | T | T | T | T | T | T | T | T | T | T | T | T | T | T | T | T | T | T | T | T | T | T | T | T | T | T | T | T | T | T | T | T | T | T | T | T | T | T | T | T | T | T | T | T | T | T | T | T | T | T | T | T | T | T | T | T | T | T | T
OREAS0216 | T | T | T | 0.000666 | T | T | T | T | T | T | T | T | T | T | T | T | T | T | T | T | T | T | T | T | T | T | T | T | T | T | T | T | T | T | T | T | T | T | T | T | T | T | T | T | T | T | T | T | T | T | T | T | T | T | T | T | T | T | T | T | T | T | T | T | T | T | T | T | T | T
OREAS0216b | 0.000109 | 3.02 | 0.00342 | 0.000666 | 0.00279 | 0.00333 | 1.9e-05 | 3.4e-05 | 2.72 | 1.5e-05 | 0.000811 | T | T | 0.0266 | 2.6e-05 | 0.0136 | 0.000214 | T | T | 5.09 | 0.00101 | T | T | 4.4e-05 | 8.6e-06 | T | T | T | 0.139 | 0.000347 | 0.00177 | 1.5e-05 | 2.56 | 0.065 | 0.000343 | 0.061 | T | 0.000522 | 0.01 | 0.037 | 0.00203 | T | T | T | 0.000599 | T | T | T | 0.508 | 2.3e-05 | 0.000777 | T | T | T | T | 0.00339 | T | 2.9e-05 | 1.9e-05 | 9.1e-05 | 0.29 | 6.2e-06 | T | 1.9e-05 | 0.0138 | 0.000395 | 0.00105 | 0.000101 | 0.007 | T
OREAS0217 | T | T | T | 3.38e-05 | T | T | T | T | T | T | T | T | T | T | T | T | T | T | T | T | T | T | T | T | T | T | T | T | T | T | T | T | T | T | T | T | T | T | T | T | T | T | T | T | T | T | T | T | T | T | T | T | T | T | T | T | T | T | T | T | T | T | T | T | T | T | T | T | T | T
OREAS0218 | T | T | T | 5.31e-05 | T | T | T | T | T | T | T | T | T | T | T | T | T | T | T | T | T | T | T | T | T | T | T | T | T | T | T | T | T | T | T | T | T | T | T | T | T | T | T | T | T | T | T | T | T | T | T | T | T | T | T | T | T | T | T | T | T | T | T | T | T | T | T | T | T | T
OREAS0219 | 2.03e-05 | 2.98 | 0.000679 | 7.6e-05 | 0.00472 | 0.00199 | 2e-05 | 6.9e-06 | 2.26 | 8.6e-06 | 0.000752 | T | T | 0.0064 | 1.7e-05 | 0.015 | 0.000285 | T | 5e-05 | 6.43 | 0.00127 | 0.000217 | T | 5e-05 | T | T | 2.1e-06 | T | 0.045 | 0.000278 | 0.000952 | 1.8e-05 | 1.81 | 0.073 | 9.1e-05 | 0.073 | T | 0.000519 | 0.00492 | 0.05 | 0.000387 | T | T | T | 0.000178 | 2e-07 | T | T | 0.179 | 1e-05 | 0.0005 | T | T | T | T | 0.00211 | T | 3.9e-05 | 5.1e-06 | 3e-05 | 0.416 | T | T | 8.7e-06 | 0.0185 | 7.8e-05 | 0.00138 | 0.000129 | 0.0079 | T
OREAS0021C | T | T | T | 3e-07 | T | T | T | T | T | T | T | T | T | T | T | T | T | T | T | T | T | T | T | T | T | T | T | T | T | T | T | T | T | T | T | T | T | T | T | T | T | T | T | T | T | T | T | T | T | T | T | T | T | T | T | T | T | T | T | T | T | T | T | T | T | T | T | T | T | T
OREAS0021e | 5e-06 | 0.098 | T | 1e-07 | T | 0.00039 | 6.5e-06 | 2e-06 | T | 2e-06 | 0.000219 | T | 4.2e-05 | 0.00045 | 1e-05 | 0.000568 | T | T | T | 0.35 | 2.3e-05 | T | T | 2.4e-05 | T | T | 5e-07 | T | 0.01 | 0.000106 | 0.00148 | T | 0.01 | 0.003 | 6.9e-05 | 0.005 | 9.5e-05 | 9.2e-05 | T | 0.005 | 0.0001 | T | 2.8e-05 | T | T | 2e-07 | T | T | 0.005 | 2.1e-05 | T | 0.0002 | T | T | 5.4e-05 | 6.7e-05 | 1e-05 | 5e-06 | T | 6.9e-05 | 0.03 | 2e-06 | 5e-06 | 1.4e-05 | T | 2e-05 | 6.5e-05 | 7.8e-06 | 0.000291 | 0.000757
OREAS0021f | 5e-06 | 0.099 | T | 1e-07 | T | 0.000458 | 6.1e-06 | 1e-06 | T | 2e-06 | 0.000179 | T | 4.1e-05 | 0.000539 | 9e-06 | 0.00049 | T | T | T | 0.35 | 2.2e-05 | T | T | 2e-05 | T | T | 2e-06 | T | 0.01 | 8.8e-05 | 0.0015 | T | 0.01 | 0.004 | 4.8e-05 | 0.01 | 5.5e-05 | T | T | 0.01 | T | T | T | T | T | 2e-07 | T | T | 0.01 | 1.4e-05 | T | 0.0001 | T | T | 4e-05 | 6.2e-05 | 5e-06 | T | T | 5.7e-05 | 0.016 | 2e-06 | T | 1.1e-05 | T | 1.1e-05 | 5.7e-05 | T | 0.000328 | 0.000591
OREAS0021h | T | 0.091 | T | 1e-07 | T | 0.000449 | 6.3e-06 | T | 0.009 | 2e-06 | 0.000322 | T | 4.5e-05 | 0.000633 | 9e-06 | 0.000471 | T | T | T | 0.362 | 2.3e-05 | T | T | 3e-05 | T | T | 5e-07 | T | 0.008 | 0.000152 | 0.00138 | T | 0.01 | 0.004 | 5.4e-05 | T | 0.000105 | T | T | 0.001 | 6.2e-05 | T | T | T | T | 2e-07 | T | T | 0.005 | 1.7e-05 | 2e-05 | 0.0001 | T | T | 4.9e-05 | 8e-05 | 5.2e-06 | T | T | 8.5e-05 | 0.036 | 2e-06 | T | 1.6e-05 | T | 1.9e-05 | 6.9e-05 | T | 0.000285 | 0.00109
OREAS0220 | T | T | T | 8.66e-05 | T | T | T | T | T | T | T | T | T | T | T | T | T | T | T | T | T | T | T | T | T | T | T | T | T | T | T | T | T | T | T | T | T | T | T | T | T | T | T | T | T | T | T | T | T | T | T | T | T | T | T | T | T | T | T | T | T | T | T | T | T | T | T | T | T | T
OREAS0221 | T | T | T | 0.000106 | T | T | T | T | T | T | T | T | T | T | T | T | T | T | T | T | T | T | T | T | T | T | T | T | T | T | T | T | T | T | T | T | T | T | T | T | T | T | T | T | T | T | T | T | T | T | T | T | T | T | T | T | T | T | T | T | T | T | T | T | T | T | T | T | T | T
OREAS0222 | T | T | T | 0.000122 | T | T | T | T | T | T | T | T | T | T | T | T | T | T | T | T | T | T | T | T | T | T | T | T | T | T | T | T | T | T | T | T | T | T | T | T | T | T | T | T | T | T | T | T | T | T | T | T | T | T | T | T | T | T | T | T | T | T | T | T | T | T | T | T | T | T
OREAS0223 | T | T | T | 0.000178 | T | T | T | T | T | T | T | T | T | T | T | T | T | T | T | T | T | T | T | T | T | T | T | T | T | T | T | T | T | T | T | T | T | T | T | T | T | T | T | T | T | T | T | T | T | T | T | T | T | T | T | T | T | T | T | T | T | T | T | T | T | T | T | T | T | T
OREAS0224 | T | T | T | 0.000215 | T | T | T | T | T | T | T | T | T | T | T | T | T | T | T | T | T | T | T | T | T | T | T | T | T | T | T | T | T | T | T | T | T | T | T | T | T | T | T | T | T | T | T | T | T | T | T | T | T | T | T | T | T | T | T | T | T | T | T | T | T | T | T | T | T | T
OREAS0226 | 9.04e-05 | 2.95 | 0.00295 | 0.000545 | 0.00322 | 0.0031 | 1.8e-05 | 2.9e-05 | 2.64 | 1.4e-05 | 0.000789 | T | T | 0.0227 | 2.5e-05 | 0.0138 | 0.000221 | T | T | 5.31 | 0.00103 | T | T | 4.4e-05 | T | T | T | T | 0.124 | 0.000339 | 0.00163 | T | 2.41 | 0.067 | 0.000294 | 0.071 | T | 0.00045 | 0.0091 | 0.04 | 0.00164 | T | T | T | 0.000544 | T | T | T | 0.448 | 2e-05 | 0.000691 | T | T | T | T | 0.00327 | T | 3.1e-05 | 1.5e-05 | 8.1e-05 | 0.323 | 5.6e-06 | T | 1.7e-05 | 0.0146 | 0.000341 | 0.0011 | 0.000106 | 0.0073 | T
OREAS0228 | T | T | T | 0.000873 | T | T | T | T | T | T | T | T | T | T | T | T | T | T | T | T | T | T | T | T | T | T | T | T | T | T | T | T | T | T | T | T | T | T | T | T | T | T | T | T | T | T | T | T | T | T | T | T | T | T | T | T | T | T | T | T | T | T | T | T | T | T | T | T | T | T
OREAS0228b | 0.000117 | 3.08 | 0.00304 | 0.000857 | 0.00265 | 0.00309 | 1.9e-05 | 3.1e-05 | 2.71 | 1.4e-05 | 0.000787 | T | T | 0.0246 | 2.4e-05 | 0.0137 | 0.000218 | T | T | 5.04 | 0.00102 | T | T | 4.3e-05 | 7.5e-06 | T | 2.2e-06 | T | 0.128 | 0.000337 | 0.0017 | 1.5e-05 | 2.48 | 0.065 | 0.000314 | 0.065 | T | 0.000522 | 0.0096 | 0.037 | 0.00179 | T | 9.7e-05 | T | 0.00055 | T | T | T | 0.465 | 2.3e-05 | 0.000758 | T | T | T | T | 0.0032 | T | 3e-05 | 1.6e-05 | 8.4e-05 | 0.289 | 5.7e-06 | T | 1.8e-05 | 0.0139 | 0.00038 | 0.00109 | 0.000106 | 0.0069 | T
OREAS0229 | T | T | T | 0.001211 | T | T | T | T | T | T | T | T | T | T | T | T | T | T | T | T | T | T | T | T | T | T | T | T | T | T | T | T | T | T | T | T | T | T | T | T | T | T | T | T | T | T | T | T | T | T | T | T | T | T | T | T | T | T | T | T | T | T | T | T | T | T | T | T | T | T
OREAS0229b | 0.00016 | 3.09 | 0.00425 | 0.001195 | T | 0.00373 | T | 4.2e-05 | 2.96 | 1.6e-05 | 0.00081 | T | T | 0.0332 | 2.7e-05 | 0.0131 | 0.000192 | T | T | 4.53 | 0.000954 | T | T | 4e-05 | T | T | 2.3e-06 | T | 0.163 | 0.000372 | 0.00206 | 1.4e-05 | 2.8 | 0.061 | 0.000416 | 0.07 | T | T | 0.0118 | 0.031 | 0.00227 | T | T | T | 0.000746 | T | T | T | 0.599 | 2.9e-05 | 0.000838 | T | T | T | T | 0.00379 | T | 2.6e-05 | 2.1e-05 | 0.000114 | 0.24 | 7.5e-06 | T | 2.3e-05 | 0.012 | 0.000508 | 0.000979 | 9.6e-05 | 0.0065 | T
OREAS0022b | 1e-05 | T | 0.0001 | 2e-07 | T | 0.00069 | T | 2e-06 | T | 1e-05 | T | T | 6.1e-05 | T | T | 0.00089 | T | T | T | T | T | T | T | T | T | T | T | T | T | T | T | T | T | T | 0.00049 | T | T | T | T | T | 0.0002 | T | T | T | T | T | T | T | T | 2e-05 | T | T | T | T | 6e-05 | T | T | T | T | 6e-05 | T | T | T | 1e-05 | T | 2e-05 | T | T | 0.001 | T
OREAS0022c | 1e-05 | T | 0.0001 | 2e-07 | T | 0.00045 | T | T | T | 1e-05 | T | T | 8.1e-05 | T | T | 0.001 | T | T | T | T | T | T | T | T | T | T | T | T | T | T | T | T | T | T | 0.00043 | T | T | T | T | T | 0.0001 | T | T | T | T | T | T | T | T | 2e-05 | T | T | T | T | 6.9e-05 | T | T | T | T | 7e-05 | T | T | T | 1.8e-05 | T | 2.7e-05 | T | T | 0.00075 | T
OREAS0022d | 1e-05 | 0.132 | 0.0001 | 1e-07 | T | 0.000617 | T | 1e-05 | T | 1e-05 | T | T | 8.5e-05 | T | T | 0.000923 | T | T | T | 0.468 | T | T | T | 2.2e-05 | T | T | T | T | T | T | 0.00142 | T | T | 0.011 | 0.000236 | T | 8.8e-05 | T | T | T | 7.2e-05 | T | T | T | T | T | T | T | T | 2.1e-05 | T | T | T | T | 6.1e-05 | T | T | T | T | 6.7e-05 | 0.021 | T | T | 1.8e-05 | T | 2.1e-05 | 6.9e-05 | T | 0.00067 | 0.000702
OREAS0022e | 5e-06 | 0.094 | T | 1e-07 | T | 0.000392 | 6.1e-06 | 2e-06 | T | 2e-06 | 0.000226 | T | 6.8e-05 | 0.000647 | 9.5e-06 | 0.000797 | T | T | T | 0.346 | 2.4e-05 | T | T | 2.3e-05 | T | T | 5e-07 | T | 0.01 | 0.000109 | 0.00146 | T | 0.01 | 0.008 | 0.000105 | 0.005 | 0.000103 | 9e-05 | T | 0.005 | 0.0001 | T | T | T | T | 2e-07 | T | T | 0.005 | 1.9e-05 | T | 0.0001 | T | T | 6.5e-05 | 6.4e-05 | 1e-05 | 5e-06 | T | 6.8e-05 | 0.031 | 2e-06 | 5e-06 | 1.3e-05 | T | 1.7e-05 | 6.3e-05 | T | 0.000433 | 0.000791
OREAS0022f | 3e-06 | 0.11 | T | 1e-07 | T | 0.000479 | 6.7e-06 | T | 0.027 | T | 0.00019 | T | 0.000103 | T | 8.1e-06 | 0.00106 | T | T | T | 0.575 | 3.2e-05 | T | T | 2e-05 | T | T | T | T | 0.01 | 9.8e-05 | 0.00162 | T | 0.02 | 0.008 | 0.0002 | 0.01 | 0.000119 | T | T | T | T | T | T | T | T | T | T | T | T | 1.8e-05 | 2.9e-05 | T | T | T | 7.3e-05 | 0.000375 | T | T | T | 5.4e-05 | 0.03 | T | T | 1.1e-05 | T | 2e-05 | 5.9e-05 | T | 0.000531 | 0.00069
OREAS0022h | 5e-06 | 0.101 | T | 1e-07 | T | 0.000524 | 1e-05 | T | 0.009 | T | 0.000211 | T | 5.3e-05 | T | 9e-06 | 0.00062 | T | T | T | 0.357 | 2.3e-05 | T | T | 2.1e-05 | T | T | T | T | 0.01 | 0.000102 | 0.00149 | T | 0.01 | 0.007 | 6e-05 | 0.01 | 6.8e-05 | T | T | 0.005 | 8.3e-05 | T | T | T | T | 2e-07 | T | T | 0.01 | 1.6e-05 | 1e-05 | T | T | T | 4.1e-05 | 7.5e-05 | T | T | T | 6.2e-05 | 0.024 | 2e-06 | T | 1.2e-05 | T | 1.7e-05 | 6.1e-05 | T | 0.000269 | 0.000707
OREAS0022i | T | 0.095 | T | 1e-07 | T | 0.000494 | 6.5e-06 | T | 0.011 | 2e-06 | 0.000189 | T | 7e-05 | 0.000864 | 9.3e-06 | 0.000717 | T | T | T | 0.386 | 2.1e-05 | T | T | 2e-05 | T | T | 5e-07 | T | 0.01 | 9.2e-05 | 0.00163 | T | 0.01 | 0.01 | 6.5e-05 | T | 4.9e-05 | T | T | 0.005 | T | T | T | T | T | 2e-07 | T | T | 0.01 | 1.6e-05 | 1.5e-05 | 0.0001 | T | T | 4.5e-05 | 8.2e-05 | 1e-05 | T | T | 6.4e-05 | 0.02 | 2e-06 | T | 1.1e-05 | T | 1e-05 | 5.8e-05 | T | 0.000628 | 0.000677
OREAS0022P | T | T | T | 2e-07 | T | T | T | T | T | T | T | T | T | T | T | T | T | T | T | T | T | T | T | T | T | T | T | T | T | T | T | T | T | T | T | T | T | T | T | T | T | T | T | T | T | T | T | T | T | T | T | T | T | T | T | T | T | T | T | T | T | T | T | T | T | T | T | T | T | T
OREAS0230 | 1.3e-05 | 7.35 | 0.00173 | 3.37e-05 | 0.00191 | 0.0079 | 3.4e-05 | T | 7.74 | 2.6e-05 | 0.00102 | T | 0.00447 | 0.0106 | 3.8e-05 | 0.0172 | 0.000379 | 0.000232 | 9.2e-05 | 8.04 | 0.00157 | 0.000335 | 1.3e-05 | 0.000158 | T | 8e-05 | 7e-06 | T | 0.265 | 0.000408 | 0.00105 | 3.3e-05 | 3.99 | 0.137 | 7.2e-05 | 1.68 | 0.000339 | 0.000756 | 0.0054 | 0.04 | 0.000854 | T | 0.00015 | 1.5e-06 | 0.000269 | 2e-07 | T | T | 0.188 | 5.6e-05 | 0.00437 | T | T | 0.000138 | 7.7e-05 | 0.0231 | 2.3e-05 | 5.7e-05 | 4.9e-06 | 5e-05 | 0.639 | 8e-06 | 3.4e-05 | 1.5e-05 | 0.0139 | 0.000814 | 0.00206 | 0.000226 | 0.0098 | 0.005
OREAS0231 | 1.77e-05 | 7.14 | 0.00272 | 5.42e-05 | T | 0.0112 | 3.6e-05 | 3.7e-06 | 7.47 | 3.5e-05 | 0.0011 | T | 0.00447 | 0.0133 | 5.6e-05 | 0.0161 | 0.000371 | 0.000235 | 9.3e-05 | 8.05 | 0.00159 | 0.000323 | T | 0.000163 | T | 8.2e-05 | 7e-06 | T | 0.288 | 0.000447 | 0.00111 | 3.3e-05 | 3.9 | 0.139 | 8.6e-05 | 1.75 | 0.00035 | 0.000798 | T | 0.039 | 0.00128 | T | 0.000166 | T | T | 2e-07 | T | T | 0.22 | 7.1e-05 | 0.00422 | T | T | T | 9e-05 | 0.0179 | 2.2e-05 | 5.8e-05 | T | 7.2e-05 | 0.617 | 1.2e-05 | 3.3e-05 | 2e-05 | T | 0.00152 | 0.00207 | 0.00022 | 0.0113 | 0.005
OREAS0231b | 1.82e-05 | 6.89 | 0.0034 | 5.56e-05 | 0.00286 | 0.0299 | 3.7e-05 | 2.9e-06 | 6.43 | 3.9e-05 | 0.00113 | T | 0.00466 | 0.0154 | 5.8e-05 | 0.0156 | 0.000377 | 0.000232 | 9.2e-05 | 8.31 | 0.00154 | 0.000304 | 1.3e-05 | 0.000154 | T | 7.7e-05 | 7.1e-06 | T | 0.477 | 0.000452 | 0.0012 | 3.3e-05 | 4.14 | 0.158 | 0.000146 | 2.04 | 0.000366 | 0.000798 | 0.0073 | 0.044 | 0.00136 | T | 0.000164 | T | 0.000399 | 3e-07 | T | T | 0.264 | 8.2e-05 | 0.00394 | T | T | 0.000153 | 9.4e-05 | 0.0203 | 2.4e-05 | 5.6e-05 | 6e-06 | 6.5e-05 | 0.638 | 1.2e-05 | 3.3e-05 | 2e-05 | 0.0141 | 0.0017 | 0.00205 | 0.000213 | 0.0118 | 0.00454
OREAS0232 | 9.3e-06 | 2.47 | 0.0185 | 9.02e-05 | T | 0.0097 | 0.000119 | 3.1e-05 | 0.187 | 3.2e-06 | 0.0058 | T | T | 0.01 | 0.000745 | 0.00226 | 0.000225 | 0.0001 | 8e-05 | 3.41 | 0.000753 | 0.000378 | 9.9e-06 | 7.8e-05 | T | 3.9e-05 | 2.3e-06 | T | 0.972 | 0.00298 | 0.00339 | 1.2e-05 | 1.3 | 0.021 | 5.7e-05 | 0.074 | T | T | 0.0057 | 0.05 | 0.000774 | T | 0.000763 | T | 0.0094 | T | T | T | 0.05 | 0.0133 | 0.00058 | T | T | 0.000514 | 0.00013 | 0.00155 | T | 4.5e-05 | T | 0.00131 | 0.146 | 5.9e-05 | T | 0.000151 | 0.0067 | 3.8e-05 | 0.000953 | 8.6e-05 | 0.0075 | T
OREAS0232b | 1.02e-05 | 7.01 | 0.0441 | 9.46e-05 | T | 0.0694 | 0.000235 | 3.1e-05 | 0.995 | 4.5e-06 | 0.0079 | T | 0.00166 | 0.0122 | 0.000863 | 0.00267 | 0.000338 | 0.000178 | 0.000124 | 3.85 | 0.00184 | 0.000496 | 1.2e-05 | 0.000406 | T | 6.2e-05 | 6.3e-06 | T | 2.51 | 0.00376 | 0.005 | 2.8e-05 | 1.62 | 0.041 | 0.000105 | 0.81 | 0.00135 | 0.00335 | 0.0059 | 0.067 | 0.00192 | T | 0.000896 | T | 0.0084 | 2e-07 | T | T | 0.172 | 0.0187 | 0.00136 | T | T | T | 0.000344 | 0.0134 | 0.000101 | 6.7e-05 | T | 0.00143 | 0.443 | 7.7e-05 | 2.5e-05 | 0.000271 | 0.0067 | 0.00019 | 0.00159 | 0.00017 | 0.0091 | 0.014
OREAS0233 | 2.85e-05 | 6.97 | 0.00468 | 0.000105 | 0.00202 | 0.0129 | 3.9e-05 | 4.2e-06 | 7.1 | 5.2e-05 | 0.00119 | T | 0.0042 | 0.0118 | 7.9e-05 | 0.0162 | 0.000369 | 0.000224 | 8.9e-05 | 7.72 | 0.00151 | 0.000316 | 1.1e-05 | 0.000161 | T | 7.9e-05 | 7.3e-06 | T | 0.37 | 0.000492 | 0.00112 | 3.2e-05 | 3.76 | 0.134 | 9.2e-05 | 1.73 | 0.000331 | 0.000789 | 0.0056 | 0.04 | 0.00213 | T | 0.000165 | 1.4e-06 | 0.000505 | 2e-07 | T | T | 0.319 | 0.00011 | 0.00396 | T | T | 0.000151 | 9.5e-05 | 0.0175 | 2.3e-05 | 5.5e-05 | 8.3e-06 | 8.4e-05 | 0.595 | 1.8e-05 | 3.3e-05 | 2.5e-05 | 0.0139 | 0.00263 | 0.00198 | 0.000221 | 0.0128 | 0.0052
OREAS0233b | 3.06e-05 | 6.8 | 0.006 | 0.000107 | 0.00237 | 0.027 | 3.9e-05 | 4.6e-06 | 6.33 | 5.8e-05 | 0.00126 | T | 0.00436 | 0.0146 | 8.9e-05 | 0.0161 | 0.00036 | 0.000218 | 9e-05 | 7.84 | 0.0015 | 0.000296 | 8.3e-06 | 0.00016 | T | 7.4e-05 | 7.3e-06 | T | 0.541 | 0.00053 | 0.00122 | 3.2e-05 | 3.87 | 0.147 | 0.000234 | 1.92 | 0.000354 | 0.000827 | 0.0068 | 0.043 | 0.00239 | T | 0.000171 | T | 0.000588 | 3e-07 | T | T | 0.373 | 0.000131 | 0.00374 | T | T | 0.000151 | 0.000113 | 0.0198 | 2.3e-05 | 5.3e-05 | 8.9e-06 | 9.3e-05 | 0.597 | 2.1e-05 | 3.2e-05 | 3e-05 | 0.0131 | 0.00299 | 0.00197 | 0.000206 | 0.0138 | 0.005
OREAS0234 | 3.41e-05 | 7.05 | 0.0055 | 0.00012 | 0.00198 | 0.0129 | 4.2e-05 | 4.7e-06 | 7.08 | 5.7e-05 | 0.00129 | T | 0.00412 | 0.011 | 9.2e-05 | 0.0175 | 0.00036 | 0.000217 | 9e-05 | 7.53 | 0.00155 | 0.000318 | 1.1e-05 | 0.000164 | T | 7.6e-05 | 7.4e-06 | T | 0.46 | 0.000551 | 0.0011 | 3.1e-05 | 3.59 | 0.13 | 0.000149 | 1.64 | 0.000336 | 0.000832 | 0.0055 | 0.041 | 0.00264 | T | 0.000175 | 1.4e-06 | 0.000639 | 2e-07 | T | T | 0.376 | 0.00015 | 0.00387 | T | T | 0.000156 | 9.8e-05 | 0.0211 | 2.3e-05 | 5.5e-05 | 9.4e-06 | 0.000103 | 0.587 | 2.3e-05 | 3.1e-05 | 2.9e-05 | 0.0136 | 0.00262 | 0.00195 | 0.000214 | 0.0135 | 0.0055
OREAS0234b | 3.43e-05 | 6.72 | 0.0065 | 0.000123 | 0.00269 | 0.029 | 4.4e-05 | 4.7e-06 | 6.15 | 6.2e-05 | 0.00131 | T | 0.00432 | 0.0144 | 9.5e-05 | 0.0162 | 0.000359 | 0.000217 | 9.1e-05 | 7.83 | 0.00152 | 0.000296 | 8.8e-06 | 0.000164 | T | 7.4e-05 | 7.5e-06 | T | 0.578 | 0.000561 | 0.00122 | 3.1e-05 | 3.76 | 0.148 | 0.000257 | 1.94 | 0.000359 | 0.000839 | 0.0068 | 0.043 | 0.00262 | T | 0.000175 | T | 0.000633 | T | T | T | 0.405 | 0.000143 | 0.00368 | T | T | 0.000152 | 0.000114 | 0.0194 | 2.4e-05 | 5.4e-05 | 1e-05 | 0.000102 | 0.592 | 2.3e-05 | 3.1e-05 | 3e-05 | 0.0127 | 0.00333 | 0.00194 | 0.000203 | 0.0143 | 0.00496
OREAS0235 | 1.35e-05 | 2.52 | 0.0331 | 0.000159 | T | 0.0104 | 0.000122 | 3.3e-05 | 0.202 | 3.3e-06 | 0.0057 | T | T | 0.01 | 0.000747 | 0.0024 | 0.000233 | 0.0001 | 8e-05 | 3.4 | 0.000784 | 0.000375 | 9.6e-06 | 7.6e-05 | T | 3.8e-05 | 2.3e-06 | T | 0.983 | 0.00291 | 0.00334 | 1.2e-05 | 1.28 | 0.021 | 5.7e-05 | 0.074 | 3e-05 | T | 0.0057 | 0.05 | 0.000857 | T | 0.000742 | T | 0.0095 | T | T | T | 0.078 | 0.0235 | 0.000579 | T | T | 0.000515 | 0.000132 | 0.00167 | T | 4.4e-05 | T | 0.0013 | 0.141 | 6e-05 | T | 0.000155 | 0.0067 | 4.5e-05 | 0.000947 | 8.5e-05 | 0.0075 | T
OREAS0235b | 1.45e-05 | 7.57 | 0.0353 | 0.000163 | T | 0.0691 | 0.000254 | 3.4e-05 | 0.86 | 4.6e-06 | 0.0083 | T | 0.00178 | 0.0128 | 0.000998 | 0.00293 | 0.000369 | 0.000205 | 0.000129 | 4.15 | 0.00199 | 0.000523 | 1.2e-05 | 0.000392 | T | 7.1e-05 | 7e-06 | T | 2.76 | 0.00406 | 0.0055 | 2.7e-05 | 1.78 | 0.041 | 9.8e-05 | 0.754 | 0.00158 | 0.00357 | 0.0061 | 0.076 | 0.00191 | T | 0.000971 | T | 0.0088 | 2e-07 | T | T | 0.141 | 0.0327 | 0.00147 | T | T | T | 0.000379 | 0.0149 | 0.000118 | 6.9e-05 | T | 0.00148 | 0.489 | 8.6e-05 | 3e-05 | 0.000281 | 0.0081 | 0.000234 | 0.00164 | 0.00018 | 0.0097 | 0.014
OREAS0236 | 4.88e-05 | 6.59 | 0.0068 | 0.000185 | 0.009 | 0.0246 | 4.6e-05 | 6.1e-06 | 5.93 | 6.2e-05 | 0.0014 | T | 0.00415 | 0.0086 | 0.000101 | 0.017 | 0.000394 | 0.000243 | 9.6e-05 | 8 | 0.00161 | 0.000347 | 1.5e-05 | 0.00018 | 4.6e-06 | 8.6e-05 | 8e-06 | T | 0.559 | 0.000599 | 0.00105 | 3.7e-05 | 3.4 | 0.133 | 0.000156 | 2.15 | 0.000363 | 0.000901 | 0.00488 | 0.045 | 0.00305 | T | 0.000194 | T | 0.000587 | 3e-07 | T | T | 0.444 | 0.000176 | 0.00385 | 0.0005 | T | 0.000189 | 0.000108 | 0.0095 | 2.5e-05 | 6.2e-05 | 1.1e-05 | 0.00011 | 0.639 | 2.4e-05 | 3.6e-05 | 3.5e-05 | 0.0158 | 0.00305 | 0.00217 | 0.000232 | 0.0144 | 0.0055
OREAS0237 | 1.72e-05 | 2.49 | 0.0458 | 0.000221 | T | 0.0101 | 0.000116 | 3.5e-05 | 0.212 | 3.3e-06 | 0.0057 | T | T | 0.0098 | 0.000739 | 0.0025 | 0.000227 | 0.000102 | 8e-05 | 3.41 | 0.000775 | 0.000372 | 9.5e-06 | 8e-05 | T | 3.7e-05 | 2.3e-06 | T | 0.958 | 0.00292 | 0.00331 | 1.2e-05 | 1.27 | 0.021 | 5.4e-05 | 0.073 | T | 0.00275 | 0.0056 | 0.049 | 0.000928 | T | 0.000754 | T | 0.0093 | T | T | T | 0.105 | 0.0337 | 0.000578 | T | T | 0.000504 | 0.00013 | 0.00177 | T | 4.5e-05 | T | 0.0013 | 0.137 | 5.9e-05 | T | 0.000153 | 0.0066 | 4.8e-05 | 0.000932 | 8.4e-05 | 0.0075 | T
OREAS0237b | 1.76e-05 | 7.32 | 0.0591 | 0.000226 | T | 0.0683 | 0.000247 | 3.5e-05 | 0.903 | 4.3e-06 | 0.0081 | T | 0.00173 | 0.0123 | 0.000942 | 0.00283 | 0.00036 | 0.0002 | 0.000125 | 4.05 | 0.00194 | 0.000506 | 1.1e-05 | 0.000394 | T | 6.8e-05 | 6.6e-06 | T | 2.65 | 0.00386 | 0.0052 | 2.8e-05 | 1.7 | 0.041 | 9.7e-05 | 0.756 | 0.00136 | 0.00342 | 0.006 | 0.066 | 0.002 | T | 0.000929 | T | 0.0085 | 2e-07 | T | T | 0.193 | 0.046 | 0.00142 | T | T | T | 0.000361 | 0.0123 | 0.000103 | 6.6e-05 | T | 0.00145 | 0.456 | 8.4e-05 | 2.5e-05 | 0.000273 | 0.0069 | 0.000244 | 0.00162 | 0.000176 | 0.0095 | 0.0135
OREAS0238 | 2.2e-05 | 2.39 | 0.0628 | 0.000303 | T | 0.0099 | 0.000116 | 3.8e-05 | 0.23 | 3.9e-06 | 0.0055 | T | T | 0.0096 | 0.000719 | 0.00286 | 0.000222 | 0.0001 | 7.8e-05 | 3.38 | 0.000755 | 0.000359 | 8.8e-06 | 7.7e-05 | T | 3.8e-05 | 2.3e-06 | T | 0.941 | 0.00277 | 0.00319 | 1.2e-05 | 1.25 | 0.022 | 6.1e-05 | 0.07 | T | T | 0.0055 | 0.049 | 0.00101 | T | 0.000715 | T | 0.0089 | T | T | T | 0.14 | 0.0461 | 0.000571 | T | T | 0.000485 | 0.00013 | 0.00195 | T | 4.5e-05 | T | 0.00123 | 0.13 | 5.7e-05 | 1.2e-05 | 0.000151 | 0.0064 | 5.2e-05 | 0.000896 | 8e-05 | 0.0077 | T
OREAS0238b | 2.4e-05 | 7.47 | 0.0676 | 0.000308 | T | 0.0685 | 0.000247 | 4e-05 | 0.855 | 9.7e-06 | 0.0081 | T | 0.0017 | 0.0124 | 0.000952 | 0.00308 | 0.000356 | 0.00019 | 0.000126 | 4.1 | 0.00196 | 0.000514 | 1.1e-05 | 0.000389 | T | 6.6e-05 | 6.8e-06 | T | 2.69 | 0.00388 | 0.00488 | 2.9e-05 | 1.74 | 0.039 | 9e-05 | 0.676 | 0.00143 | 0.00341 | 0.0061 | 0.065 | 0.00234 | T | 0.000931 | T | 0.0083 | 2e-07 | T | T | 0.175 | 0.062 | 0.00143 | T | T | T | 0.000369 | 0.0118 | 0.000107 | 6.7e-05 | T | 0.00145 | 0.461 | 8.5e-05 | 2.7e-05 | 0.000274 | 0.0069 | 0.00028 | 0.0016 | 0.000182 | 0.01 | 0.0132
OREAS0239 | 2.44e-05 | 2.39 | 0.0704 | 0.000355 | T | 0.0096 | 0.000115 | 3.8e-05 | 0.245 | 3.9e-06 | 0.0054 | T | T | 0.0095 | 0.0007 | 0.00268 | 0.000218 | 9.7e-05 | 7.6e-05 | 3.36 | 0.000748 | 0.000371 | 9e-06 | 7.5e-05 | T | 3.5e-05 | 2.3e-06 | T | 0.931 | 0.00277 | 0.00315 | 1.2e-05 | 1.23 | 0.022 | 5.9e-05 | 0.07 | T | T | 0.0055 | 0.048 | 0.00109 | T | 0.000696 | T | 0.0088 | T | T | T | 0.155 | 0.0518 | 0.000567 | T | T | 0.000465 | 0.000129 | 0.00202 | T | 4e-05 | T | 0.00126 | 0.128 | 5.7e-05 | 1.2e-05 | 0.000151 | 0.0063 | 5.4e-05 | 0.000895 | 8e-05 | 0.0075 | T
OREAS0239b | 2.66e-05 | 7.36 | 0.0816 | 0.000361 | T | 0.0678 | 0.000242 | 3.9e-05 | 0.867 | 9.3e-06 | 0.0078 | T | 0.00169 | 0.0123 | 0.000937 | 0.00309 | 0.000347 | 0.000176 | 0.000119 | 4.07 | 0.00193 | 0.000496 | 1e-05 | 0.000381 | T | 6.8e-05 | 6.8e-06 | T | 2.67 | 0.00379 | 0.00483 | 2.8e-05 | 1.72 | 0.039 | 9.9e-05 | 0.682 | 0.00141 | 0.00332 | 0.0059 | 0.065 | 0.00232 | T | 0.000904 | T | 0.0083 | 2e-07 | T | T | 0.208 | 0.0727 | 0.0014 | T | T | T | 0.000364 | 0.0121 | 0.000105 | 6.7e-05 | T | 0.00142 | 0.46 | 8.3e-05 | 2.6e-05 | 0.000266 | 0.0067 | 0.000294 | 0.00156 | 0.00017 | 0.0098 | 0.0131
OREAS0023a | 1e-05 | T | 0.0037 | 3e-07 | T | 0.1092 | T | 1.5e-05 | T | 1.5e-05 | T | T | 0.00148 | T | T | 0.00421 | T | T | T | T | T | T | T | T | T | T | T | T | T | T | T | T | T | T | 0.00096 | T | T | T | T | T | 0.00213 | T | T | T | T | T | T | T | T | 4.5e-05 | T | T | T | T | 0.00031 | T | T | T | T | 0.00209 | T | T | T | 0.00062 | T | 0.00037 | T | T | 0.0069 | T
OREAS0023b | 6.5e-06 | 7.86 | 0.00251 | 3e-07 | T | 0.11 | 0.000362 | 1.5e-05 | 2.58 | 8.7e-06 | 0.008 | T | 0.0014 | 0.0065 | 0.00157 | 0.00467 | T | T | T | 3.72 | 0.00193 | T | T | 0.000312 | T | T | 5.3e-06 | T | 3.37 | 0.00381 | 0.00373 | T | 1.39 | 0.055 | 0.00032 | 2.03 | 0.00216 | T | T | 0.104 | 0.00226 | T | T | T | T | T | T | T | 0.068 | 5.9e-05 | 0.00128 | T | T | T | 0.000406 | 0.0301 | 0.000164 | T | T | 0.00217 | 0.508 | 0.000118 | T | 0.000628 | T | 0.000337 | 0.00274 | T | 0.007 | 0.0095
OREAS0240 | 0.00013 | 6.84 | 0.0065 | 0.000551 | 0.00198 | 0.0129 | 4.3e-05 | 5.3e-06 | 6.85 | 6.3e-05 | 0.00133 | T | 0.00398 | 0.0103 | 9.7e-05 | 0.0168 | 0.000351 | 0.000217 | 8.8e-05 | 7.31 | 0.00152 | 0.000314 | 9.8e-06 | 0.00017 | T | 7.4e-05 | 7.5e-06 | T | 0.453 | 0.000572 | 0.00114 | 3.1e-05 | 3.44 | 0.125 | 0.00017 | 1.65 | 0.000337 | 0.000832 | 0.0053 | 0.04 | 0.00285 | T | 0.000177 | 1.3e-06 | 0.000608 | 2e-07 | T | T | 0.399 | 0.000148 | 0.00379 | T | T | 0.000156 | 0.000108 | 0.0213 | 2.3e-05 | 5.3e-05 | 1.1e-05 | 0.000113 | 0.572 | 2.3e-05 | 3.1e-05 | 3.3e-05 | 0.013 | 0.00369 | 0.00192 | 0.00021 | 0.0142 | 0.0056
OREAS0240b | 0.000139 | 6.49 | 0.0098 | 0.000565 | 0.00226 | 0.0324 | 4.7e-05 | 7.3e-06 | 5.66 | 8.9e-05 | 0.00149 | T | 0.00403 | 0.0146 | 0.000138 | 0.0164 | 0.000335 | 0.000203 | 8.7e-05 | 7.31 | 0.00148 | 0.000289 | 9.5e-06 | 0.000166 | T | 6.7e-05 | 7.5e-06 | T | 0.73 | 0.00066 | 0.00135 | 2.9e-05 | 3.44 | 0.14 | 0.00029 | 1.87 | 0.000354 | 0.000874 | 0.0068 | 0.043 | 0.00405 | T | 0.000191 | T | 0.000891 | 2e-07 | T | T | 0.549 | 0.000214 | 0.00333 | T | T | 0.00016 | 0.000132 | 0.0196 | 2.4e-05 | 5e-05 | 1.4e-05 | 0.000145 | 0.543 | 3.4e-05 | 2.9e-05 | 4.2e-05 | 0.0116 | 0.00471 | 0.00183 | 0.000187 | 0.0173 | 0.0053
OREAS0241 | 0.000171 | 6.5 | 0.0071 | 0.000691 | 0.0092 | 0.0241 | 4.8e-05 | 6.7e-06 | 5.83 | 6.4e-05 | 0.00139 | T | 0.00409 | 0.0083 | 0.000107 | 0.0169 | 0.000386 | 0.000235 | 9.6e-05 | 7.83 | 0.00158 | 0.000341 | 1.3e-05 | 0.000181 | 5.7e-06 | 8.3e-05 | 7.8e-06 | T | 0.578 | 0.000618 | 0.00115 | 3.5e-05 | 3.34 | 0.13 | 0.000163 | 2.12 | 0.000369 | 0.000909 | 0.00465 | 0.045 | 0.00322 | T | 0.000198 | T | 0.000633 | 3e-07 | T | T | 0.466 | 0.00019 | 0.00374 | 9.3e-05 | T | 0.000189 | 0.000113 | 0.0096 | 2.6e-05 | 6.1e-05 | 1.1e-05 | 0.000118 | 0.626 | 2.6e-05 | 3.5e-05 | 3.7e-05 | 0.0152 | 0.00327 | 0.0021 | 0.000228 | 0.0147 | 0.0058
OREAS0241b | 0.000173 | 6.51 | 0.0087 | 0.000713 | 0.00299 | 0.0257 | 4.6e-05 | 6.9e-06 | 5.79 | 7.8e-05 | 0.00148 | T | 0.00398 | 0.0119 | 0.000122 | 0.0166 | 0.000363 | 0.000221 | 9.7e-05 | 7.54 | 0.00153 | 0.000306 | 1e-05 | 0.000175 | T | 7.6e-05 | 7.8e-06 | T | 0.629 | 0.000634 | 0.00128 | 3.2e-05 | 3.31 | 0.133 | 0.000219 | 1.93 | 0.000366 | 0.00092 | 0.0055 | 0.044 | 0.00373 | T | 0.000199 | T | 0.000791 | 3e-07 | T | T | 0.496 | 0.000198 | 0.00353 | T | T | 0.00016 | 0.000132 | 0.0156 | 2.5e-05 | 5.3e-05 | 1.3e-05 | 0.00013 | 0.592 | 3.1e-05 | 3.2e-05 | 4e-05 | 0.0131 | 0.00383 | 0.00195 | 0.00021 | 0.0163 | 0.0057
OREAS0242 | 0.000205 | 6.69 | 0.0068 | 0.000867 | 0.0052 | 0.0201 | 4.6e-05 | 5.5e-06 | 6.2 | 6.5e-05 | 0.00137 | T | 0.00395 | 0.0092 | 0.000103 | 0.0174 | 0.000364 | 0.000222 | 8.8e-05 | 7.58 | 0.00151 | 0.000325 | 1.1e-05 | 0.000178 | T | 7.6e-05 | 7.9e-06 | T | 0.547 | 0.000592 | 0.00115 | 3.1e-05 | 3.32 | 0.127 | 0.000161 | 1.89 | 0.000358 | 0.000868 | 0.00489 | 0.043 | 0.00308 | T | 0.000186 | 1e-06 | 0.000679 | 2e-07 | T | T | 0.444 | 0.000178 | 0.00373 | T | T | 0.000164 | 0.000115 | 0.0147 | 2.5e-05 | 5.5e-05 | 1.1e-05 | 0.000119 | 0.602 | 2.6e-05 | 3.2e-05 | 3.6e-05 | 0.0142 | 0.0035 | 0.00201 | 0.000218 | 0.0147 | 0.0058
OREAS0243 | 0.000306 | 6.38 | 0.0085 | 0.001239 | 0.0085 | 0.0252 | 5.2e-05 | 7.7e-06 | 5.59 | 7.9e-05 | 0.00149 | T | 0.00393 | 0.0085 | 0.000127 | 0.0173 | 0.000379 | 0.00023 | 9.3e-05 | 7.55 | 0.00154 | 0.000333 | 1.2e-05 | 0.000185 | 4.8e-06 | 8e-05 | 8e-06 | T | 0.643 | 0.000671 | 0.00123 | 3.5e-05 | 3.19 | 0.126 | 0.000193 | 2.04 | 0.00037 | 0.000919 | 0.00468 | 0.044 | 0.00383 | T | 0.000206 | T | 0.000759 | 3e-07 | T | T | 0.527 | 0.000224 | 0.00359 | 0.0001 | T | 0.000186 | 0.000125 | 0.0098 | 2.6e-05 | 5.9e-05 | 1.3e-05 | 0.000139 | 0.6 | 3.3e-05 | 3.4e-05 | 4.2e-05 | 0.0145 | 0.00377 | 0.00203 | 0.00022 | 0.016 | 0.0061
OREAS0245 | 0.000144 | 6.24 | 0.3778 | 0.002573 | T | 0.0549 | 0.000234 | 7e-05 | 0.814 | 7.5e-06 | 0.0066 | T | 0.0013 | 0.0103 | 0.000871 | 0.0056 | 0.000274 | 0.000143 | 0.0001 | 3.45 | 0.0017 | 0.00042 | T | 0.000315 | T | 5.2e-05 | 5.9e-06 | T | 2.55 | 0.00326 | 0.0038 | 2.3e-05 | 1.27 | 0.035 | 0.000143 | 0.483 | 0.00107 | 0.0029 | T | 0.049 | 0.00326 | T | 0.000782 | T | T | 2e-07 | T | T | 0.765 | 0.3471 | 0.00115 | T | T | T | 0.000338 | 0.0096 | 8.6e-05 | 5.1e-05 | T | 0.00123 | 0.35 | 8.2e-05 | 2.2e-05 | 0.000248 | T | 0.000676 | 0.00125 | 0.000148 | 0.0092 | 0.0107
OREAS0247 | 0.000216 | 6.08 | 0.3514 | 0.004296 | T | 0.055 | 0.000223 | 5.8e-05 | 0.826 | 6.5e-06 | 0.0067 | T | 0.0012 | 0.0097 | 0.000849 | 0.00422 | 0.000273 | 0.000149 | 9.6e-05 | 3.32 | 0.00163 | 0.000423 | T | 0.000357 | T | 5.4e-05 | 5.8e-06 | T | 2.45 | 0.00331 | 0.00318 | 2.4e-05 | 1.22 | 0.036 | 0.000176 | 0.499 | 0.00117 | 0.00293 | T | 0.048 | 0.00319 | T | 0.00079 | T | T | 2e-07 | T | T | 0.714 | 0.3295 | 0.00114 | T | T | T | 0.000331 | 0.0096 | 9.2e-05 | 5.3e-05 | T | 0.00126 | 0.39 | 8e-05 | 2.3e-05 | 0.000253 | T | 0.000788 | 0.00131 | 0.000154 | 0.0086 | 0.0125
OREAS0024b | T | 8.02 | 0.000796 | 3e-07 | T | 0.0716 | 0.000292 | 6.8e-05 | 1.08 | T | 0.0084 | T | 0.00169 | 0.0118 | 0.00107 | 0.0038 | 0.000583 | 0.000341 | 0.000139 | 4.39 | 0.00201 | 0.000627 | T | 0.00039 | T | 0.000117 | T | T | 2.81 | 0.00424 | 0.0052 | 4.9e-05 | 1.65 | 0.044 | 0.000403 | 0.846 | 0.00146 | 0.00387 | 0.0061 | 0.069 | 0.00231 | T | 0.00102 | T | 0.0161 | T | T | T | 0.198 | 0.0001 | 0.00153 | T | 30.8507048 | 0.000717 | 0.000425 | 0.0124 | 0.000123 | 9.8e-05 | T | 0.00164 | 0.468 | 8.6e-05 | 5e-05 | 0.000306 | 0.0112 | 0.000364 | 0.00199 | 0.000324 | 0.0105 | 0.0134
OREAS0024c | 2e-05 | 7.45 | 2e-05 | 1e-07 | T | 0.0269 | 0.000105 | 1e-05 | 5.86 | 1e-05 | T | T | 0.00427 | 0.0193 | T | 0.00486 | T | T | T | 7.62 | T | T | T | 0.000375 | T | T | T | T | 0.735 | T | 0.000832 | T | 3.93 | 0.108 | 0.000249 | 2.42 | 0.00238 | T | T | 0.156 | 0.00029 | T | T | T | T | T | T | T | T | 1e-05 | 0.00216 | T | T | T | 0.000151 | 0.0442 | 0.000148 | T | T | 0.000308 | 1.06 | T | T | 7.6e-05 | T | 5.3e-05 | 0.00223 | T | 0.0108 | 0.0143
OREAS0024d | 2e-05 | 7.77 | 0.000135 | 1e-07 | T | 0.0536 | 0.000214 | 3e-06 | 5.62 | 1.2e-05 | 0.0059 | T | 0.00442 | 0.0147 | 0.000118 | 0.00432 | T | T | T | 7.97 | 0.00221 | T | T | 0.00047 | T | T | 7.4e-06 | T | 1.69 | 0.00291 | 0.00108 | 2.3e-05 | 4.56 | 0.115 | 0.000446 | 2.33 | 0.00446 | T | T | 0.252 | 0.000356 | T | T | T | T | T | T | T | 0.042 | T | 0.002 | T | T | T | 0.000189 | 0.0748 | 0.000301 | 7.9e-05 | T | 0.000378 | 1.22 | 1.2e-05 | T | 0.00014 | T | T | 0.00204 | T | 0.0104 | 0.0205
OREAS0024P | 1e-05 | 7.66 | 0.0002 | 2e-07 | T | 0.0285 | T | 5e-06 | 6.07 | 3e-05 | 0.00376 | T | 0.0044 | 0.0221 | T | 0.0052 | 0.00046 | 0.00022 | 0.00016 | 7.97 | T | 0.00053 | T | T | T | 8e-05 | T | T | 0.7 | 0.00174 | T | 2e-05 | 4.13 | 0.11 | T | 2.31 | 0.0021 | 0.00199 | T | 0.136 | 0.00029 | 0.0002 | 0.00047 | 0.0001 | 0.00224 | T | T | T | T | 1.4e-05 | T | T | 24.2 | 0.00047 | 0.0002 | 0.0403 | T | 8.1e-05 | T | 0.000285 | 1.1 | T | 3e-05 | 7.5e-05 | T | T | 0.00229 | 0.000183 | 0.0114 | 0.0141
OREAS0250 | 2.58e-05 | 1.34 | 0.00118 | 3.09e-05 | 0.001 | 0.0069 | 6e-05 | 8.1e-06 | 0.884 | 1.2e-05 | 0.00397 | T | T | 0.00495 | 8.5e-05 | 0.00447 | 0.00029 | 0.000133 | 7.5e-05 | 5.08 | 0.000418 | 0.000363 | T | 8.7e-05 | T | 4.9e-05 | 4e-06 | T | 0.111 | 0.00175 | 0.000723 | 1.4e-05 | 1.73 | 0.058 | 9.4e-05 | 0.186 | 0.0001 | 0.00175 | 0.0119 | 0.099 | 0.000806 | T | 0.000439 | T | 0.00112 | T | T | T | 0.012 | 4.4e-05 | 0.000508 | 0.0001 | T | 0.000386 | 7.1e-05 | 0.0066 | 5e-06 | 5.2e-05 | 5e-06 | 0.000306 | 0.171 | 6.8e-06 | 1.7e-05 | 5.9e-05 | 0.00414 | T | 0.00123 | 0.0001 | 0.0082 | T
OREAS0250b | 7.3e-06 | 5.45 | 0.000382 | 3.32e-05 | 0.001 | 0.0425 | 0.000243 | 1.3e-05 | 1.9 | 3.2e-06 | 0.0076 | T | 0.00279 | 0.0118 | 0.000306 | 0.00247 | 0.000441 | 0.00019 | 0.000207 | 4.6 | 0.0017 | 0.000628 | 1.8e-05 | 0.000522 | T | 7.5e-05 | 5.5e-06 | T | 1.54 | 0.00417 | 0.00191 | 2e-05 | 1.38 | 0.056 | 0.00022 | 1.42 | 0.00395 | 0.00378 | 0.0086 | 0.129 | 0.000864 | T | 0.000962 | T | 0.000971 | 2e-07 | T | T | 0.009 | 3.3e-05 | 0.00104 | T | T | 0.000508 | 0.000241 | 0.0403 | 0.000249 | 8.7e-05 | T | 0.000828 | 0.633 | 2.5e-05 | 2.4e-05 | 0.000181 | 0.0029 | 0.000146 | 0.00191 | 0.000148 | 0.0095 | 0.023
OREAS0250c | 7.9e-06 | 5.18 | 0.0054 | 3.13e-05 | 0.001 | 0.0354 | 0.000197 | 2.9e-05 | 1.72 | 7.5e-06 | 0.007 | T | 0.00206 | 0.01 | 0.000262 | 0.00241 | 0.000367 | 0.000159 | 0.00016 | 4.04 | 0.00153 | 0.00052 | 1e-05 | 0.000434 | T | 6.3e-05 | 5.9e-06 | T | 1.32 | 0.0038 | 0.00217 | 1.8e-05 | 1.55 | 0.049 | 0.000196 | 1.07 | 0.00318 | 0.00321 | 0.0073 | 0.095 | 0.000992 | T | 0.000851 | T | 0.00191 | 2e-07 | T | T | 0.027 | 8.8e-05 | 0.000989 | T | T | T | 0.000359 | 0.0311 | 0.000207 | 6.9e-05 | T | 0.000868 | 0.567 | 3.5e-05 | 2e-05 | 0.000162 | 0.00337 | 0.000205 | 0.00157 | 0.000128 | 0.0075 | 0.0188
OREAS0251 | 1.73e-05 | 1.31 | 0.0013 | 5.04e-05 | 0.001 | 0.0068 | 6e-05 | 9.6e-06 | 0.866 | 1.6e-05 | 0.00391 | T | T | 0.0055 | 8.3e-05 | 0.00475 | 0.000286 | 0.000132 | 7.5e-05 | 5.05 | 0.00043 | 0.000361 | T | 8.4e-05 | T | 4.9e-05 | 4e-06 | T | 0.113 | 0.00175 | 0.00071 | 1.4e-05 | 1.73 | 0.056 | 0.000102 | 0.186 | 5e-05 | 0.00173 | 0.0119 | 0.097 | 0.00105 | T | 0.000437 | T | 0.00115 | T | T | T | 0.017 | 6e-05 | 0.00052 | 0.0001 | T | 0.000382 | 7e-05 | 0.0065 | 5e-06 | 5.2e-05 | 5e-06 | 0.000306 | 0.168 | 6.8e-06 | 1.6e-05 | 5.8e-05 | 0.00421 | 0.0001 | 0.00123 | 9.8e-05 | 0.0089 | T
OREAS0251b | 1.04e-05 | 4.8 | 0.00129 | 5.05e-05 | 0.001 | 0.0311 | 0.000125 | 3.1e-05 | 2.01 | 2.7e-06 | 0.0051 | T | 0.0018 | 0.0115 | 0.00028 | 0.00267 | 0.000314 | 0.000154 | 0.00011 | 3.69 | 0.00126 | 0.000403 | 1.1e-05 | 0.000294 | 1.8e-06 | 5.7e-05 | 6.5e-06 | T | 1.17 | 0.00258 | 0.0021 | 2e-05 | 1.67 | 0.042 | 0.000184 | 0.774 | 0.00144 | 0.00237 | 0.0057 | 0.07 | 0.000906 | 1e-06 | 0.000621 | T | 0.000858 | 2e-07 | T | T | 0.017 | 7.9e-05 | 0.000968 | 0.0001 | T | 0.000305 | 0.000365 | 0.0196 | 0.000103 | 5.8e-05 | 1e-05 | 0.000865 | 0.481 | 3.5e-05 | 2.1e-05 | 0.000127 | 0.00195 | 0.000197 | 0.00152 | 0.000139 | 0.006 | 0.0108
OREAS0252 | 1.85e-05 | 1.32 | 0.00162 | 6.74e-05 | 0.001 | 0.0069 | 6.2e-05 | 1.1e-05 | 0.843 | 1.9e-05 | 0.00392 | T | T | 0.0059 | 8.1e-05 | 0.00494 | 0.000276 | 0.000127 | 7.4e-05 | 4.97 | 0.000419 | 0.000351 | T | 8e-05 | T | 4.6e-05 | 2.7e-06 | T | 0.12 | 0.00175 | 0.000739 | 1.3e-05 | 1.66 | 0.055 | 0.000108 | 0.171 | 5e-05 | 0.0017 | 0.0117 | 0.094 | 0.00118 | T | 0.000438 | T | 0.00118 | T | T | T | 0.019 | 5.2e-05 | 0.000525 | 0.0001 | T | 0.000378 | 6.8e-05 | 0.0062 | 5e-06 | 5e-05 | 5e-06 | 0.000326 | 0.162 | 7e-06 | 1.5e-05 | 6.1e-05 | 0.00425 | 5e-05 | 0.00118 | 9.6e-05 | 0.0091 | T
OREAS0252b | 2.11e-05 | 7.7 | 0.0202 | 8.37e-05 | 0.001 | 0.0634 | 0.000295 | 0.000363 | 1.46 | 5e-06 | 0.0093 | T | 0.00262 | 0.0145 | 0.000667 | 0.00378 | 0.000487 | 0.000233 | 0.000198 | 5.13 | 0.00215 | 0.000659 | 2e-05 | 0.000534 | T | 8.7e-05 | 7.7e-06 | T | 2.25 | 0.00487 | 0.00265 | 2.9e-05 | 1.36 | 0.047 | 0.000216 | 1.02 | 0.00293 | 0.00425 | 0.0083 | 0.098 | 0.0017 | T | 0.00111 | T | 0.0013 | 2e-07 | T | T | 0.015 | 0.000964 | 0.00164 | T | T | 0.000537 | 0.000589 | 0.0272 | 0.000193 | 9.2e-05 | 6.4e-06 | 0.00135 | 0.617 | 5.8e-05 | 3.2e-05 | 0.000279 | 0.00357 | 0.00364 | 0.00219 | 0.000205 | 0.011 | 0.0214
OREAS0252c | 1.92e-05 | 5.03 | 0.0015 | 8.2e-05 | 0.001 | 0.0339 | 0.000186 | 3.4e-05 | 1.49 | 6.6e-06 | 0.0068 | T | 0.00191 | 0.0102 | 0.000265 | 0.00268 | 0.00034 | 0.000152 | 0.000145 | 3.86 | 0.00147 | 0.000488 | 9.5e-06 | 0.000417 | T | 6e-05 | 5.7e-06 | T | 1.28 | 0.0037 | 0.0024 | 1.7e-05 | 1.44 | 0.044 | 0.000227 | 0.929 | 0.00292 | 0.00312 | 0.0069 | 0.085 | 0.00104 | T | 0.000828 | T | 0.0014 | 2e-07 | T | T | 0.011 | 8.6e-05 | 0.000978 | T | T | T | 0.000389 | 0.0273 | 0.000192 | 6.7e-05 | T | 0.00088 | 0.523 | 3.6e-05 | 1.9e-05 | 0.000153 | 0.00318 | 0.000259 | 0.00151 | 0.000125 | 0.0071 | 0.0179
OREAS0253 | T | T | T | 0.000122 | T | T | T | T | T | T | T | T | T | T | T | T | T | T | T | T | T | T | T | T | T | T | T | T | T | T | T | T | T | T | T | T | T | T | T | T | T | T | T | T | T | T | T | T | T | T | T | T | T | T | T | T | T | T | T | T | T | T | T | T | T | T | T | T | T | T
OREAS0253b | 2.86e-05 | 6.3 | 0.0235 | 0.000124 | 0.001 | 0.0482 | 0.000213 | 0.000434 | 1.24 | 5.9e-06 | 0.0076 | T | 0.0015 | 0.012 | 0.000506 | 0.00386 | 0.000384 | 0.000181 | 0.000145 | 4.02 | 0.00173 | 0.000524 | 1e-05 | 0.000433 | 3.9e-06 | 6.4e-05 | 7e-06 | T | 1.74 | 0.00397 | 0.00255 | 2.5e-05 | 1.24 | 0.032 | 0.000248 | 0.645 | 0.00185 | 0.00336 | 0.0054 | 0.068 | 0.0015 | 1e-06 | 0.000899 | T | 0.00116 | 2e-07 | T | T | 0.021 | 0.00111 | 0.00132 | 0.0001 | T | 0.00044 | 0.000692 | 0.0186 | 0.000127 | 7.3e-05 | 6.9e-06 | 0.00129 | 0.468 | 5e-05 | 2.4e-05 | 0.000214 | 0.00306 | 0.00406 | 0.00172 | 0.000164 | 0.0073 | 0.0157
OREAS0254 | T | T | T | 0.000255 | T | T | T | T | T | T | T | T | T | T | T | T | T | T | T | T | T | T | T | T | T | T | T | T | T | T | T | T | T | T | T | T | T | T | T | T | T | T | T | T | T | T | T | T | T | T | T | T | T | T | T | T | T | T | T | T | T | T | T | T | T | T | T | T | T | T
OREAS0254b | 4.53e-05 | 5.45 | 0.00137 | 0.000253 | T | 0.0407 | 0.00022 | 2.5e-05 | 1.64 | 7.3e-06 | 0.0066 | T | 0.00273 | 0.0152 | 0.000266 | 0.00429 | 0.000387 | 0.000173 | 0.000178 | 4.38 | 0.0016 | 0.000545 | T | 0.000476 | T | 6.9e-05 | 5.2e-06 | T | 1.49 | 0.00363 | 0.00202 | 1.9e-05 | 1.49 | 0.054 | 0.000346 | 1.23 | 0.00328 | 0.00323 | T | 0.109 | 0.000985 | T | 0.000851 | T | T | 2e-07 | T | T | 0.024 | 7.3e-05 | 0.00119 | T | T | T | 0.000208 | 0.0333 | 0.00021 | 7.4e-05 | T | 0.000733 | 0.563 | 2.7e-05 | 2.3e-05 | 0.000163 | T | 0.000376 | 0.00172 | 0.000135 | 0.0089 | 0.0203
OREAS0254c | 9.28e-05 | 5.08 | 0.00176 | 0.000257 | 0.001 | 0.034 | 0.000193 | 3.5e-05 | 1.46 | 7.1e-06 | 0.007 | T | 0.00201 | 0.0111 | 0.000247 | 0.00314 | 0.000344 | 0.000159 | 0.00015 | 3.93 | 0.0015 | 0.000531 | 1.1e-05 | 0.000441 | 3.5e-06 | 6.1e-05 | 6e-06 | T | 1.29 | 0.00379 | 0.00241 | 1.7e-05 | 1.51 | 0.046 | 0.000387 | 0.969 | 0.00305 | 0.0032 | 0.0076 | 0.089 | 0.00107 | T | 0.000849 | T | 0.00153 | 2e-07 | T | T | 0.02 | 0.000117 | 0.00101 | T | T | T | 0.000375 | 0.0285 | 0.000197 | 6.8e-05 | T | 0.000837 | 0.532 | 3.6e-05 | 2e-05 | 0.000153 | 0.00341 | 0.00032 | 0.00154 | 0.000126 | 0.0075 | 0.0189
OREAS0255 | T | T | T | 0.000408 | T | T | T | T | T | T | T | T | T | T | T | T | T | T | T | T | T | T | T | T | T | T | T | T | T | T | T | T | T | T | T | T | T | T | T | T | T | T | T | T | T | T | T | T | T | T | T | T | T | T | T | T | T | T | T | T | T | T | T | T | T | T | T | T | T | T
OREAS0255b | 7.93e-05 | 7.22 | 0.0433 | 0.000416 | 0.001 | 0.0548 | 0.000248 | 0.000811 | 1.05 | 7.1e-06 | 0.0078 | T | 0.00186 | 0.0179 | 0.000541 | 0.0069 | 0.000398 | 0.000181 | 0.000167 | 4.59 | 0.00197 | 0.000553 | 1.7e-05 | 0.000461 | 9.1e-06 | 6.8e-05 | 6.4e-06 | T | 1.82 | 0.00418 | 0.00262 | 2.2e-05 | 1.33 | 0.033 | 0.000437 | 0.736 | 0.00235 | 0.00361 | 0.0076 | 0.076 | 0.00164 | T | 0.000941 | T | 0.001 | 2e-07 | T | T | 0.039 | 0.00213 | 0.00171 | 9.5e-05 | T | 0.000459 | 0.000827 | 0.023 | 0.000159 | 7.7e-05 | 1.7e-05 | 0.00111 | 0.511 | 4.6e-05 | 2.4e-05 | 0.00022 | 0.00483 | 0.0082 | 0.00171 | 0.000159 | 0.0086 | 0.0183
OREAS0255c | 0.000104 | 6.31 | 0.0174 | 0.000417 | 0.001 | 0.0445 | 0.00021 | 0.000316 | 1.26 | 9.5e-06 | 0.0073 | T | 0.0021 | 0.0169 | 0.000381 | 0.0059 | 0.000358 | 0.000169 | 0.000149 | 4.4 | 0.00177 | 0.000505 | 1.2e-05 | 0.000439 | T | 6.4e-05 | 6.5e-06 | T | 1.58 | 0.00396 | 0.00265 | 2e-05 | 1.62 | 0.043 | 0.000485 | 0.811 | 0.00263 | 0.00325 | 0.0084 | 0.077 | 0.00152 | T | 0.000867 | T | 0.00146 | 1e-07 | T | T | 0.039 | 0.000801 | 0.00146 | T | T | T | 0.000565 | 0.0241 | 0.000176 | 6.9e-05 | 1.2e-05 | 0.00099 | 0.515 | 4.6e-05 | 2.1e-05 | 0.000182 | 0.00448 | 0.00332 | 0.00161 | 0.000142 | 0.0084 | 0.0181
OREAS0256 | T | T | T | 0.000766 | T | T | T | T | T | T | T | T | T | T | T | T | T | T | T | T | T | T | T | T | T | T | T | T | T | T | T | T | T | T | T | T | T | T | T | T | T | T | T | T | T | T | T | T | T | T | T | T | T | T | T | T | T | T | T | T | T | T | T | T | T | T | T | T | T | T
OREAS0256b | 0.000133 | 6.42 | 0.0276 | 0.000784 | 0.001 | 0.0444 | 0.000175 | 0.00053 | 0.897 | 8.6e-06 | 0.0052 | T | 0.00215 | 0.0225 | 0.00035 | 0.0094 | 0.000292 | 0.000148 | 0.000118 | 4.03 | 0.00164 | 0.000379 | 1.5e-05 | 0.000329 | 1.7e-05 | 5.3e-05 | 5.3e-06 | T | 1.56 | 0.00281 | 0.0025 | 2e-05 | 1.65 | 0.034 | 0.000634 | 0.558 | 0.00151 | 0.0023 | 0.009 | 0.052 | 0.0015 | T | 0.00061 | T | 0.000918 | 2e-07 | T | T | 0.063 | 0.00119 | 0.00171 | 9e-05 | T | 0.000321 | 0.000523 | 0.0155 | 0.000103 | 5.1e-05 | 2.3e-05 | 0.000751 | 0.391 | 4e-05 | T | 0.000153 | 0.0057 | 0.0054 | 0.00135 | 0.000134 | 0.0075 | 0.0128
OREAS0257 | T | T | T | 0.001418 | T | T | T | T | T | T | T | T | T | T | T | T | T | T | T | T | T | T | T | T | T | T | T | T | T | T | T | T | T | T | T | T | T | T | T | T | T | T | T | T | T | T | T | T | T | T | T | T | T | T | T | T | T | T | T | T | T | T | T | T | T | T | T | T | T | T
OREAS0257b | 0.000236 | 5.14 | 0.0065 | 0.001422 | T | 0.0293 | 6.1e-05 | 8.8e-05 | 0.579 | 8.4e-06 | 0.00137 | T | 0.00262 | 0.0302 | 6.2e-05 | 0.0148 | 0.000134 | 8.4e-05 | 3.8e-05 | 3.16 | 0.00119 | 0.000132 | T | 0.000124 | T | 2.9e-05 | 3e-06 | T | 1.15 | 0.000719 | 0.00234 | 1.1e-05 | 2.13 | 0.034 | 0.000996 | 0.231 | 0.000158 | 0.000578 | T | 0.015 | 0.00158 | T | 0.000156 | T | T | T | T | T | 0.111 | T | 0.00192 | T | T | T | 5e-05 | 0.0032 | 1e-05 | 2.1e-05 | T | 0.000185 | 0.198 | 3.5e-05 | 1.1e-05 | 5.2e-05 | T | 0.00153 | 0.000738 | 8e-05 | 0.0057 | 0.00455
OREAS0258 | 0.000157 | 6.2 | 0.0256 | 0.001115 | 0.001 | 0.0423 | 0.000154 | 0.000476 | 0.719 | 8.2e-06 | 0.0045 | T | 0.00205 | 0.0236 | 0.000331 | 0.0101 | 0.000259 | 0.000133 | 9.5e-05 | 3.74 | 0.00152 | 0.000319 | 1.4e-05 | 0.000281 | 2e-05 | 4.8e-05 | 5e-06 | T | 1.5 | 0.00239 | 0.00256 | 1.6e-05 | 1.64 | 0.031 | 0.000672 | 0.43 | 0.0011 | 0.00197 | 0.0089 | 0.04 | 0.00158 | T | 0.000515 | T | 0.00108 | 2e-07 | T | T | 0.07 | 0.00122 | 0.00179 | 9.4e-05 | T | 0.000275 | 0.000469 | 0.011 | 7.6e-05 | 4.4e-05 | 2.4e-05 | 0.00068 | 0.341 | 4.1e-05 | 1.7e-05 | 0.00014 | 0.0058 | 0.0052 | 0.0012 | 0.000125 | 0.0069 | 0.0109
OREAS0025a | T | 8.87 | T | 2e-07 | T | 0.0147 | 0.000102 | 3.5e-05 | 0.309 | T | 0.00489 | T | 0.00082 | 0.0115 | 0.000646 | 0.00339 | 0.000431 | 0.000276 | 8e-05 | 6.6 | 0.00259 | 0.000379 | T | 0.000453 | T | 9.2e-05 | T | T | 0.482 | 0.00218 | 0.00367 | 4.5e-05 | 0.327 | 0.047 | 0.000255 | 0.134 | 0.00224 | 0.002 | 0.00269 | 0.048 | 0.00252 | T | 0.000533 | T | 0.006 | T | T | T | 0.051 | 6.7e-05 | 0.00137 | T | 26.4848626 | 0.00039 | 0.000406 | 0.00485 | 0.00016 | 6.6e-05 | T | 0.00158 | 0.977 | 3.5e-05 | 4.3e-05 | 0.000294 | 0.0164 | 0.00021 | 0.00123 | 0.000289 | 0.00444 | 0.0398
OREAS0025b | 4.7e-06 | 8.6 | 0.00145 | 2e-07 | 0.001 | 0.0211 | 0.00013 | 4e-05 | 0.255 | 4.4e-06 | 0.0053 | T | 0.000929 | 0.0204 | 0.000461 | 0.00383 | 0.000247 | 0.000129 | 8.3e-05 | 8.19 | 0.00253 | 0.000316 | 0.000203 | 0.000468 | 2.8e-06 | 4.6e-05 | 9.5e-06 | T | 0.762 | 0.00283 | 0.00295 | 1.8e-05 | 0.355 | 0.024 | 0.000212 | 0.071 | 0.00237 | 0.00212 | 0.0069 | 0.041 | 0.00209 | 1e-07 | 0.00058 | 5e-07 | 0.0061 | 2e-07 | T | T | 0.026 | 9.8e-05 | 0.00153 | 4.3e-05 | 27.1532945 | 0.000419 | 0.000507 | 0.00323 | 0.000165 | 4.3e-05 | T | 0.00128 | 1.01 | 4e-05 | 1.9e-05 | 0.000235 | 0.0188 | 0.000207 | 0.00118 | 0.00011 | 0.0066 | 0.0181
OREAS0260 | 1.46e-05 | 1.33 | 0.00125 | 1.6e-06 | T | 0.0151 | 0.000124 | 5.4e-05 | 0.885 | 2.1e-05 | T | T | T | 0.00492 | T | 0.00465 | 0.000264 | 0.000122 | 8.8e-05 | 3.73 | 0.000505 | 0.000404 | T | T | T | 4.4e-05 | 2.7e-06 | T | 0.285 | T | 0.00215 | 1.4e-05 | 0.593 | 0.045 | 4.3e-05 | 0.082 | T | T | 0.0075 | 0.04 | 0.00307 | T | T | T | T | T | T | T | 0.077 | 0.000132 | 0.000339 | T | T | 0.00048 | T | 0.00148 | T | 5.2e-05 | 8.1e-06 | 0.00113 | T | 2.2e-05 | 1.6e-05 | 0.000129 | 0.0022 | 6.3e-06 | 0.00117 | 9.9e-05 | 0.0125 | T
OREAS0261 | 2.04e-05 | 1.33 | 0.00178 | 4.9e-06 | T | 0.0171 | 0.000123 | 5.9e-05 | 1.15 | 2.7e-05 | T | T | T | 0.00485 | T | 0.0064 | 0.000263 | 0.000124 | 8.5e-05 | 3.74 | 0.000498 | 0.000394 | T | T | 7.1e-06 | 4.4e-05 | 2.8e-06 | T | 0.281 | T | 0.00211 | 1.4e-05 | 0.658 | 0.046 | 4.8e-05 | 0.082 | T | T | 0.0074 | 0.041 | 0.00342 | T | T | T | T | T | T | T | 0.11 | 0.000243 | 0.000342 | T | T | 0.000458 | T | 0.00175 | T | 5.1e-05 | 1.1e-05 | 0.00109 | T | 2.8e-05 | 1.6e-05 | 0.000129 | 0.00226 | 9.2e-06 | 0.00117 | 9.8e-05 | 0.0128 | T
OREAS0262 | 4.5e-05 | 1.3 | 0.00358 | 9.9e-06 | T | 0.0248 | 0.000114 | 9.8e-05 | 2.98 | 6.1e-05 | T | T | T | 0.00417 | T | 0.0118 | 0.000229 | 0.000117 | 7.2e-05 | 3.45 | 0.000459 | 0.000334 | T | T | 1.7e-05 | 4.1e-05 | 3.3e-06 | T | 0.295 | T | 0.00178 | T | 1.17 | 0.053 | 6.8e-05 | 0.071 | T | T | 0.0062 | 0.04 | 0.0056 | T | T | T | T | T | T | T | 0.272 | 0.000506 | 0.000349 | T | T | 0.000358 | T | 0.0036 | T | 4.3e-05 | 2.3e-05 | 0.000933 | T | 4.7e-05 | T | 0.000122 | 0.00225 | T | 0.00112 | 9.5e-05 | 0.0154 | T
OREAS0262b | 1.32e-05 | 5.01 | 0.00303 | 1.04e-05 | 0.001 | 0.0336 | 0.000152 | 7.3e-05 | 0.384 | 6.2e-06 | 0.0068 | T | 0.000574 | 0.00497 | 0.000502 | 0.007 | 0.000237 | 0.000131 | 7.4e-05 | 2.46 | 0.00126 | 0.000335 | T | 0.000254 | 5.6e-06 | 4.3e-05 | 6.3e-06 | T | 1.63 | 0.00346 | 0.00349 | 1.9e-05 | 0.557 | 0.019 | 0.000148 | 0.19 | 0.00077 | 0.0024 | 0.0016 | 0.024 | 0.00194 | T | 0.000697 | T | 0.0017 | 2e-07 | T | T | 0.036 | 0.000541 | 0.000702 | T | T | T | 0.000672 | 0.00441 | 7.8e-05 | 4.5e-05 | 9e-06 | 0.00126 | 0.253 | 8.8e-05 | 1.8e-05 | 0.000195 | 0.00193 | 0.000307 | 0.0012 | 0.00013 | 0.00472 | 0.0089
OREAS0263 | 2.85e-05 | 1.29 | 0.00308 | 2.14e-05 | T | 0.0175 | 0.000122 | 5.7e-05 | 1.03 | 2.7e-05 | T | T | T | 0.0048 | T | 0.0087 | 0.000264 | 0.000129 | 8.5e-05 | 3.68 | 0.000492 | 0.000389 | T | T | 1.7e-05 | 4.3e-05 | 2.9e-06 | T | 0.288 | T | 0.00201 | T | 0.593 | 0.049 | 5.7e-05 | 0.079 | T | T | 0.0072 | 0.041 | 0.0034 | T | T | T | T | T | T | T | 0.126 | 0.000737 | 0.000352 | T | T | 0.000441 | T | 0.00169 | T | 5e-05 | 2.1e-05 | 0.00106 | T | 5.3e-05 | T | 0.000128 | 0.00228 | T | 0.0012 | 9.9e-05 | 0.0127 | T
OREAS0264 | 5.73e-05 | 4.31 | 0.0305 | 3.07e-05 | T | 0.0841 | 0.000149 | 1.7e-05 | 0.405 | 0.000221 | 0.00423 | T | 0.000971 | 0.0072 | 0.000587 | 0.0094 | 0.000364 | 0.000207 | 9.3e-05 | 2.24 | 0.00127 | 0.000397 | 1e-05 | 0.000187 | 0.000196 | 7e-05 | 3.9e-06 | T | 1.84 | 0.00228 | 0.00198 | 3.1e-05 | 0.315 | 0.045 | 0.000969 | 0.036 | 0.000779 | 0.00211 | 0.0059 | 0.217 | 0.000988 | T | 0.000549 | T | 0.00215 | 2e-07 | T | T | 0.129 | 0.00263 | 0.000838 | 0.000676 | T | 0.000234 | 0.000142 | 0.01 | 5.3e-05 | 5.8e-05 | 1e-05 | 0.000699 | 0.223 | 0.000145 | 2.9e-05 | 0.000572 | 0.0146 | 0.000528 | 0.00208 | 0.00021 | 0.0224 | 0.007
OREAS0266 | 0.00043 | 6.5 | 0.0187 | 0.000793 | 0.001 | 0.0459 | 0.000229 | 0.000311 | 2.19 | 8.6e-06 | 0.0083 | T | 0.00224 | 0.0131 | 0.00044 | 0.00322 | 0.000437 | 0.000202 | 0.000171 | 5.05 | 0.00192 | 0.000632 | 1.1e-05 | 0.000496 | 3.9e-06 | 7.7e-05 | 7.9e-06 | T | 1.51 | 0.00449 | 0.00294 | 2.4e-05 | 1.76 | 0.052 | 0.000931 | 1.15 | 0.00324 | 0.00374 | 0.008 | 0.103 | 0.00152 | T | 0.000992 | T | 0.00153 | 2e-07 | T | T | 0.032 | 0.00103 | 0.00128 | T | T | T | 0.000604 | 0.0335 | 0.000212 | 8.3e-05 | 5.8e-06 | 0.00109 | 0.65 | 4.2e-05 | 2.6e-05 | 0.000208 | 0.00345 | 0.00321 | 0.00195 | 0.000167 | 0.009 | 0.0205
OREAS0026a | T | T | T | 1e-07 | T | 0.0281 | T | T | T | 5.2e-06 | T | T | 0.00461 | T | T | 0.005 | T | T | T | 7.76 | T | T | T | T | T | T | T | T | T | T | T | T | T | T | 0.00015 | T | T | T | T | T | 0.000273 | T | T | T | T | T | T | T | T | T | T | T | T | T | 0.000157 | T | T | T | T | 0.000275 | T | T | T | 7.2e-05 | T | 5e-05 | T | T | 0.0107 | T
OREAS0026b | T | 7.47 | T | 1e-07 | T | 0.0255 | 9.9e-05 | T | 5.92 | T | 0.00363 | T | 0.00444 | 0.0293 | 6.7e-05 | 0.00437 | T | T | T | 7.74 | 0.00202 | T | T | 0.00035 | T | T | 6.1e-06 | T | 0.679 | 0.00174 | 0.000638 | T | 4.3 | 0.11 | 0.000143 | 2.34 | 0.00213 | T | T | 0.141 | 0.000281 | T | T | T | T | T | T | T | 0.01 | T | 0.00196 | T | 23.9420166 | T | 0.000183 | 0.0412 | 0.000136 | T | T | 0.00026 | 1.06 | 5.9e-06 | T | 6.5e-05 | T | 5e-05 | 0.00212 | T | 0.011 | 0.0135
OREAS0027 | 2.19e-05 | 7.14 | 0.000433 | 1e-07 | T | 0.2988 | 0.000304 | 9e-06 | 1.31 | 4.1e-05 | T | T | 0.000174 | 0.0079 | T | 0.000461 | T | T | T | 2.43 | T | T | T | 0.000759 | T | T | T | T | 3.21 | T | 0.00209 | T | 0.118 | 0.033 | 0.00102 | 2.84 | 0.00201 | T | T | 0.027 | 0.0025 | T | T | T | T | T | T | T | T | 0.000119 | 0.000406 | T | T | T | 0.000406 | 0.0191 | 0.000153 | T | T | 0.00151 | 0.11 | 7.5e-05 | T | 0.000554 | T | 0.000182 | 0.00151 | T | 0.0117 | 0.0278
OREAS0273 | 5.24e-05 | 1.65 | 0.1211 | 0.001076 | T | 0.00443 | 5.4e-05 | 6.4e-05 | 19.43 | 4.2e-05 | 0.00228 | T | 0.000221 | 0.00329 | 0.000305 | 0.00209 | 0.000295 | 0.000183 | 5.6e-05 | 0.784 | 0.000445 | 0.000288 | 1.4e-05 | 9e-05 | 0.0096 | 6.3e-05 | 3.5e-06 | T | 0.778 | 0.00187 | 0.00118 | 2.2e-05 | 5.19 | 0.041 | 0.000742 | 0.031 | 0.000382 | 0.00139 | 0.00304 | 0.103 | 0.00122 | T | 0.000357 | T | 0.00204 | 7e-07 | T | T | 0.049 | 0.00267 | 0.0004 | 0.000997 | T | 0.000239 | 9.7e-05 | 0.0321 | 2.5e-05 | 4.5e-05 | 2e-05 | 0.000294 | 0.084 | 0.000947 | 2.5e-05 | 0.000622 | 0.006 | 0.00105 | 0.00249 | 0.000157 | 0.00464 | 0.00315
OREAS0277 | 9.3e-06 | 0.923 | 0.0467 | 0.000339 | 0.001 | T | 3.3e-05 | 2e-05 | 4.5 | 3.6e-05 | 0.00282 | T | T | 0.00278 | 0.000205 | 0.00255 | 0.000151 | 6.6e-05 | 5.5e-05 | 1.8 | 0.000292 | 0.000218 | 5.4e-06 | 4.7e-05 | 0.000445 | 2.6e-05 | 2.2e-06 | T | 0.373 | 0.00152 | 0.00137 | 7.9e-06 | 1.27 | 0.027 | 0.000451 | 0.017 | 7.7e-06 | 0.00138 | 0.00201 | 0.05 | 0.000725 | 1e-06 | 0.000352 | 5e-07 | 0.00268 | 3e-07 | T | T | 0.641 | 0.00304 | 0.00026 | 7e-05 | T | 0.000257 | 9.3e-05 | 0.0056 | 1e-06 | 2.9e-05 | 1.3e-05 | 0.000516 | 0.035 | 0.000688 | 9e-06 | 0.000152 | 0.00315 | 0.00021 | 0.000686 | 5.6e-05 | 0.0053 | T
OREAS0278 | 1.36e-05 | 0.859 | 0.0703 | 0.000499 | 0.002 | T | 3.1e-05 | 4.6e-05 | 3.19 | 5.4e-05 | 0.00287 | T | T | 0.00293 | 0.000177 | 0.00439 | 0.000163 | 7.1e-05 | 5.6e-05 | 1.77 | 0.000276 | 0.000241 | 5.2e-06 | 3.9e-05 | 0.000687 | 2.7e-05 | 3e-06 | T | 0.311 | 0.00155 | 0.00109 | 7.7e-06 | 1.04 | 0.021 | 0.000651 | 0.014 | 9.7e-06 | 0.00142 | 0.00232 | 0.052 | 0.000686 | 1e-06 | 0.000357 | 5e-07 | 0.00216 | 4e-07 | T | T | 0.948 | 0.00471 | 0.000289 | 9.6e-05 | T | 0.000261 | 0.00012 | 0.00402 | 1e-06 | 3.1e-05 | 1.9e-05 | 0.000485 | 0.025 | 0.00103 | 9e-06 | 0.0002 | 0.00387 | 0.000377 | 0.000767 | 5.5e-05 | 0.0063 | T
OREAS0279 | 1.65e-05 | 0.807 | 0.0948 | 0.000655 | 0.00105 | T | 3e-05 | 3.8e-05 | 2.37 | 6.9e-05 | 0.00298 | T | T | 0.00278 | 0.000165 | 0.00421 | 0.000181 | 7.6e-05 | 5.7e-05 | 1.85 | 0.000266 | 0.000258 | 5.5e-06 | 3.4e-05 | 0.000943 | 3e-05 | 3.7e-06 | T | 0.263 | 0.00162 | 0.000859 | 7.9e-06 | 0.887 | 0.016 | 0.000818 | 0.01 | 1.2e-05 | 0.00149 | 0.0027 | 0.057 | 0.000677 | 1e-06 | 0.000382 | 5e-07 | 0.00172 | 5e-07 | T | T | 1.27 | 0.0061 | 0.000317 | 0.000121 | T | 0.000281 | 0.00014 | 0.00296 | 1e-06 | 3.5e-05 | 2.5e-05 | 0.000467 | 0.019 | 0.00137 | 9.7e-06 | 0.000242 | 0.00467 | 0.000436 | 0.000853 | 5.8e-05 | 0.0075 | T
OREAS0027b | T | 7.44 | 0.000553 | 1e-07 | T | 0.3089 | 0.000328 | T | 1.34 | 2.9e-05 | 0.009 | T | 0.000225 | T | 0.000732 | 0.000561 | T | T | T | 2.74 | 0.00232 | T | T | 0.000723 | T | T | 6.5e-06 | T | 3.07 | 0.0045 | 0.00286 | T | 0.116 | 0.0336 | 0.000322 | 2.91 | 0.00198 | T | T | 0.028 | 0.00263 | T | T | T | T | T | T | T | T | 0.000117 | 0.000405 | T | T | T | 0.000402 | 0.0189 | 0.00014 | T | T | 0.00152 | 0.109 | 7.1e-05 | T | 0.000618 | T | 0.000162 | 0.00151 | T | 0.0118 | 0.0266
OREAS0282 | 5.77e-05 | 2.95 | 0.2328 | 0.001371 | T | 0.01 | 9.3e-05 | 9.3e-05 | 17.47 | 0.000108 | 0.00369 | T | 0.00038 | 0.00325 | 0.000824 | 0.00192 | 0.000261 | 0.000146 | 6.5e-05 | 1.06 | 0.000715 | 0.000305 | 1e-05 | 0.000163 | 0.00403 | 5.1e-05 | 5.9e-06 | T | 1.85 | 0.00205 | 0.00216 | 1.9e-05 | 3.39 | 0.025 | 0.00135 | 0.065 | 0.000573 | 0.00175 | 0.0021 | 0.032 | 0.00188 | T | 0.00046 | T | 0.0039 | 2.2e-06 | T | T | 0.717 | 0.00152 | 0.000394 | 0.000235 | T | 0.000313 | 0.000146 | 0.0277 | 4e-05 | 4.4e-05 | 2.4e-05 | 0.000536 | 0.161 | 0.00288 | 2e-05 | 0.000731 | 0.006 | 0.00259 | 0.00166 | 0.000131 | 0.0121 | 0.0058
OREAS0284 | 8.2e-06 | 7.74 | 0.018 | 4.04e-05 | T | 0.1045 | 0.000256 | 6.7e-05 | 1.87 | 2e-05 | 0.0079 | T | 0.00123 | 0.00477 | 0.00114 | 0.00276 | 0.000394 | 0.000142 | 0.000148 | 3.15 | 0.0021 | 0.000619 | 1.2e-05 | 0.000193 | T | 6.3e-05 | 6.9e-06 | T | 2.93 | 0.0038 | 0.0053 | 1.6e-05 | 0.852 | 0.038 | 0.000258 | 2.04 | 0.00129 | 0.00356 | 0.00187 | 0.084 | 0.00236 | T | 0.000928 | T | 0.0105 | T | T | T | 0.262 | 4.7e-05 | 0.000903 | 4e-05 | T | T | 0.000479 | 0.0161 | 0.000109 | 7.9e-05 | 4.9e-06 | 0.00153 | 0.373 | 9.5e-05 | 1.9e-05 | 0.000409 | 0.0061 | 0.00161 | 0.00158 | 0.000117 | 0.0082 | 0.0059
OREAS0285 | 8.4e-06 | 7.76 | 0.0289 | 6.56e-05 | T | 0.1032 | 0.000251 | 5.9e-05 | 1.94 | 2e-05 | 0.0078 | T | 0.00141 | 0.00488 | 0.00111 | 0.00309 | 0.000389 | 0.000142 | 0.000146 | 3.31 | 0.0021 | 0.000611 | 1.2e-05 | 0.000188 | T | 6.2e-05 | 7.1e-06 | T | 2.94 | 0.00378 | 0.0053 | 1.7e-05 | 0.925 | 0.038 | 0.000271 | 2.02 | 0.00127 | 0.00351 | 0.00193 | 0.084 | 0.00231 | T | 0.000916 | T | 0.0105 | T | T | T | 0.339 | 5.3e-05 | 0.000899 | 4.8e-05 | T | T | 0.000466 | 0.016 | 0.000109 | 7.9e-05 | 5.6e-06 | 0.00153 | 0.372 | 9.4e-05 | 1.9e-05 | 0.000404 | 0.0061 | 0.00175 | 0.00159 | 0.000115 | 0.0081 | 0.0058
OREAS0286 | 8.8e-06 | 7.63 | 0.0549 | 0.00014 | T | 0.0993 | 0.000242 | 6.2e-05 | 2.06 | 2e-05 | 0.0075 | T | 0.00151 | 0.005 | 0.00105 | 0.00387 | 0.000386 | 0.000145 | 0.000145 | 3.64 | 0.00207 | 0.000597 | 1e-05 | 0.000187 | T | 6.2e-05 | 7.4e-06 | T | 2.96 | 0.00364 | 0.0052 | 1.7e-05 | 1.12 | 0.04 | 0.000274 | 1.94 | 0.00124 | 0.00345 | 0.00206 | 0.083 | 0.00219 | T | 0.0009 | T | 0.0099 | T | T | T | 0.544 | 5e-05 | 0.00091 | 4.9e-05 | T | T | 0.000444 | 0.0152 | 0.000102 | 7.6e-05 | 8.2e-06 | 0.00145 | 0.361 | 9e-05 | 1.9e-05 | 0.000407 | 0.0061 | 0.00128 | 0.00159 | 0.000116 | 0.0076 | 0.0059
OREAS0287 | 1.17e-05 | 7.28 | 0.1469 | 0.000379 | T | 0.0874 | 0.000214 | 6.5e-05 | 2.51 | 1.6e-05 | 0.0066 | T | 0.00266 | 0.0055 | 0.000862 | 0.007 | 0.000356 | 0.000144 | 0.000134 | 4.8 | 0.00195 | 0.000541 | 1.1e-05 | 0.000196 | T | 6e-05 | 8.3e-06 | T | 2.9 | 0.00318 | 0.00463 | 1.8e-05 | 1.78 | 0.046 | 0.000291 | 1.66 | 0.00104 | 0.00307 | 0.00262 | 0.077 | 0.00187 | T | 0.000792 | T | 0.0081 | 2e-07 | T | T | 1.3 | 7.7e-05 | 0.000954 | 7.6e-05 | T | T | 0.000366 | 0.0132 | 8.6e-05 | 7e-05 | 1.9e-05 | 0.00121 | 0.327 | 7.4e-05 | 1.9e-05 | 0.000396 | 0.0061 | 0.00201 | 0.00153 | 0.000122 | 0.0065 | 0.0062
OREAS0288 | 2.65e-05 | 6.08 | 0.0154 | 0.000464 | 0.005 | 0.0598 | 0.000193 | 0.000111 | 3.3 | 3e-05 | 0.0063 | T | 0.0054 | 0.00472 | 0.000691 | 0.01 | 0.000313 | 0.00013 | 0.000117 | 4.62 | 0.0016 | 0.000481 | 9.5e-06 | 0.000173 | T | 5.2e-05 | 5e-06 | T | 1.71 | 0.00312 | 0.00326 | 1.7e-05 | 2.05 | 0.036 | 0.000343 | 1.5 | 0.000819 | 0.00284 | 0.00427 | 0.06 | 0.00211 | T | 0.000739 | T | 0.0062 | T | T | T | 2.48 | 0.000318 | 0.000709 | 0.000141 | T | T | 0.000313 | 0.0177 | 7.2e-05 | 6.3e-05 | 6.1e-05 | 0.000983 | 0.257 | 5.7e-05 | 1.8e-05 | 0.000351 | 0.0036 | 0.0284 | 0.00135 | 0.000115 | 0.0142 | 0.0056
OREAS0289 | 2.33e-05 | 5.96 | 0.708 | 0.000571 | 0.00109 | 0.0439 | 0.000119 | 0.000162 | 4.33 | 1e-05 | 0.00477 | T | 0.0203 | 0.0052 | 0.000411 | 0.0176 | 0.000254 | 0.000123 | 9.7e-05 | 6.21 | 0.00143 | 0.000369 | 8.3e-06 | 0.000196 | T | 4.5e-05 | 5e-06 | T | 1.27 | 0.00232 | 0.00243 | 1.7e-05 | 1.89 | 0.076 | 0.000408 | 2.87 | 0.000625 | 0.00218 | 0.00495 | 0.056 | 0.00137 | T | 0.00056 | T | 0.0037 | T | T | T | 3.28 | 0.000798 | 0.000843 | 0.000129 | T | T | 0.000198 | 0.0191 | 5.3e-05 | 4.9e-05 | 1.9e-05 | 0.000701 | 0.226 | 4.4e-05 | 1.8e-05 | 0.000239 | 0.00348 | 0.0235 | 0.00122 | 0.000114 | 0.00436 | 0.0067
OREAS0290 | 1.92e-05 | 7.21 | 0.0313 | 0.000212 | T | 0.0739 | 0.000251 | 3.7e-05 | 0.525 | 5.4e-06 | 0.0079 | T | 0.00142 | 0.0123 | 0.00103 | 0.00326 | 0.000301 | 0.00016 | 0.000114 | 3.79 | 0.00186 | 0.000447 | 2.2e-05 | 0.000398 | 3.1e-06 | 5.6e-05 | 6.4e-06 | T | 2.8 | 0.00396 | 0.0051 | 2.4e-05 | 1.39 | 0.056 | 0.000114 | 0.613 | 0.00102 | 0.00342 | 0.0068 | 0.059 | 0.00229 | T | 0.000913 | T | 0.0081 | 2e-07 | T | T | 0.528 | 0.84 | 0.00132 | 0.000264 | T | T | 0.000356 | 0.0099 | 9.6e-05 | 5.5e-05 | 5.3e-06 | 0.00151 | 0.359 | 8.6e-05 | 2.2e-05 | 0.000279 | 0.0061 | 0.000283 | 0.00152 | 0.000158 | 0.0098 | 0.0133
OREAS0291 | 3.09e-05 | 6.98 | 0.0477 | 0.00042 | T | 0.0698 | 0.000254 | 4.1e-05 | 0.578 | 5.1e-06 | 0.0077 | T | 0.0014 | 0.0118 | 0.00109 | 0.0036 | 0.0003 | 0.00016 | 0.000112 | 3.53 | 0.0018 | 0.000436 | 9.5e-06 | 0.000387 | 5.6e-06 | 5.5e-05 | 6.3e-06 | T | 2.78 | 0.00386 | 0.00489 | 2.6e-05 | 1.37 | 0.059 | 0.000116 | 0.59 | 8.4e-05 | 0.00337 | 0.00478 | 0.053 | 0.00265 | T | 0.000901 | T | 0.0069 | 2e-07 | T | T | 0.822 | 1.5 | 0.00127 | 0.000398 | T | T | 0.000325 | 0.0117 | 9e-05 | 5.3e-05 | 6.8e-06 | 0.00148 | 0.305 | 8.7e-05 | 2.3e-05 | 0.000266 | 0.00483 | 5.9e-05 | 0.00148 | 0.00016 | 0.0097 | 0.013
OREAS0292 | 7.39e-05 | 6.76 | 0.0495 | 0.001106 | T | 0.0549 | 0.000253 | 5.5e-05 | 0.594 | 6.7e-06 | 0.0068 | T | 0.00115 | 0.0105 | 0.00136 | 0.0058 | 0.000275 | 0.000162 | 9.5e-05 | 3.4 | 0.0017 | 0.000369 | 3.3e-05 | 0.000327 | 1.5e-05 | 5.4e-05 | 6.2e-06 | T | 2.87 | 0.00353 | 0.00241 | 2.5e-05 | 1.32 | 0.098 | 0.000132 | 0.369 | T | 0.003 | 0.0039 | 0.049 | 0.00469 | T | 0.000794 | T | 0.00322 | 2e-07 | T | T | 2.09 | 3.52 | 0.00125 | 0.00101 | T | T | 0.000312 | 0.0153 | 5.8e-05 | 4.5e-05 | T | 0.00145 | T | 8.7e-05 | 2.3e-05 | 0.000253 | 0.0016 | T | 0.00148 | 0.000159 | 0.0105 | 0.0108
OREAS0293 | 5.6e-06 | 2.07 | 0.00023 | 7.3e-06 | T | 0.0273 | 7.3e-05 | 1.9e-05 | 0.506 | 6e-06 | 0.00222 | T | 0.000308 | 0.00359 | 0.0003 | 0.00107 | 0.00012 | 5e-05 | 4e-05 | 0.973 | 0.000545 | 0.000181 | T | 6.9e-05 | T | 2e-05 | 1.9e-06 | T | 0.742 | 0.00108 | 0.00271 | 6.2e-06 | 0.201 | 0.01 | 0.000194 | 0.526 | 0.000362 | 0.00101 | T | 0.022 | 0.000867 | T | 0.000263 | T | T | T | T | T | 0.04 | 2.4e-05 | 0.000236 | T | 42.606693 | T | 0.000151 | 0.00409 | 3.2e-05 | 2.5e-05 | T | 0.000458 | 0.109 | 2.6e-05 | 6.6e-06 | 0.000226 | T | 0.000227 | 0.000478 | 4.4e-05 | 0.00223 | 0.00215
OREAS0294 | 7.4e-06 | 2.04 | 0.000455 | 2.07e-05 | T | 0.0272 | 7.4e-05 | 2.3e-05 | 0.477 | 6.5e-06 | 0.00225 | T | 0.000446 | 0.00417 | 0.000294 | 0.00127 | 0.000122 | 5.2e-05 | 4e-05 | 1.01 | 0.000541 | 0.000179 | T | 7.1e-05 | T | 2e-05 | 1.8e-06 | T | 0.741 | 0.0011 | 0.00263 | 6e-06 | 0.208 | 0.011 | 0.000198 | 0.505 | 0.000352 | 0.00103 | T | 0.022 | 0.00116 | T | 0.000262 | T | T | T | T | T | 0.069 | 2.7e-05 | 0.00024 | T | 42.6534365 | T | 0.000145 | 0.00398 | 3.3e-05 | 2.5e-05 | T | 0.000466 | 0.109 | 2.6e-05 | 6.7e-06 | 0.000423 | T | 0.00023 | 0.000479 | 4.2e-05 | 0.0023 | 0.00227
OREAS0295 | 8.4e-06 | 2.05 | 0.000655 | 3.13e-05 | T | 0.0274 | 7.2e-05 | 2.7e-05 | 0.514 | 7.2e-06 | 0.00232 | T | 0.000568 | 0.0051 | 0.000286 | 0.00151 | 0.00012 | 5.1e-05 | 4.1e-05 | 1.08 | 0.00054 | 0.000178 | T | 7.6e-05 | T | 2e-05 | 1.9e-06 | T | 0.739 | 0.00112 | 0.00257 | 6.1e-06 | 0.22 | 0.011 | 0.000215 | 0.494 | 0.000355 | 0.00105 | T | 0.021 | 0.00142 | T | 0.000269 | T | T | T | T | T | 0.099 | 2.9e-05 | 0.000259 | T | 42.5692982 | T | 0.000143 | 0.00403 | 3.6e-05 | 2.5e-05 | T | 0.000481 | 0.109 | 2.5e-05 | T | 0.000598 | T | 0.000217 | 0.000488 | 4.5e-05 | 0.00236 | 0.00242
OREAS0296 | 3.23e-05 | 1.92 | 0.00188 | 0.000219 | T | 0.0259 | 6.5e-05 | 5e-05 | 0.482 | 9.8e-06 | 0.00263 | T | 0.00112 | 0.008 | 0.000257 | 0.00258 | 0.000146 | 6.2e-05 | 4.7e-05 | 1.33 | 0.000514 | 0.000198 | T | 9.6e-05 | T | 2.5e-05 | 1.8e-06 | T | 0.685 | 0.00131 | 0.00228 | 7.6e-06 | 0.239 | 0.013 | 0.000287 | 0.419 | 0.000349 | 0.00116 | T | 0.019 | 0.00316 | T | 0.0003 | T | T | T | T | T | 0.249 | 4.5e-05 | 0.000264 | T | 42.4337421 | T | 0.00013 | 0.0037 | 4.5e-05 | 2.9e-05 | T | 0.000665 | 0.105 | 2.4e-05 | 8.7e-06 | 0.00247 | T | 0.000241 | 0.000579 | 5.5e-05 | 0.00288 | 0.00307
OREAS0297 | 0.000205 | 1.64 | 0.00482 | 0.001783 | T | 0.0216 | 5.5e-05 | 0.000114 | 0.452 | 1.8e-05 | 0.00333 | T | 0.00235 | 0.011 | 0.0002 | 0.0052 | 0.000207 | 9.7e-05 | 5.8e-05 | 1.93 | 0.000448 | 0.000246 | T | 0.000126 | T | 3.7e-05 | 1.6e-06 | T | 0.557 | 0.00167 | 0.00179 | 1.1e-05 | 0.277 | 0.016 | 0.000434 | 0.299 | 0.000349 | 0.00139 | T | 0.016 | 0.0079 | T | 0.000369 | T | T | T | T | T | 0.643 | 8.5e-05 | 0.000262 | T | 42.2935116 | T | 0.000111 | 0.00324 | 7.3e-05 | 3.9e-05 | T | 0.00123 | 0.086 | 2.1e-05 | T | 0.0082 | T | 0.000259 | 0.000811 | 8.4e-05 | 0.00408 | 0.00432
OREAS0298 | 0.000366 | 1.61 | 0.00468 | 0.003499 | T | 0.0214 | 5.4e-05 | 0.000134 | 0.447 | 1.9e-05 | 0.00331 | T | 0.00244 | 0.0111 | 0.000198 | 0.0137 | 0.000206 | 9.6e-05 | 5.7e-05 | 2.04 | 0.000448 | 0.000248 | T | 0.000129 | T | 3.6e-05 | 2.7e-06 | T | 0.554 | 0.00165 | 0.00182 | 1.1e-05 | 0.28 | 0.016 | 0.000525 | 0.299 | 0.000366 | 0.00139 | 0.0055 | 0.016 | 0.0087 | T | 0.000368 | T | T | T | T | T | 0.721 | 8.6e-05 | 0.000259 | T | 42.1906759 | T | 0.000115 | 0.00316 | 7.7e-05 | 3.7e-05 | T | 0.00115 | 0.094 | 2.1e-05 | 1.3e-05 | 0.0075 | T | 0.000293 | 0.000805 | 8.3e-05 | 0.00452 | 0.00447
OREAS0299 | 0.000635 | 2.9 | 0.0055 | 0.008997 | T | 0.0327 | 9.7e-05 | 0.000143 | 0.423 | 2e-05 | 0.00493 | T | 0.00188 | 0.0134 | 0.000376 | 0.0496 | 0.000258 | 0.000127 | 7e-05 | 2.4 | 0.000787 | 0.000335 | T | 0.000328 | T | 4.7e-05 | 9.2e-06 | T | 1.07 | 0.00245 | 0.00223 | 1.9e-05 | 0.505 | 0.02 | 0.000807 | 0.368 | 0.000969 | 0.00207 | T | 0.025 | 0.0106 | T | 0.000563 | T | T | T | T | T | 0.602 | 0.00183 | 0.000559 | T | 39.8067578 | T | 0.000205 | 0.00452 | 0.000103 | 4.7e-05 | T | 0.00134 | 0.302 | 3.8e-05 | 1.8e-05 | 0.0051 | 0.0036411 | 0.000593 | 0.00109 | 0.000124 | 0.0078 | 0.0113
OREAS0002CBatch2D3 | T | T | T | 3.71e-05 | T | T | T | T | T | T | T | T | T | T | T | T | T | T | T | T | T | T | T | T | T | T | T | T | T | T | T | T | T | T | T | T | T | T | T | T | T | T | T | T | T | T | T | T | T | T | T | T | T | T | T | T | T | T | T | T | T | T | T | T | T | T | T | T | T | T
OREAS0002Ca | T | T | T | 5.99e-05 | T | T | T | T | T | T | T | T | T | T | T | T | T | T | T | T | T | T | T | T | T | T | T | T | T | T | T | T | T | T | T | T | T | T | T | T | T | T | T | T | T | T | T | T | T | T | T | T | T | T | T | T | T | T | T | T | T | T | T | T | T | T | T | T | T | T
OREAS0002Pa | T | T | T | 8.54e-05 | T | T | T | T | T | T | T | T | T | T | T | T | T | T | T | T | T | T | T | T | T | T | T | T | T | T | T | T | T | T | T | T | T | T | T | T | T | T | T | T | T | T | T | T | T | T | T | T | T | T | T | T | T | T | T | T | T | T | T | T | T | T | T | T | T | T
OREAS0002Pd | T | T | T | 8.85e-05 | T | T | T | T | T | T | T | T | T | T | T | T | T | T | T | T | T | T | T | T | T | T | T | T | T | T | T | T | T | T | T | T | T | T | T | T | T | T | T | T | T | T | T | T | T | T | T | T | T | T | T | T | T | T | T | T | T | T | T | T | T | T | T | T | T | T
OREAS0030a | 2.8e-06 | 7.9 | 0.000155 | 2e-07 | T | 0.0537 | 0.000218 | 3.2e-06 | 5.67 | 1.4e-05 | 0.0058 | T | 0.00451 | 0.0156 | 0.000117 | 0.00444 | 0.000436 | 0.000204 | 0.000182 | 8.06 | 0.00223 | 0.000541 | 1.3e-05 | 0.000481 | T | 7.8e-05 | 7.2e-06 | T | 1.71 | 0.00283 | 0.00109 | 2.3e-05 | 4.58 | 0.116 | 0.000427 | 2.38 | 0.00455 | 0.00275 | 0.0145 | 0.255 | 0.000375 | 2e-07 | 0.000696 | 5e-07 | 0.00368 | T | T | T | 0.044 | T | 0.002 | T | 21.9554182 | 0.000568 | 0.000188 | 0.0776 | 0.000297 | 7.8e-05 | T | 0.000378 | 1.22 | 1.3e-05 | 2.7e-05 | 0.000134 | 0.0208 | 2.1e-05 | 0.00195 | 0.000155 | 0.0109 | 0.0204
OREAS0315 | 0.00721 | 5.24 | 0.0145 | T | 0.0099 | 0.2212259 | 0.000222 | 0.000828 | 1.03 | 0.014 | 0.0064 | T | 0.00177 | 0.0161 | 0.000324 | 0.0785 | 0.000317 | 0.000162 | 0.000103 | 5.18 | 0.00159 | 0.00042 | 0.000443 | 0.000205 | 0.000209 | 5.7e-05 | 0.000151 | T | 2.57 | 0.00316 | 0.00217 | 2.5e-05 | 0.858 | 0.113 | 0.000984 | 0.092 | 0.000973 | 0.00271 | 0.0237 | 0.034 | 3.79 | T | 0.000727 | T | 0.0126 | T | T | T | 5.37 | 0.0092 | 0.000922 | 0.000291 | 26.1576582 | 0.000507 | 0.000314 | 0.0061 | 2.2e-05 | 5.6e-05 | 2.6e-05 | 0.00109 | 0.168 | 0.00196 | 2.8e-05 | 0.000392 | 0.0117 | 0.000199 | 0.00149 | 0.000171 | 5.45 | 0.0066
OREAS0316 | 0.0102 | 4.37 | 0.0368 | T | 0.0083 | 0.1889824 | 0.000189 | 0.00146 | 0.935 | 0.0255 | 0.0058 | T | 0.00127 | 0.0098 | 0.00026 | 0.161 | 0.00031 | 0.000159 | 0.000119 | 5.97 | 0.00145 | 0.0004 | 0.000422 | 0.000171 | 0.000383 | 5.9e-05 | 0.000164 | T | 2.13 | 0.0029 | 0.00174 | 2.3e-05 | 0.666 | 0.447 | 0.00163 | 0.07 | 0.000886 | 0.00249 | 0.011 | 0.031 | 5.02 | T | 0.00066 | T | 0.0101 | T | T | T | 8.89 | 0.0122 | 0.000747 | 0.000293 | 22.0582539 | 0.000498 | 0.000317 | 0.0055 | 5e-06 | 5.7e-05 | 2.6e-05 | 0.000897 | 0.2037766 | 0.0016 | 2.6e-05 | 0.00035 | 0.0102 | 0.000216 | 0.00157 | 0.000165 | 11.16 | 0.0054
OREAS0317 | 0.0232 | 3.02 | 0.0237 | T | 0.00471 | 0.3269127 | 0.000148 | 0.00444 | 0.583 | 0.0374 | 0.00372 | T | 0.00125 | 0.0064 | 0.000186 | 0.413 | 0.000218 | 0.000113 | 6.1e-05 | 6.83 | 0.00107 | 0.000263 | 0.000335 | 0.000133 | 0.000601 | 4e-05 | 0.000118 | T | 1.62 | 0.00159 | 0.00141 | 1.7e-05 | 0.388 | 0.679 | 0.00415 | 0.061 | 0.000571 | 0.00158 | 0.0104 | 0.03 | 12.13 | T | 0.000429 | T | 0.0076 | 9.6e-06 | T | T | 14.78 | 0.0224 | 0.000531 | 0.000498 | 14.5605978 | 0.000339 | 0.000361 | 0.0101 | 5e-06 | 3.7e-05 | 8.6e-05 | 0.000617 | 0.106 | 0.00178 | 1.8e-05 | 0.000449 | 0.007 | 0.000171 | 0.00103 | 0.000118 | 17.45 | 0.00409
OREAS0032 | 0.0566 | T | T | 0.000261 | T | T | T | T | T | T | T | T | T | T | T | 2.95 | T | T | T | T | T | T | T | T | T | T | T | T | T | T | T | T | T | T | T | T | T | T | T | T | 8.54 | T | T | T | T | T | T | T | T | T | T | T | T | T | T | T | T | T | T | T | T | T | T | T | T | T | T | T | 12.68 | T
OREAS0033 | 0.00735 | T | T | 5.21e-05 | T | T | T | T | T | T | T | T | T | T | T | 0.3464 | T | T | T | T | T | T | T | T | T | T | T | T | T | T | T | T | T | T | T | T | T | T | T | T | 7.15 | T | T | T | T | T | T | T | T | T | T | T | T | T | T | T | T | T | T | T | T | T | T | T | T | T | T | T | 4.06 | T
OREAS0034h | 0.00224 | T | 0.2415 | T | T | T | T | T | 8.08 | 0.0196 | T | T | 0.0168 | T | T | 0.0628 | T | T | T | 18.89 | T | T | T | T | T | T | T | T | T | T | T | T | 3.75 | 0.0405 | T | T | T | T | 0.0483 | 0.0336 | 1.46 | T | T | T | T | T | T | T | 26.32 | 0.000408 | T | T | T | T | T | T | T | T | T | T | T | 0.0246 | T | T | T | T | T | T | 12.25 | T
OREAS0034i | 0.000945 | T | 0.2236 | T | T | T | T | T | 10.4 | 0.00244 | T | T | 0.0148 | T | T | 0.0237 | T | T | T | 19.86 | T | T | T | T | T | T | T | T | T | T | T | T | 4.89 | 0.0658 | T | T | T | T | 0.0413 | 0.0446 | 0.292 | T | T | T | T | T | T | T | 22.58 | T | T | T | T | T | T | T | T | T | T | T | T | 0.0234 | T | T | T | T | T | T | 1.34 | T
OREAS0034j | 0.00456 | T | 0.3075 | T | T | T | T | T | 3.2 | 0.0647 | T | T | 0.0324 | T | T | 0.0873 | T | T | T | 15.16 | T | T | T | T | T | T | T | T | T | T | T | T | 1.19 | 0.0236 | 0.0029 | T | T | T | T | 0.0354 | 1.16 | T | T | T | T | T | T | T | 31.36 | 0.000549 | T | T | T | T | T | T | T | T | T | T | T | 0.0288 | T | T | T | T | T | T | 34.18 | T
OREAS0034k | 0.00174 | T | 0.2194 | T | T | 0.0161 | T | T | 4.16 | 0.0499 | T | T | 0.0215 | T | T | 0.0076 | T | T | T | 20.38 | T | T | T | T | T | T | T | T | T | T | T | T | 1.41 | 0.0167 | T | T | T | T | 0.0578 | 0.0414 | 2.08 | T | T | T | T | T | T | T | 33.21 | T | T | T | T | T | T | T | T | T | T | T | T | 0.0352 | T | T | T | T | T | T | 23.76 | T
OREAS0350 | 0.00966 | T | 0.09 | T | T | T | T | 0.0005 | T | 0.0932 | T | T | T | T | T | 0.854 | T | T | T | 5.23 | T | T | T | T | T | T | T | T | T | T | T | T | 0.263 | T | T | T | T | T | T | T | 8.22 | T | T | T | T | T | T | T | T | 0.0108 | T | T | 2.8607017 | T | T | T | T | T | T | T | T | 0.0128 | T | T | T | T | T | T | 44.13 | T
OREAS0351 | 0.012 | T | 0.1076 | T | T | T | T | 0.0005 | T | 0.1095 | T | T | T | T | T | 1.07 | T | T | T | 5.88 | T | T | T | T | T | T | T | T | T | T | T | T | 0.078 | T | T | T | T | T | T | T | 3.85 | T | T | T | T | T | T | T | T | 0.0144 | T | T | 2.369895 | T | T | T | T | T | T | T | T | 0.0144 | T | T | T | T | T | T | 46.99 | T
OREAS0352 | 0.000943 | T | 0.0112 | T | T | T | T | 0.0005 | T | 0.0056 | T | T | T | T | T | 0.064 | T | T | T | 0.519 | T | T | T | T | T | T | T | T | T | T | T | T | 0.097 | T | T | T | T | T | T | T | T | T | T | T | T | T | T | T | T | 0.0035 | T | T | 1.659394 | T | T | T | T | T | T | T | T | 0.00195 | T | T | T | T | T | T | 2.21 | T
OREAS0353 | 0.2184 | 0.204 | 0.049 | T | T | 0.0025 | 5e-05 | 0.00321 | 0.236 | 0.0205 | 0.0014 | T | 0.00488 | 0.0136 | 1.9e-05 | 0.312 | 7.7e-05 | T | 0.000163 | 5.35 | 0.000135 | 0.000101 | T | T | T | T | 0.000201 | T | 0.045 | 0.000791 | 0.000427 | T | 0.685 | 0.184 | 0.00184 | 0.028 | 8e-05 | 0.000529 | T | 0.024 | T | T | 0.000143 | T | T | T | T | T | 15.13 | 0.1746 | T | 0.000495 | 2.4026155 | T | 0.000767 | 0.00108 | T | T | T | 8.5e-05 | 0.013 | 8.3e-05 | T | 0.000179 | T | 0.000181 | 0.000432 | T | 4.13 | 0.000391
OREAS0353b | 0.2184 | 0.211 | 0.0361 | T | T | 0.00127 | 2.2e-05 | 0.0068 | 0.21 | 0.0183 | 0.00224 | T | 0.00318 | 0.00377 | 1.5e-05 | 0.431 | 0.000131 | 7e-05 | T | 4.29 | 0.000193 | 0.000164 | 1e-05 | T | T | 2.8e-05 | 0.000126 | T | 0.05 | 0.00123 | 0.000633 | T | 0.875 | 0.108 | 0.0084 | 0.034 | 2.9e-05 | 0.000864 | 0.001 | 0.027 | 59.18 | T | 0.000234 | T | 0.000198 | 4e-06 | T | T | 15.16 | 0.2342 | 0.001 | T | 2.6 | 0.000162 | 0.000854 | 0.000991 | 5e-06 | 2.3e-05 | T | 5e-05 | 0.01 | 0.000115 | T | 0.000153 | T | T | 0.000763 | 4.7e-05 | 3.83 | 0.000282
OREAS0354 | 0.0098 | 0.411 | T | T | T | 0.1443 | 5e-05 | 0.00056 | 0.165 | 0.1157 | T | T | 0.000956 | 0.000674 | T | 0.1387 | T | T | T | 9.82 | 0.000985 | T | T | T | T | T | T | T | 0.354 | T | T | T | 0.054 | 1.54 | 0.000237 | 0.019 | 0.000106 | T | T | 0.006 | 1.58 | T | T | T | T | T | T | T | 26.63 | 0.0051 | 0.0001 | T | 1.5705813 | T | 0.000383 | 0.00426 | T | T | T | T | 0.025 | T | T | 0.000442 | T | T | 0.000299 | T | 49.77 | 0.000995
OREAS0036 | 0.00096 | T | 0.0722 | T | T | T | T | T | T | T | T | T | T | T | T | 0.0151 | T | T | T | 20.68 | T | T | T | T | T | T | T | T | T | T | T | T | T | 1.08 | T | T | T | T | T | T | 0.579 | T | T | T | T | T | T | T | T | T | T | T | T | T | T | T | T | T | T | T | T | 0.0065 | T | T | T | T | T | T | 4.19 | T
OREAS0037 | 0.0005 | T | 0.0499 | T | T | T | T | T | T | T | T | T | T | T | T | 0.0125 | T | T | T | 23.76 | T | T | T | T | T | T | T | T | T | T | T | T | T | 0.719 | T | T | T | T | T | T | 0.615 | T | T | T | T | T | T | T | T | T | T | T | T | T | T | T | T | T | T | T | T | 0.0063 | T | T | T | T | T | T | 6.26 | T
OREAS0038 | 0.0005 | T | 0.0298 | T | T | T | T | T | T | T | T | T | T | T | T | 0.0111 | T | T | T | 21.28 | T | T | T | T | T | T | T | T | T | T | T | T | T | 1.37 | T | T | T | T | T | T | 0.592 | T | T | T | T | T | T | T | T | T | T | T | T | T | T | T | T | T | T | T | T | 0.0064 | T | T | T | T | T | T | 10.06 | T
OREAS0040 | T | 0.0688026 | T | T | T | T | T | T | 0.0107204 | T | T | T | T | T | T | T | T | T | T | 66.72 | T | T | T | T | T | T | T | T | 0.0149427 | T | T | T | 0.0102516 | 0.0154892 | T | T | T | T | T | 0.004 | T | T | T | T | T | T | T | T | 0.008 | T | T | T | 2.168898 | T | T | T | T | T | T | T | 0.0299671 | T | T | T | 0.0013 | T | T | T | T | T
OREAS0401 | T | 1.2490316 | T | T | T | T | T | T | 0.0671809 | T | T | T | T | 0.007321 | T | T | T | T | T | 45.63 | T | T | T | T | T | T | T | T | 0.0083015 | T | T | T | 0.0367852 | T | T | T | T | T | T | 0.105 | T | T | T | T | T | T | T | T | 0.022 | T | T | T | 11.6297808 | T | T | T | T | T | T | T | 0.1480377 | T | T | T | T | T | T | T | T | T
OREAS0402 | T | 1.3178342 | T | T | T | T | T | T | 0.0643222 | T | T | T | T | 0.0074578 | T | T | T | T | T | 48.41 | T | T | T | T | T | T | T | T | 0.0083015 | T | T | T | 0.0434186 | T | T | T | T | T | T | 0.119 | T | T | T | T | T | T | T | T | 0.024 | T | T | T | 9.2411884 | T | T | T | T | T | T | T | 0.1726108 | T | T | T | T | T | T | T | T | T
OREAS0403 | T | 1.3919293 | T | T | T | T | T | T | 0.0757572 | T | T | T | T | 0.0074578 | T | T | T | T | T | 52.31 | T | T | T | T | T | T | T | T | 0.0091316 | T | T | T | 0.0464338 | T | T | T | T | T | T | 0.123 | T | T | T | T | T | T | T | T | 0.026 | T | T | T | 6.3898354 | T | T | T | T | T | T | T | 0.1732101 | T | T | T | 0.00345 | T | T | T | T | T
OREAS0404 | T | 1.5718746 | T | T | T | T | T | T | 0.0728985 | T | T | T | T | 0.0084841 | T | T | T | T | T | 55.14 | T | T | T | T | T | T | T | T | T | T | T | T | T | T | T | T | T | T | T | 0.151 | T | T | T | T | T | T | T | T | 0.032 | T | T | T | 3.6833872 | T | T | T | T | T | T | T | 0.230747 | T | T | T | T | T | T | T | T | T
OREAS0405 | T | 1.1961066 | T | T | T | T | T | T | 0.1400794 | T | T | T | T | 0.0069789 | T | T | T | T | T | 58.02 | T | T | T | T | T | T | T | T | 0.016603 | T | T | T | T | 0.0232337 | T | T | T | T | T | 0.111 | T | T | T | T | T | T | T | T | 0.018 | T | T | T | 3.9124303 | T | T | T | T | T | T | T | 0.1282594 | T | T | T | T | T | T | T | T | T
OREAS0406 | T | 0.6033458 | T | T | T | T | T | T | 0.1122065 | T | T | T | T | T | T | T | T | T | T | 61.44 | T | T | T | T | T | T | T | T | 0.0157728 | T | T | T | T | 0.0302038 | T | T | T | T | T | 0.085 | T | T | T | T | T | T | T | T | T | T | T | T | 3.720782 | T | T | T | T | T | T | T | 0.0281691 | T | T | T | T | T | T | T | T | T
OREAS0042P | T | T | T | 9.1e-06 | T | T | T | T | T | T | T | T | T | T | T | T | T | T | T | T | T | T | T | T | T | T | T | T | T | T | T | T | T | T | T | T | T | T | T | T | T | T | T | T | T | T | T | T | T | T | T | T | T | T | T | T | T | T | T | T | T | T | T | T | T | T | T | T | T | T
OREAS0043P | T | 5.0755142 | 0.0111 | 7.3e-06 | T | 0.0475 | T | T | 0.3058876 | T | T | T | T | T | T | 0.0438 | T | T | T | 17.4926319 | T | T | T | T | T | T | T | T | 1.7765162 | T | T | T | 0.5728841 | 0.06428 | 0.0123 | 0.1335343 | T | T | T | 0.0375322 | 0.0146 | T | T | T | T | T | T | T | 0.0164203 | T | T | T | 26.8401131 | T | T | T | T | T | T | T | 0.2966747 | T | T | T | T | 0.0019 | T | T | 0.0441 | T
OREAS0044P | T | 3.7365099 | 0.0105 | 6.7e-06 | T | 0.0396 | T | T | 0.3287578 | T | T | T | T | T | T | 0.0421 | T | T | T | 34.5166487 | T | T | T | T | T | T | T | T | 1.2369202 | T | T | T | 0.4763984 | 0.088 | 0.0406 | 0.1483715 | T | T | T | 0.0405871 | 0.021 | T | T | T | T | T | T | T | 0.017 | T | T | T | 17.0333285 | T | T | T | T | T | T | T | 0.21 | T | T | T | T | 0.0019 | T | T | 0.0618 | T
OREAS0045b | T | T | T | 3.6e-06 | T | T | T | T | T | T | T | T | T | T | T | T | T | T | T | T | T | T | T | T | T | T | T | T | T | T | T | T | T | T | T | T | T | T | T | T | T | 3.8e-06 | T | 5.2e-06 | T | T | T | T | T | T | T | T | T | T | T | T | T | T | T | T | T | T | T | T | T | T | T | T | T | T
OREAS0045c | T | T | T | 4.5e-06 | T | T | T | T | T | T | T | T | T | T | T | T | T | T | T | T | T | T | T | T | T | T | T | T | T | T | T | T | T | T | T | T | T | T | T | T | T | 4.7e-06 | T | 6.5e-06 | T | T | T | T | T | T | T | T | T | T | T | T | T | T | T | T | T | T | T | T | T | T | T | T | T | T
OREAS0045d | T | 8.15 | 0.00138 | 2.3e-06 | T | 0.0183 | 7.9e-05 | 3.1e-05 | 0.185 | T | 0.00372 | T | 0.00295 | 0.0549 | 0.000391 | 0.0371 | 0.000226 | 0.000138 | 5.7e-05 | 14.52 | 0.00212 | 0.000242 | T | 0.000383 | T | 4.6e-05 | 9.6e-06 | T | 0.412 | 0.00169 | 0.00215 | 1.8e-05 | 0.245 | 0.049 | 0.00025 | 0.101 | 0.00145 | 0.00134 | 0.0234 | 0.042 | 0.00218 | 3.5e-06 | 0.00037 | 4.8e-06 | 0.00423 | T | T | T | 0.049 | 8.2e-05 | 0.00493 | T | 23.1987951 | 0.000317 | 0.000278 | 0.00313 | 0.000102 | 4e-05 | T | 0.00145 | 0.773 | 2.7e-05 | 3.2e-05 | 0.000263 | 0.0238071 | 0.000162 | 0.000953 | 0.000133 | 0.00457 | 0.0141
OREAS0045e | 3.11e-05 | 6.78 | 0.00163 | 5.3e-06 | T | 0.0252 | 6.2e-05 | 2.8e-05 | 0.065 | T | 0.00235 | T | 0.0057 | 0.0979 | 0.000126 | 0.078 | 0.000205 | 0.00012 | 5.5e-05 | 24.12 | 0.00165 | 0.000199 | T | 0.000311 | T | 4.6e-05 | 9.9e-06 | T | 0.324 | 0.0011 | 0.000658 | 1.7e-05 | 0.156 | 0.055 | 0.00024 | 0.059 | 0.00068 | 0.000957 | 0.0459 | 0.034 | 0.00182 | 7.5e-06 | 0.000257 | 1.1e-05 | 0.00208 | T | T | T | 0.046 | 0.0001 | 0.0093 | 0.000297 | 18.7581634 | 0.000213 | 0.000132 | 0.00159 | 5.6e-05 | 3.6e-05 | T | 0.00129 | 0.559 | 1.5e-05 | 2.2e-05 | 0.000241 | 0.0329378 | 0.000107 | 0.000828 | 0.000119 | 0.00467 | 0.011
OREAS0045f | T | 10.16 | 0.000967 | 1.9e-06 | T | 0.0206 | 0.00012 | 2.1e-05 | 0.096 | T | 0.00288 | T | 0.00445 | 0.0417 | 0.000365 | 0.0363 | 0.000223 | 0.000133 | 6.3e-05 | 14.65 | 0.00267 | 0.000231 | 1.2e-05 | 0.000464 | 3.1e-06 | 4.5e-05 | 1.1e-05 | T | 0.224 | 0.00157 | 0.00204 | 1.9e-05 | 0.229 | 0.022 | 0.000227 | 0.063 | 0.00231 | 0.00123 | 0.0293 | 0.03 | 0.00147 | 5.7e-06 | 0.000343 | 3.8e-06 | 0.00316 | T | T | T | 0.029 | 6.4e-05 | 0.00363 | 0.000226 | 20.3754882 | 0.00026 | 0.000285 | 0.00251 | 0.000166 | 3.7e-05 | T | 0.000999 | 1.08 | 2e-05 | 2e-05 | 0.000209 | 0.0250394 | 0.000127 | 0.00109 | 0.000125 | 0.00353 | 0.0172
OREAS0045h | 9.2e-06 | 7.99 | 0.00169 | 4.1e-06 | T | 0.0332 | 0.000109 | 1.7e-05 | 0.135 | T | 0.00236 | T | 0.0088 | 0.0602 | 0.000229 | 0.0767 | 0.000242 | 0.000144 | 6.5e-05 | 19.52 | 0.00213 | 0.000234 | 1.5e-05 | 0.00036 | 2.4e-06 | 4.8e-05 | 1e-05 | T | 0.205 | 0.00124 | 0.00131 | 2.1e-05 | 0.238 | 0.038 | 0.000155 | 0.09 | 0.00148 | 0.00112 | 0.0455 | 0.023 | 0.00119 | 1.28e-05 | 0.000291 | 8.7e-06 | 0.00227 | T | T | T | 0.035 | 6.3e-05 | 0.0057 | 0.000202 | 19.3564801 | 0.00025 | 0.000193 | 0.00271 | 0.000108 | 3.9e-05 | T | 0.000726 | 0.878 | 1.5e-05 | 2.3e-05 | 0.000168 | 0.0262158 | 9.9e-05 | 0.00104 | 0.000144 | 0.00397 | 0.0131
OREAS0045P | 3e-05 | 6.82 | 0.00134 | 5.5e-06 | T | 0.0281 | T | 2.1e-05 | 0.3 | 2e-05 | 0.00489 | T | 0.012 | 0.1103 | T | 0.0749 | 0.00041 | 0.00022 | 0.000116 | 19.22 | T | 0.0004 | T | T | T | 7.8e-05 | T | T | 0.35 | 0.00248 | T | 3.1e-05 | 0.22 | 0.127 | T | 0.0804 | 0.0024 | 0.0021 | 0.0281 | 0.0454 | 0.0022 | 5.5e-06 | 0.000542 | 7.7e-06 | 0.0023 | T | T | T | 0.03 | 9.2e-05 | T | T | 20.42 | 0.000451 | 0.00031 | 0.00326 | T | 6.9e-05 | T | 0.00098 | 1.18 | T | 3.2e-05 | 0.00024 | T | T | 0.0018 | 0.00021 | 0.0141 | 0.0279
OREAS0046 | 2.5e-06 | 6.26 | 0.000101 | 2e-07 | T | 0.0473 | 9.1e-05 | 5.4e-06 | 2.4 | 5.9e-06 | 0.00364 | T | 0.000983 | 0.00457 | 6.4e-05 | 0.00231 | 0.000203 | 0.000113 | 8.9e-05 | 2.61 | 0.0014 | 0.000266 | 6.1e-06 | 0.000182 | T | 3.9e-05 | 2.6e-06 | T | 1.19 | 0.00189 | 0.00104 | 1.5e-05 | 0.943 | 0.049 | 7.7e-05 | 2.61 | 0.000456 | 0.00185 | 0.00307 | 0.054 | 0.000702 | 1e-07 | 0.000484 | 1e-07 | 0.00335 | 2e-07 | T | T | 0.005 | 1e-05 | 0.000875 | 2e-05 | 33.9965418 | 0.000333 | 7.8e-05 | 0.0408 | 2.7e-05 | 3.6e-05 | T | 0.000326 | 0.207 | 2.1e-05 | 1.5e-05 | 7e-05 | 0.006 | 2.1e-05 | 0.00105 | 0.000101 | 0.00355 | 0.0061
OREAS0460 | 0.0001 | 6.55 | 0.0053 | T | T | 0.0815 | 0.00024 | 0.000144 | 0.701 | 1e-05 | 0.1853 | T | 0.001 | 0.0347 | 0.000378 | 0.00417 | 0.0018 | 0.000465 | 0.00231 | 18.56 | 0.0033 | 0.00482 | T | 0.000609 | T | 0.000237 | 3.1e-05 | T | 1.25 | 0.1298 | 0.00183 | 3.6e-05 | 0.724 | 0.0307 | 0.00254 | 0.133 | 0.0697646 | 0.0792 | 0.0053434 | 0.193 | 0.0065 | T | 0.024 | T | 0.0075 | 4e-07 | T | T | 0.0291 | 0.00034 | 0.00279 | 0.0005 | 23.278259 | 0.0107795 | 0.00133 | 0.0306 | 0.00115 | 0.00046 | T | 0.0113 | 0.731 | 3.8e-05 | 5e-05 | 0.000385 | 0.0255436 | 0.000314 | 0.00493 | 0.000264 | 0.0117 | 0.0218
OREAS0461 | 0.0002 | 5.96 | 0.00336 | T | T | 0.0957 | 0.000209 | 0.000243 | 1.21 | 1e-05 | 0.3508 | T | 0.00121 | 0.0524 | 7.7e-05 | 0.0056 | 0.00335 | 0.000746 | 0.00476 | 31.52 | 0.00455 | 0.0098 | T | 0.000739 | T | 0.000406 | 5.7e-05 | T | 0.233 | 0.2476 | 0.0012 | 3.9e-05 | 0.999 | 0.0547 | 0.00482 | 0.178 | 0.1296028 | 0.1623 | 0.006365 | 0.338 | 0.0104 | T | 0.0482 | T | 0.00135 | 1e-06 | T | T | 0.0475 | 0.000242 | 0.00388 | T | 14.7055026 | 0.0219901 | 0.00216 | 0.0564 | 0.00209 | 0.000909 | T | 0.0207 | 1.06 | 1e-05 | 7e-05 | 0.00044 | 0.0384834 | 0.00025 | 0.0083 | 0.000306 | 0.0139 | 0.027
OREAS0462 | 0.0002 | 5.71 | 0.00308 | T | T | 0.1037 | 0.000357 | 0.000269 | 1.25 | 2e-05 | 0.4984 | T | 0.0013 | 0.0502 | 4.5e-05 | 0.0061 | 0.0051 | 0.00108 | 0.008 | 33.05 | 0.0058 | 0.0164 | T | 0.00074 | T | 0.000618 | 7.5e-05 | T | 0.118 | 0.3669 | 0.00108 | 5.3e-05 | 1.01 | 0.084 | 0.0053 | 0.178 | 0.1447021 | 0.2595 | 0.0066793 | 0.454 | 0.0119 | T | 0.0736 | T | 0.000658 | 1e-06 | T | T | 0.0548 | 0.000217 | 0.0051 | T | 13.1769904 | 0.0431179 | 0.00239 | 0.0738 | 0.00218 | 0.00147 | T | 0.0246 | 0.986 | 8.3e-06 | 0.000101 | 0.000579 | 0.0380353 | 0.000231 | 0.0125 | 0.000436 | 0.0244 | 0.027
OREAS0463 | 0.0003 | 5.47 | 0.00313 | T | T | 0.1135 | 0.000532 | 0.000293 | 1.19 | T | 0.654 | T | 0.00135 | 0.046 | 4.2e-05 | 0.0065 | 0.0071 | 0.00148 | 0.0121 | 33.33 | 0.0063 | 0.0244 | T | 0.00074 | T | 0.000837 | 9.5e-05 | T | 0.109 | 0.4773 | 0.00105 | 6.7e-05 | 1.01 | 0.112 | 0.0057 | 0.173 | 0.1495255 | 0.3611 | 0.0070722 | 0.59 | 0.013 | T | 0.0986 | T | 0.000608 | 2e-06 | T | T | 0.0624 | 0.000214 | 0.0066 | 0.002 | 12.8544603 | 0.0514828 | 0.00256 | 0.0934 | 0.00217 | 0.00206 | T | 0.0291 | 0.876 | 9.4e-06 | 0.000133 | 0.000755 | 0.0360187 | 0.000245 | 0.0176 | 0.000586 | 0.0391 | 0.0256
OREAS0464 | 0.000443 | 4.47 | 0.00329 | T | T | 0.1648 | 0.00152 | 0.000405 | 0.851 | 5.2e-05 | 1.55 | T | 0.0017 | 0.0335 | 2.9e-05 | 0.0092 | 0.0182 | 0.00369 | 0.0334 | 35.55 | 0.0106 | 0.067 | T | 0.000779 | T | 0.00213 | 0.000211 | T | 0.081 | 1.06 | 0.000826 | 0.000157 | 0.825 | 0.27 | 0.0077 | 0.149 | 0.1903497 | 0.959 | 0.0081723 | 1.36 | 0.0205 | T | 0.2601 | T | 0.000439 | 3e-06 | T | T | 0.0983 | 0.000187 | 0.0141 | 0.005 | 9.516975 | 0.1409956 | 0.00357 | 0.2043 | 0.00209 | 0.0055 | T | 0.0506 | 1 | 1.5e-05 | 0.00033 | 0.00176 | 0.0230788 | 0.000237 | 0.0449 | 0.00143 | 0.1128 | 0.021
OREAS0465 | 0.000548 | 6.21 | T | T | T | 0.4359 | 0.00116 | 0.00173 | 0.872 | 0.00012 | 3.91 | T | 0.00187 | 0.0543941 | 1e-05 | 0.0128 | 0.0215 | 0.00473 | 0.0282 | 29.55 | 0.0188 | 0.0581 | T | 0.00144 | T | 0.00268 | 0.000318 | T | T | 2.27 | 0.000304 | 0.000172 | 0.374 | 0.198 | 0.0098 | 0.2 | 0.4680101 | 1.1 | T | 3.15 | 0.0573 | T | 0.367 | T | T | 5e-06 | T | T | 0.1941 | T | 0.0149 | T | 1.5331865 | 0.1414267 | 0.0135481 | 0.505 | 0.0078621 | 0.0057 | T | 0.0805 | 6.2990939 | 8.7e-06 | 0.000382 | 0.00126 | 0.0533838 | 0.0007517 | 0.0478 | 0.00149 | 0.0921 | 0.1879666
OREAS0047 | 1.07e-05 | 6.25 | 0.000957 | 4.4e-06 | T | 0.0485 | 0.000104 | 1.7e-05 | 2.31 | 5e-05 | 0.0055 | T | 0.0053 | 0.0082 | 0.000209 | 0.0159 | 0.000212 | 0.000118 | 0.000103 | 2.78 | 0.00141 | 0.000301 | 7.5e-06 | 0.000187 | T | 4.1e-05 | 5.5e-06 | T | 1.18 | 0.00301 | 0.00425 | 1.5e-05 | 0.979 | 0.051 | 0.00129 | 2.61 | 0.0017 | 0.00243 | 0.0091 | 0.056 | 0.0284 | 4.4e-06 | 0.000668 | 2.9e-06 | 0.00376 | 2e-07 | T | T | 0.044 | 3.2e-05 | 0.000911 | 4e-05 | 34.0199135 | 0.000401 | 0.00043 | 0.0408 | 4.2e-05 | 3.8e-05 | T | 0.000386 | 0.213 | 2.5e-05 | 1.5e-05 | 7.6e-05 | 0.0061 | 2.6e-05 | 0.00107 | 0.000101 | 0.0226 | 0.0063
OREAS0004Pb | T | T | T | 4.9e-06 | T | T | T | T | T | T | T | T | T | T | T | T | T | T | T | T | T | T | T | T | T | T | T | T | T | T | T | T | T | T | T | T | T | T | T | T | T | T | T | T | T | T | T | T | T | T | T | T | T | T | T | T | T | T | T | T | T | T | T | T | T | T | T | T | T | T
OREAS0501 | 8.4e-05 | T | T | 2.04e-05 | T | T | T | T | T | T | T | T | T | T | T | 0.2708 | T | T | T | T | T | T | T | T | T | T | T | T | T | T | T | T | T | T | 0.0059 | T | T | T | T | T | T | T | T | T | T | T | T | T | 0.364 | T | T | T | T | T | T | T | T | T | T | T | T | T | T | T | T | T | T | T | T | T
OREAS0501b | 7.21e-05 | 7.68 | 0.00179 | 2.48e-05 | T | 0.1009 | 0.000286 | 0.000154 | 2.71 | T | 0.0068 | T | 0.00158 | 0.0086 | 0.00122 | 0.26 | 0.000486 | 0.000258 | 0.000139 | 4.54 | 0.00195 | 0.00054 | 2e-05 | 0.000254 | T | 9.3e-05 | 2.1e-05 | T | 3.14 | 0.0033 | 0.00332 | 3.8e-05 | 1.48 | 0.0546 | 0.0099 | 2.08 | 0.0018 | 0.00306 | 0.00375 | 0.102 | 0.0023 | T | 0.00079 | T | 0.0126 | 3e-07 | T | T | 0.354 | 8.7e-05 | 0.00129 | 0.000278 | T | T | 0.000558 | 0.0338 | 0.000138 | 7.9e-05 | 7.8e-06 | 0.0018 | 0.466 | 9e-05 | 3.6e-05 | 0.000486 | 0.011 | 0.000234 | 0.00246 | 0.000249 | 0.0089 | 0.0077
OREAS0501c | 4.44e-05 | 7.49 | 0.00239 | 2.21e-05 | T | 0.1044 | 0.000294 | 6.9e-05 | 2.64 | 1.8e-05 | 0.0069 | T | 0.00151 | 0.008 | 0.00117 | 0.276 | 0.000463 | 0.000262 | T | 4.45 | 0.00191 | 0.000504 | T | 0.00026 | T | 9.3e-05 | 7.5e-06 | T | 3.22 | 0.00352 | 0.00338 | 3.6e-05 | 1.51 | 0.055 | 0.0097 | 2.02 | 0.00184 | 0.003 | 0.0058 | 0.101 | 0.00215 | T | 0.000791 | T | 0.0134 | T | T | T | 0.347 | 0.000227 | 0.00129 | 0.000207 | T | 0.000438 | 0.000338 | 0.0322 | 0.000132 | 8e-05 | T | 0.00189 | 0.48 | 9.7e-05 | 3.6e-05 | 0.000513 | 0.011 | 0.000448 | 0.00249 | 0.000242 | 0.0081 | 0.0081
OREAS0501d | 6.49e-05 | 7.69 | 0.00151 | 2.32e-05 | 0.001 | 0.1032 | 0.000265 | 0.000126 | 1.85 | 3e-05 | 0.0073 | T | 0.000957 | 0.00454 | 0.00107 | 0.272 | 0.000376 | 0.000149 | 0.000144 | 3.37 | 0.00208 | 0.000589 | T | 0.0002 | T | 6.2e-05 | 8.6e-06 | T | 3.01 | 0.00348 | 0.0051 | 1.9e-05 | 0.827 | 0.037 | 0.0095 | 2.07 | 0.00122 | 0.00326 | 0.002 | 0.087 | 0.00252 | T | 0.000837 | 5e-07 | 0.0094 | 4.9e-06 | T | T | 0.38 | 0.000225 | 0.000947 | T | T | 0.000313 | 0.000486 | 0.0212 | 0.000109 | 7.6e-05 | 2e-05 | 0.0014 | 0.359 | 9.1e-05 | 1.9e-05 | 0.000388 | 0.0065 | 0.000856 | 0.00157 | 0.000122 | 0.009 | 0.0062
OREAS0502 | 0.000214 | T | T | 4.91e-05 | T | T | T | T | T | T | T | T | T | T | T | 0.7549 | T | T | T | T | T | T | T | T | T | T | T | T | T | T | T | T | T | T | 0.0274 | T | T | T | T | T | T | T | T | T | T | T | T | T | 0.921 | T | T | T | T | T | T | T | T | T | T | T | T | T | T | T | T | T | T | T | T | T
OREAS0502b | 0.000201 | 7.47 | 0.00191 | 4.94e-05 | T | 0.0928 | 0.000257 | 0.000514 | 2.71 | T | 0.0061 | T | 0.00202 | 0.0084 | 0.00103 | 0.773 | T | 0.000243 | 0.000129 | 5.57 | 0.00186 | 0.000495 | 2.2e-05 | 0.000227 | T | 8.5e-05 | 6e-05 | T | 3.06 | 0.00299 | 0.0031 | 3.4e-05 | 1.54 | 0.055 | 0.0238 | 2.06 | 0.00162 | 0.00269 | 0.00335 | 0.1 | 0.00315 | T | 0.000713 | T | 0.0106 | 5e-07 | T | T | 0.95 | 0.000166 | 0.00132 | 0.000847 | T | T | 0.00111 | 0.035 | 0.000117 | 7.4e-05 | 1.6e-05 | 0.00158 | 0.44 | 8e-05 | 3.3e-05 | 0.000428 | 0.0114 | 0.000343 | 0.00233 | 0.00023 | 0.0134 | 0.0071
OREAS0502c | 7.96e-05 | 7.37 | 0.0057 | 4.88e-05 | T | 0.1028 | 0.000275 | 6.7e-05 | 2.61 | 3.5e-05 | 0.0067 | T | 0.00144 | 0.0068 | 0.00108 | 0.783 | 0.000445 | 0.000249 | 0.000136 | 4.92 | 0.00185 | 0.000494 | T | 0.000248 | T | 8.8e-05 | 8.9e-06 | T | 3.17 | 0.00331 | 0.00322 | 3.5e-05 | 1.5 | 0.053 | 0.0226 | 1.98 | 0.00175 | 0.00294 | 0.00364 | 0.099 | 0.00235 | T | 0.000766 | T | 0.0124 | 5e-07 | T | T | 0.826 | 0.000637 | 0.00129 | 0.00034 | T | 0.000434 | 0.00034 | 0.0327 | 0.000124 | 7.6e-05 | 4.7e-05 | 0.00176 | 0.46 | 9e-05 | 3.5e-05 | 0.000482 | 0.011 | 0.000453 | 0.00241 | 0.000231 | 0.0109 | 0.0078
OREAS0502d | 0.00017 | 7.7 | 0.00403 | 4.99e-05 | 0.001 | 0.0811 | 0.000207 | 0.00022 | 1.93 | 9.6e-05 | 0.0056 | T | 0.00152 | 0.00404 | 0.000751 | 0.776 | 0.000306 | 0.000137 | 0.000111 | 3.7 | 0.00183 | 0.000457 | 9.7e-06 | 0.000184 | 6.2e-06 | 5.2e-05 | 4.5e-05 | T | 2.98 | 0.00277 | 0.00381 | 1.9e-05 | 0.929 | 0.037 | 0.0249 | 2.04 | 0.000972 | 0.00259 | 0.00199 | 0.087 | 0.0082 | T | 0.00065 | T | 0.007 | 7.3e-06 | T | T | 1.19 | 0.000475 | 0.000976 | 0.000701 | T | T | 0.000406 | 0.0299 | 8.3e-05 | 5.9e-05 | 9.6e-05 | 0.000972 | 0.322 | 7.6e-05 | 2e-05 | 0.000293 | 0.007 | 0.000862 | 0.00137 | 0.000119 | 0.0305 | 0.0059
OREAS0503 | 0.000163 | T | T | 6.87e-05 | T | T | T | T | T | T | T | T | T | T | T | 0.5658 | T | T | T | T | T | T | T | T | T | T | T | T | T | T | T | T | T | T | 0.039 | T | T | T | T | T | T | T | T | T | T | T | T | T | 0.724 | T | T | T | T | T | T | T | T | T | T | T | T | T | T | T | T | T | T | T | T | T
OREAS0503b | 0.000146 | 7.45 | 0.00189 | 6.95e-05 | T | 0.0932 | 0.000251 | 0.000261 | 2.73 | T | 0.0059 | T | 0.00171 | 0.0084 | 0.000994 | 0.531 | 0.000442 | 0.000241 | 0.000126 | 5.43 | 0.00184 | 0.00048 | 2.1e-05 | 0.000225 | T | 8.5e-05 | 3.9e-05 | T | 3.07 | 0.003 | 0.00307 | 3.4e-05 | 1.54 | 0.0553 | 0.0319 | 2.04 | 0.0016 | 0.00269 | 0.0035 | 0.1 | 0.00243 | T | 0.000716 | T | 0.0106 | 5e-07 | T | T | 0.667 | 8.9e-05 | 0.00131 | 0.000661 | T | T | 0.000752 | 0.0369 | 0.000121 | 7.2e-05 | 1.9e-05 | 0.00156 | 0.44 | 8.1e-05 | 3.5e-05 | 0.00042 | 0.0114 | 0.000339 | 0.00229 | 0.000233 | 0.0092 | 0.0071
OREAS0503c | 8.26e-05 | 7.37 | 0.00345 | 6.98e-05 | T | 0.0985 | 0.000265 | 6e-05 | 2.63 | 2.2e-05 | 0.0063 | T | 0.00146 | 0.0068 | 0.00103 | 0.538 | 0.000421 | 0.000237 | 0.000126 | 5.17 | 0.00185 | 0.000475 | T | 0.00024 | T | 8.5e-05 | 8.6e-06 | T | 3.18 | 0.0032 | 0.00311 | 3.4e-05 | 1.5 | 0.054 | 0.0318 | 1.99 | 0.00166 | 0.00277 | 0.00368 | 0.099 | 0.00206 | T | 0.000726 | T | 0.0116 | 5e-07 | T | T | 0.586 | 0.00036 | 0.00132 | 0.000331 | T | 0.000407 | 0.000338 | 0.0336 | 0.000119 | 7.3e-05 | 3.7e-05 | 0.00165 | 0.453 | 8.6e-05 | 3.3e-05 | 0.000447 | 0.0113 | 0.00044 | 0.00233 | 0.000224 | 0.0087 | 0.0075
OREAS0503d | 0.000132 | 7.5 | 0.0087 | 6.66e-05 | T | 0.1001 | 0.000293 | 0.000141 | 2.64 | 2.2e-05 | 0.0068 | T | 0.00167 | 0.0064 | 0.00112 | 0.524 | 0.000463 | 0.000266 | 0.000129 | 4.88 | 0.00185 | 0.000518 | 1.5e-05 | 0.000272 | T | 9.2e-05 | 9.4e-06 | T | 3.13 | 0.00343 | 0.00293 | 3.6e-05 | 1.41 | 0.053 | 0.0348 | 2.04 | 0.00201 | 0.00295 | 0.00312 | 0.108 | 0.00206 | T | 0.000796 | T | 0.012 | 2.46e-05 | T | T | 0.798 | 0.000349 | 0.00125 | 0.000329 | T | 0.000454 | 0.000347 | 0.0363 | 0.000146 | 7.9e-05 | 3e-05 | 0.0017 | 0.486 | 9.2e-05 | 3.6e-05 | 0.000463 | 0.0104 | 0.000347 | 0.00239 | 0.000232 | 0.0075 | 0.0089
OREAS0503e | 0.000149 | 7.55 | 0.00288 | 7.09e-05 | 0.001 | 0.0926 | 0.000234 | 0.000186 | 1.95 | 7.5e-05 | 0.0067 | T | 0.00163 | 0.00459 | 0.000933 | 0.531 | 0.00035 | 0.000144 | 0.000129 | 4.11 | 0.00194 | 0.00055 | 1.8e-05 | 0.000183 | 6.5e-06 | 5.8e-05 | 3.8e-05 | T | 2.95 | 0.00333 | 0.00463 | 1.9e-05 | 0.917 | 0.043 | 0.0343 | 2.01 | 0.0011 | 0.0031 | 0.00464 | 0.088 | 0.0078 | T | 0.000783 | T | 0.0086 | 1.6e-06 | T | T | 0.875 | 0.0236 | 0.000966 | 0.000603 | T | T | 0.000451 | 0.0229 | 9.7e-05 | 6.9e-05 | 7.9e-05 | 0.00123 | 0.351 | 8.2e-05 | 2e-05 | 0.000347 | 0.0071 | 0.00106 | 0.00149 | 0.000118 | 0.0261 | 0.0057
OREAS0504 | 0.000313 | T | T | 0.000148 | T | T | T | T | T | T | T | T | T | T | T | 1.1371 | T | T | T | T | T | T | T | T | T | T | T | T | T | T | T | T | T | T | 0.0643 | T | T | T | T | T | T | T | T | T | T | T | T | T | 1.37 | T | T | T | T | T | T | T | T | T | T | T | T | T | T | T | T | T | T | T | T | T
OREAS0504b | 0.000298 | 6.91 | 0.00103 | 0.000161 | T | 0.0711 | 0.000157 | 0.000492 | 2.74 | T | 0.00386 | T | 0.00209 | 0.007 | 0.000503 | 1.11 | 0.000329 | 0.000182 | 9.5e-05 | 7.33 | 0.00167 | 0.000346 | 2.1e-05 | 0.000182 | T | 6.5e-05 | 7.3e-05 | T | 2.93 | 0.00196 | 0.00233 | 2.8e-05 | 1.66 | 0.054 | 0.0499 | 2.02 | 0.001 | 0.00177 | 0.003 | 0.096 | 0.00262 | T | 0.000455 | T | 0.0051 | 1e-06 | T | T | 1.31 | 0.000119 | 0.00145 | 0.00124 | T | T | 0.00114 | 0.0423 | 6.8e-05 | 5.4e-05 | 3.8e-05 | 0.000827 | 0.364 | 4.9e-05 | 2.6e-05 | 0.000233 | 0.0128 | 0.000313 | 0.00177 | 0.000182 | 0.0108 | 0.006
OREAS0504c | 0.000419 | 7.07 | 0.00349 | 0.000148 | T | 0.085 | 0.000231 | 0.000226 | 2.52 | T | 0.00498 | T | 0.00162 | 0.0058 | 0.000816 | 1.11 | 0.000376 | 0.000211 | 0.000103 | 6.08 | 0.00172 | 0.000414 | 1.6e-05 | 0.000221 | 6.4e-06 | 7.5e-05 | 2.4e-05 | T | 3.16 | 0.00255 | 0.00259 | 3e-05 | 1.43 | 0.051 | 0.0512 | 2.04 | 0.00142 | 0.00224 | 0.00413 | 0.094 | 0.006 | T | 0.000596 | T | 0.0087 | 3.53e-05 | T | T | 1.11 | 0.000162 | 0.00126 | 0.000739 | T | 0.000349 | 0.000542 | 0.036 | 0.000106 | 6.4e-05 | 4.5e-05 | 0.00126 | 0.403 | 7e-05 | 3.1e-05 | 0.000364 | 0.0108 | 0.000295 | 0.00203 | 0.0002 | 0.0106 | 0.0072
OREAS0504d | 0.000264 | 7.36 | 0.00496 | 0.000146 | 0.001 | 0.0816 | 0.000207 | 0.000316 | 2.01 | 0.00013 | 0.0055 | T | 0.00215 | 0.00411 | 0.000759 | 1.1 | 0.000323 | 0.000145 | 0.000116 | 4.57 | 0.00181 | 0.000477 | 1.3e-05 | 0.000186 | 9.6e-06 | 5.5e-05 | 7.3e-05 | T | 2.97 | 0.00276 | 0.00395 | 2e-05 | 0.98 | 0.038 | 0.0507 | 2.05 | 0.000977 | 0.00268 | 0.00342 | 0.087 | 0.0116 | T | 0.000663 | T | 0.007 | 1.1e-05 | T | T | 1.72 | 0.000552 | 0.000974 | 0.00118 | T | T | 0.000422 | 0.0279 | 8.4e-05 | 6.2e-05 | 0.00016 | 0.001 | 0.326 | 7.2e-05 | 2e-05 | 0.000294 | 0.0073 | 0.000879 | 0.00142 | 0.000123 | 0.0446 | 0.0059
OREAS0505 | 0.000153 | 7.45 | 0.00304 | 5.55e-05 | T | 0.1011 | 0.000242 | 0.000252 | 1.78 | 3e-05 | 0.0067 | T | 0.000839 | 0.00424 | 0.00097 | 0.321 | 0.000374 | 0.000143 | 0.00012 | 3.34 | 0.00196 | 0.000563 | 1.2e-05 | 0.000193 | T | 6.1e-05 | 1e-05 | T | 3.15 | 0.00322 | 0.00465 | 1.8e-05 | 0.771 | 0.036 | 0.0066 | 2.14 | 0.00117 | 0.00312 | 0.00163 | 0.086 | 0.00267 | T | 0.000814 | T | 0.0092 | 5.4e-06 | T | T | 0.446 | 0.00035 | 0.000881 | 0.000439 | T | 0.000355 | 0.000494 | 0.0253 | 0.000102 | 7.5e-05 | 5.4e-05 | 0.00129 | 0.34 | 8.6e-05 | 2e-05 | 0.000366 | 0.0065 | 0.000849 | 0.00151 | 0.000117 | 0.0088 | 0.0063
OREAS0505b | 0.000128 | 7.52 | 0.000945 | 5.54e-05 | 0.001 | 0.0955 | 0.000237 | 7.2e-05 | 1.87 | 2.9e-05 | 0.0068 | T | 0.000918 | 0.0058 | 0.000954 | 0.32 | 0.00033 | 0.000136 | 0.000136 | 3.04 | 0.00197 | 0.00052 | 1e-05 | 0.000204 | 2.1e-06 | 5.4e-05 | 8.1e-06 | T | 3.19 | 0.00336 | 0.00471 | 1.9e-05 | 0.789 | 0.042 | 0.0068 | 2.11 | 0.00119 | 0.00284 | 0.00386 | 0.086 | 0.00497 | T | 0.00078 | T | 0.0089 | 2.3e-06 | T | T | 0.537 | 0.00101 | 0.000858 | 0.000398 | T | T | 0.000441 | 0.0266 | 0.000105 | 6.9e-05 | 1.6e-05 | 0.00123 | 0.337 | 8.2e-05 | 1.8e-05 | 0.00034 | 0.0071 | 0.000912 | 0.00149 | 0.000117 | 0.0098 | 0.0068
OREAS0506 | 0.000182 | 7.57 | 0.00377 | 3.64e-05 | T | 0.1022 | 0.00024 | 0.000275 | 1.72 | 3.1e-05 | 0.0067 | T | 0.000737 | 0.00365 | 0.000957 | 0.444 | 0.000353 | 0.00014 | 0.000122 | 2.79 | 0.00195 | 0.000552 | 1e-05 | 0.000208 | T | 5.9e-05 | 1e-05 | T | 3.32 | 0.00315 | 0.00441 | 1.8e-05 | 0.703 | 0.033 | 0.0087 | 2.2 | 0.00118 | 0.00303 | 0.00145 | 0.087 | 0.00277 | T | 0.000802 | T | 0.0091 | 7.2e-06 | T | T | 0.589 | 0.000427 | 0.000794 | 0.000519 | T | 0.000351 | 0.000474 | 0.0279 | 0.0001 | 7.4e-05 | 6e-05 | 0.00125 | 0.33 | 8.5e-05 | 1.9e-05 | 0.000351 | 0.0058 | 0.000811 | 0.00146 | 0.000116 | 0.0091 | 0.0069
OREAS0507 | 0.000134 | 7.43 | 0.00467 | 1.76e-05 | T | 0.1103 | 0.000255 | 0.000178 | 1.71 | 6.9e-05 | 0.007 | T | 0.000793 | 0.00433 | 0.00109 | 0.622 | 0.000377 | 0.000143 | 0.000133 | 3.13 | 0.00203 | 0.000598 | 1.3e-05 | 0.000198 | T | 6.2e-05 | 1.5e-05 | T | 3.07 | 0.00339 | 0.005 | 1.8e-05 | 0.712 | 0.035 | 0.0114 | 2.1 | 0.00126 | 0.00339 | 0.00158 | 0.087 | 0.00371 | T | 0.000869 | T | 0.0103 | 8.5e-06 | T | T | 0.739 | 0.000532 | 0.000839 | 0.000411 | T | 0.000358 | 0.000504 | 0.0217 | 0.000113 | 7.9e-05 | 6.5e-05 | 0.00139 | 0.35 | 9.3e-05 | 1.9e-05 | 0.000409 | 0.006 | 0.000928 | 0.00155 | 0.000121 | 0.0161 | 0.0064
OREAS0508 | 0.000135 | 7.47 | 0.00143 | 4.7e-05 | 0.001 | 0.0934 | 0.000244 | 0.000113 | 1.73 | 3.8e-05 | 0.0064 | T | 0.000942 | 0.00396 | 0.000837 | 0.548 | 0.000323 | 0.000135 | 0.00012 | 2.93 | 0.00187 | 0.000511 | 8.8e-06 | 0.000213 | 3.1e-06 | 5.2e-05 | 1.7e-05 | T | 3.38 | 0.00308 | 0.00438 | 1.8e-05 | 0.694 | 0.033 | 0.0152 | 2.15 | 0.00108 | 0.00293 | 0.00189 | 0.085 | 0.00417 | T | 0.000733 | T | 0.0081 | 2.5e-06 | T | T | 0.814 | 0.0183 | 0.000747 | 0.000616 | T | T | 0.000411 | 0.0299 | 0.0001 | 6.4e-05 | 3.9e-05 | 0.00117 | 0.313 | 7.9e-05 | 1.8e-05 | 0.000337 | 0.0055 | 0.000955 | 0.00139 | 0.000113 | 0.0132 | 0.0069
OREAS0050c | T | T | T | 8.36e-05 | T | T | T | T | T | T | T | T | T | T | T | 0.742 | T | T | T | T | T | T | T | T | T | T | T | T | T | T | T | T | T | T | 0.0591 | T | T | T | T | T | T | T | T | T | T | T | T | T | 0.944 | T | T | T | T | T | T | T | T | T | T | T | T | T | T | T | T | T | T | T | T | T
OREAS0050P | T | T | T | 7.27e-05 | T | T | T | T | T | T | T | T | T | T | T | 0.691 | T | T | T | T | T | T | T | T | T | T | T | T | T | T | T | T | T | T | T | T | T | T | T | T | T | T | T | T | T | T | T | T | T | T | T | T | T | T | T | T | T | T | T | T | T | T | T | T | T | T | T | T | T | T
OREAS0050Pb | T | T | T | 8.41e-05 | T | T | T | T | T | T | T | T | T | T | T | 0.744 | T | T | T | T | T | T | T | T | T | T | T | T | T | T | T | T | T | T | T | T | T | T | T | T | T | T | T | T | T | T | T | T | T | T | T | T | T | T | T | T | T | T | T | T | T | T | T | T | T | T | T | T | T | T
OREAS0051P | T | T | T | 4.3e-05 | T | T | T | T | T | T | T | T | T | T | T | 0.728 | T | T | T | T | T | T | T | T | T | T | T | T | T | T | T | T | T | T | T | T | T | T | T | T | T | T | T | T | T | T | T | T | T | T | T | T | T | T | T | T | T | T | T | T | T | T | T | T | T | T | T | T | T | T
OREAS0520 | 4.22e-05 | 5.63 | 0.0153 | 1.76e-05 | T | 0.8058 | 0.000106 | 0.000294 | 4.1 | T | 0.0086 | T | 0.0203 | 0.00364 | 8e-05 | 0.293 | 0.000366 | 0.000221 | 0.000129 | 16.43 | 0.00187 | 0.000408 | 2.5e-05 | 0.000353 | T | 7.6e-05 | 1.1e-05 | T | 3.46 | 0.0085 | 0.00169 | 3.4e-05 | 1.19 | 0.242 | 0.0065 | 1.35 | 0.000568 | 0.00221 | 0.0082 | 0.074 | 0.000585 | T | 0.000669 | T | 0.0114 | 3.1e-06 | T | T | 1.01 | 0.000321 | 0.0017 | 0.000176 | 19.72 | 0.000432 | 0.000476 | 0.0104 | 4.7e-05 | 6.4e-05 | 3.3e-05 | 0.000962 | 0.445 | 2.6e-05 | 3.1e-05 | 0.00179 | 0.028 | 0.00438 | 0.00208 | 0.00022 | 0.00227 | 0.0134
OREAS0520b | 7.14e-05 | 6.08 | 0.0115 | 1.98e-05 | T | 0.5317 | 0.000246 | 0.000209 | 1.28 | 4.5e-05 | 0.0094 | T | 0.0092 | 0.00331 | 0.000478 | 0.282 | 0.000335 | 0.000125 | 0.000148 | 12.83 | 0.00182 | 0.000511 | 2.1e-05 | 0.00054 | 3.6e-06 | 5.4e-05 | 1.2e-05 | T | 2.54 | 0.0065 | 0.00205 | 1.5e-05 | 0.235 | 0.077 | 0.0057 | 1.76 | 0.00124 | 0.00336 | 0.0023 | 0.048 | 0.0162 | T | 0.000937 | T | 0.0115 | 2.5e-06 | T | T | 0.627 | 0.000432 | 0.000559 | 5.4e-05 | 26.47 | 0.00063 | 0.000435 | 0.0197 | 9.3e-05 | 6.9e-05 | 2.2e-05 | 0.00117 | 0.132 | 8.6e-05 | 1.6e-05 | 0.00105 | 0.00334 | 0.00203 | 0.00148 | 9.5e-05 | 0.0618 | 0.0204
OREAS0521 | 8.17e-05 | 4.77 | 0.0336 | 3.76e-05 | T | 1.62 | 8.6e-05 | 0.000585 | 3.86 | T | 0.0123 | T | 0.0386 | 0.00309 | 7.2e-05 | 0.607 | 0.000347 | 0.000212 | 0.000164 | 20.71 | 0.00174 | 0.000403 | 2.8e-05 | 0.000323 | T | 7.2e-05 | 1.8e-05 | T | 3.16 | 0.0139 | 0.00164 | 3.3e-05 | 1.13 | 0.321 | 0.0138 | 0.978 | 0.000556 | 0.00254 | 0.008 | 0.081 | 0.000935 | T | 0.000843 | T | 0.01 | 6.4e-06 | T | T | 1.8 | 0.000566 | 0.00139 | 0.000237 | 17.61 | 0.000446 | 0.000711 | 0.0158 | 4.5e-05 | 6.1e-05 | 7.4e-05 | 0.000826 | 0.393 | 2.7e-05 | 3e-05 | 0.0031 | 0.0227 | 0.0092 | 0.00199 | 0.00021 | 0.00244 | 0.0123
OREAS0522 | 0.000123 | 3.95 | 0.049 | 5.74e-05 | T | 2.38 | 7e-05 | 0.000872 | 3.65 | T | 0.0148 | T | 0.055 | 0.00296 | 6.4e-05 | 0.916 | 0.000324 | 0.000197 | 0.000188 | 24.63 | 0.0016 | 0.000387 | T | 0.000296 | T | 6.6e-05 | 2.3e-05 | T | 2.83 | 0.0171 | 0.00162 | 3.1e-05 | 1.12 | 0.397 | 0.0206 | 0.633 | 0.000566 | 0.00272 | 0.0072 | 0.089 | 0.00125 | T | 0.000976 | T | 0.0084 | 9.8e-06 | T | T | 2.5 | 0.000793 | 0.00109 | 0.000274 | 15.81 | 0.000432 | 0.000932 | 0.0199 | 4.4e-05 | 5.9e-05 | 0.000111 | 0.000753 | 0.344 | 2.9e-05 | 2.8e-05 | 0.00422 | 0.0182 | 0.0135 | 0.00185 | 0.000197 | 0.00302 | 0.0112
OREAS0523 | 0.000236 | 3.02 | 0.0666 | 0.000104 | T | T | 5.3e-05 | 0.00136 | 3.36 | T | 0.0172 | T | 0.0728 | 0.0025 | 5.7e-05 | 1.72 | 0.000299 | 0.000183 | 0.000213 | 28.9 | 0.00143 | 0.000384 | T | 0.000266 | T | 6.2e-05 | 3.7e-05 | T | 2.57 | 0.0283 | 0.00155 | 2.9e-05 | 1.02 | 0.475 | 0.0313 | 0.239 | 0.00054 | 0.00306 | 0.0073 | 0.092 | 0.00263 | T | 0.00111 | T | 0.007 | 1.5e-05 | T | T | 3.82 | 0.00105 | 0.000742 | 0.000366 | 13.23 | 0.000441 | 0.00116 | 0.0216 | 4.3e-05 | 5.4e-05 | 0.000165 | 0.000644 | 0.283 | 3e-05 | 2.6e-05 | 0.0057 | 0.0123 | 0.0179 | 0.00171 | 0.000186 | 0.00402 | 0.01
OREAS0523b | 0.000296 | 5.32 | 0.0157 | 0.000105 | T | 0.5816 | 0.000183 | 0.000847 | 2.04 | 4e-05 | 0.01 | T | 0.0247 | 0.00362 | 0.000253 | 1.66 | 0.000386 | 0.000189 | 0.000155 | 17.07 | 0.00173 | 0.00052 | 2.3e-05 | 0.000494 | 7.8e-06 | 7.1e-05 | 3.8e-05 | T | 3.05 | 0.0077 | 0.00157 | 2.7e-05 | 0.611 | 0.175 | 0.0223 | 1.24 | 0.00117 | 0.0034 | 0.0063 | 0.118 | 0.0141 | T | 0.000992 | T | 0.0111 | 1.1e-05 | T | T | 2.86 | 0.000455 | 0.000882 | 0.000345 | 21.48 | 0.000629 | 0.000522 | 0.0163 | 8.1e-05 | 7.3e-05 | 9.7e-05 | 0.00119 | 0.32 | 6.8e-05 | 2.7e-05 | 0.00183 | 0.011 | 0.00237 | 0.00187 | 0.000167 | 0.0529 | 0.0187
OREAS0524 | 0.00037 | 2.88 | 0.066 | 0.000154 | T | 2.94 | 4.6e-05 | 0.00164 | 3.27 | T | 0.0163 | T | 0.0728 | 0.00232 | 5.3e-05 | 2.53 | 0.000297 | 0.000182 | 0.000211 | 29.25 | 0.00135 | 0.000379 | 3.8e-05 | 0.00026 | T | 6.2e-05 | 5.1e-05 | T | 2.48 | 0.0286 | 0.00152 | 2.9e-05 | 0.985 | 0.463 | 0.0376 | 0.182 | 0.000525 | 0.00295 | 0.0071 | 0.092 | 0.00438 | T | 0.00109 | T | 0.0067 | 1.8e-05 | T | T | 4.73 | 0.00114 | 0.000704 | 0.000476 | 12.57 | 0.00045 | 0.0012 | 0.0194 | 4.1e-05 | 5.4e-05 | T | 0.000667 | 0.271 | 3e-05 | 2.5e-05 | 0.0057 | 0.0115 | 0.0177 | 0.00166 | 0.000184 | 0.0055 | 0.0098
OREAS0525 | 0.000197 | 5.25 | 0.0331 | 8.18e-05 | T | 1.55 | 0.000166 | 0.000845 | 2.41 | 2.1e-05 | 0.0154 | T | 0.0379 | 0.00224 | 0.000239 | 1.35 | 0.000403 | 0.000197 | 0.000216 | 16.77 | 0.00181 | 0.000585 | 2.5e-05 | 0.000487 | T | 7.5e-05 | 3.1e-05 | T | 3.28 | 0.0144 | 0.00162 | 2.9e-05 | 0.773 | 0.323 | 0.019 | 1.15 | 0.00121 | 0.00427 | 0.0058 | 0.105 | 0.00184 | T | 0.00131 | T | 0.0116 | 1.1e-05 | T | T | 2.39 | 0.000559 | 0.000845 | 0.000306 | 21.22 | 0.000664 | 0.000697 | 0.0222 | 8.1e-05 | 7.9e-05 | 0.000101 | 0.00122 | 0.319 | 4.2e-05 | 2.7e-05 | 0.00308 | 0.0113 | 0.0085 | 0.00195 | 0.000171 | 0.0068 | 0.0182
OREAS0052c | T | T | T | 3.46e-05 | T | T | T | T | T | T | T | T | T | T | T | 0.344 | T | T | T | T | T | T | T | T | T | T | T | T | T | T | T | T | T | T | 0.0267 | T | T | T | T | T | T | T | T | T | T | T | T | T | 0.471 | T | T | T | T | T | T | T | T | T | T | T | T | T | T | T | T | T | T | T | T | T
OREAS0052P | T | T | T | 1.83e-05 | T | T | T | T | T | T | T | T | T | T | T | 0.387 | T | T | T | T | T | T | T | T | T | T | T | T | T | T | T | T | T | T | T | T | T | T | T | T | T | T | T | T | T | T | T | T | T | T | T | T | T | T | T | T | T | T | T | T | T | T | T | T | T | T | T | T | T | T
OREAS0052Pb | T | T | T | 3.07e-05 | T | T | T | T | T | T | T | T | T | T | T | 0.3338 | T | T | T | T | T | T | T | T | T | T | T | T | T | T | T | T | T | T | T | T | T | T | T | T | T | T | T | T | T | T | T | T | T | T | T | T | T | T | T | T | T | T | T | T | T | T | T | T | T | T | T | T | T | T
OREAS0053P | T | T | T | 3.8e-05 | T | T | T | T | T | T | T | T | T | T | T | 0.413 | T | T | T | T | T | T | T | T | T | T | T | T | T | T | T | T | T | T | T | T | T | T | T | T | T | T | T | T | T | T | T | T | T | T | T | T | T | T | T | T | T | T | T | T | T | T | T | T | T | T | T | T | T | T
OREAS0053Pb | T | T | T | 6.23e-05 | T | T | T | T | T | T | T | T | T | T | T | 0.546 | T | T | T | T | T | T | T | T | T | T | T | T | T | T | T | T | T | T | T | T | T | T | T | T | T | T | T | T | T | T | T | T | T | T | T | T | T | T | T | T | T | T | T | T | T | T | T | T | T | T | T | T | T | T
OREAS0054Pa | T | T | T | 0.00029 | T | T | T | T | T | T | T | T | T | T | T | 1.55 | T | T | T | T | T | T | T | T | T | T | T | T | T | T | T | T | T | T | T | T | T | T | T | T | T | T | T | T | T | T | T | T | T | T | T | T | T | T | T | T | T | T | T | T | T | T | T | T | T | T | T | T | T | T
OREAS0550 | 8.6e-06 | 2.84 | 0.000582 | T | 0.0229 | 0.0352 | 0.000131 | 0.00014 | 6.91 | 1.3e-05 | 0.00366 | T | 0.148 | 0.00231 | 5.8e-05 | 0.277 | 0.00033 | 0.000176 | 8.4e-05 | 1.28 | 0.000765 | 0.000402 | T | 0.000219 | 2.2e-06 | 6.2e-05 | 1.8e-05 | T | 0.614 | 0.00192 | 0.0105 | 2.3e-05 | 6.43 | 0.119 | 0.000225 | 0.04 | 0.000598 | 0.00185 | 0.00154 | 0.036 | 0.00137 | T | 0.000461 | T | 0.00229 | 8e-07 | T | T | 0.233 | 3.2e-05 | 0.000627 | 0.000111 | 24.6758895 | 0.000437 | 0.000118 | 0.0056 | T | 6.2e-05 | 3.5e-06 | 0.000515 | 0.1881937 | 9.4e-06 | 2.5e-05 | 0.00247 | 0.0056 | 7.8e-05 | 0.00165 | 0.000162 | 0.00419 | 0.0076
OREAS0551 | 8.6e-06 | 2.36 | 0.00065 | 5e-07 | 0.0198 | 0.0437 | 0.000121 | 0.000151 | 5.81 | 1.2e-05 | 0.00295 | T | 0.305 | 0.00203 | 6.3e-05 | 0.565 | 0.00028 | 0.000149 | 6.8e-05 | 1.05 | 0.000606 | 0.000343 | 5e-06 | 0.000158 | 2.7e-06 | 5.2e-05 | 1.6e-05 | T | 0.689 | 0.00164 | 0.0079 | 1.9e-05 | 4.9 | 0.141 | 0.000241 | 0.024 | 0.0004 | 0.0015 | 0.00167 | 0.035 | 0.000772 | T | 0.000371 | T | 0.00258 | 5e-07 | T | T | 0.172 | 2.9e-05 | 0.000513 | 0.000102 | 28.3218818 | 0.000366 | 9.7e-05 | 0.0062 | 2.8e-05 | 5.1e-05 | T | 0.000401 | 0.088 | 8.9e-06 | 2e-05 | 0.000881 | 0.0054 | 8.2e-05 | 0.0014 | 0.000135 | 0.00313 | 0.0056
OREAS0552 | 2.27e-05 | 1.94 | 0.000511 | T | 0.0222 | 0.0218 | 0.000104 | 0.000491 | 9.46 | 1.1e-05 | 0.00358 | T | 0.406 | 0.00185 | 4.9e-05 | 3.09 | 0.000201 | 0.000111 | 4.3e-05 | 0.761 | 0.000508 | 0.000241 | 1e-05 | 0.000147 | 2.6e-06 | 3.8e-05 | 1.8e-05 | T | 0.583 | 0.00191 | 0.0053 | 1.5e-05 | 7.05 | 0.082 | 0.000308 | 0.028 | 0.000428 | 0.0015 | 0.00141 | 0.035 | 0.000873 | T | 0.000385 | T | 0.002 | 5.5e-06 | T | T | 1.32 | 2.5e-05 | 0.000454 | 0.000671 | 19.3377827 | 0.000315 | 7.3e-05 | 0.0073 | 2.7e-05 | 3.7e-05 | T | 0.000347 | 0.143243 | 1.8e-05 | 1.7e-05 | 0.00189 | 0.0059 | 4.5e-05 | 0.00103 | 0.000101 | 0.0027 | 0.0054
OREAS0552b | 4.01e-05 | 6.34 | 0.0055 | 2e-06 | 0.0224 | 0.0363 | 0.000417 | 0.000318 | 0.386 | 3.8e-05 | 0.0158 | T | 0.395 | 0.0085 | 0.000191 | 2.78 | 0.000466 | 0.000282 | 8.6e-05 | 2.95 | 0.00262 | 0.000541 | 1.8e-05 | 0.000498 | 7.3e-06 | 9e-05 | 0.000166 | T | 2.25 | 0.0079 | 0.0078 | 4.3e-05 | 3.72 | 0.036 | 0.00114 | 0.052 | 0.00169 | 0.0067 | 0.0148 | 0.052 | 0.00133 | T | 0.00178 | T | 0.0086 | 2.5e-06 | T | T | 2.15 | 0.000296 | 0.00122 | 0.000559 | 26.6250931 | 0.000898 | 0.00026 | 0.0075 | 0.000117 | 8.3e-05 | 5e-06 | 0.00148 | 0.288 | 6.2e-05 | 4.2e-05 | 0.00115 | 0.0282884 | 0.00045 | 0.00235 | 0.000281 | 0.00269 | 0.0173
OREAS0553 | 9.3e-06 | 2.93 | 0.000741 | T | 0.0309 | 0.0319 | 0.000148 | 0.000239 | 5.57 | 1.9e-05 | 0.00455 | T | 0.61 | 0.00246 | 6.9e-05 | 0.582 | 0.000338 | 0.000186 | 8.2e-05 | 1.24 | 0.000801 | 0.000411 | 1e-05 | 0.000229 | 3.6e-06 | 6.6e-05 | 2.1e-05 | T | 0.695 | 0.00249 | 0.0099 | 2.5e-05 | 5.51 | 0.156 | 0.000256 | 0.04 | 0.000617 | 0.00211 | 0.00234 | 0.045 | 0.00128 | T | 0.00053 | T | 0.00259 | 9e-07 | T | T | 0.294 | 4.1e-05 | 0.00068 | 0.00014 | 26.8868566 | 0.000441 | 0.00012 | 0.0056 | 4.5e-05 | 6e-05 | T | 0.000546 | 0.207972 | 1.2e-05 | 2.6e-05 | 0.00255 | 0.0073 | 8.7e-05 | 0.00176 | 0.000168 | 0.00478 | 0.008
OREAS0554 | 1.78e-05 | 4.32 | 0.0066 | T | 0.0178 | 0.1274 | 0.000184 | 0.000274 | 3.96 | 2.1e-05 | 0.0064 | T | 0.815 | 0.00495 | 0.000242 | 1.59 | 0.000271 | 0.000143 | 8.2e-05 | 1.8 | 0.00125 | 0.000378 | 9.5e-06 | 0.000188 | 1.9e-06 | 5.2e-05 | 1e-05 | T | 1.71 | 0.00306 | 0.00339 | 2.1e-05 | 3.14 | 0.108 | 0.000354 | 0.06 | 0.000508 | 0.00253 | 0.00337 | 0.031 | 0.00166 | T | 0.000686 | T | 0.0089 | 4.4e-06 | T | T | 0.778 | 0.000222 | 0.00081 | 0.000529 | 28.1676283 | 0.000493 | 0.000222 | 0.0067 | 3.5e-05 | 5.2e-05 | 4.8e-06 | 0.000899 | 0.161 | 5.3e-05 | 2e-05 | 0.00138 | 0.0116 | 0.000127 | 0.00129 | 0.000142 | 0.0055 | 0.0063
OREAS0554b | 8.8e-06 | 6.47 | 0.0075 | 2e-06 | 0.0209 | 0.0586 | 0.000417 | 0.000129 | 0.114 | 3.8e-05 | 0.0134 | T | 0.788 | 0.0093 | 0.000244 | 3.7 | 0.000448 | 0.000269 | 9.7e-05 | 3.66 | 0.00265 | 0.000508 | 1.8e-05 | 0.000475 | 5.4e-06 | 8.8e-05 | 0.000208 | T | 2.57 | 0.0064 | 0.0052 | 4.1e-05 | 2.46 | 0.065 | 0.00147 | 0.063 | 0.0015 | 0.0058 | 0.0159 | 0.033 | 0.00159 | T | 0.00155 | T | 0.0107 | 2.4e-06 | T | T | 3.57 | 0.000379 | 0.00124 | 0.000599 | 26.3072373 | 0.000883 | 0.000321 | 0.0066 | 0.000105 | 7.7e-05 | 5.7e-06 | 0.00154 | 0.275 | 9.8e-05 | 3.9e-05 | 0.000826 | 0.0312573 | 0.000263 | 0.00228 | 0.00027 | 0.00316 | 0.0165
OREAS0555 | 2.66e-05 | 4.07 | 0.00361 | T | 0.0279 | 0.0623 | 0.000196 | 0.000425 | 3.11 | 1.4e-05 | 0.0056 | T | 1.16 | 0.00439 | 0.000161 | 2.29 | 0.000325 | 0.000184 | 7e-05 | 1.1 | 0.00115 | 0.000386 | 8.5e-06 | 0.000259 | 3e-06 | 6.4e-05 | 1.4e-05 | T | 1.31 | 0.00285 | 0.0083 | 2.6e-05 | 4.07 | 0.074 | 0.000314 | 0.044 | 0.00082 | 0.00235 | 0.00328 | 0.055 | 0.00129 | T | 0.000627 | T | 0.0058 | 3e-06 | T | T | 1.12 | 0.000147 | 0.000872 | 0.000697 | 28.751922 | 0.000444 | 0.000165 | 0.0054 | 6e-05 | 5.7e-05 | 3.3e-06 | 0.000802 | 0.2625122 | 3.4e-05 | 2.7e-05 | 0.00145 | 0.0105 | 0.000156 | 0.00166 | 0.000176 | 0.00361 | 0.0092
OREAS0555b | 7.6e-06 | 6.4 | 0.0064 | 2e-06 | 0.0232 | 0.0254 | 0.000476 | 0.000148 | 0.145 | 4.6e-05 | 0.0148 | T | 1.1 | 0.0093 | 0.000203 | 4.58 | 0.000468 | 0.000276 | 9.1e-05 | 3.83 | 0.00284 | 0.000518 | 2e-05 | 0.000537 | 6e-06 | 9e-05 | 0.000251 | T | 2.54 | 0.0072 | 0.0059 | 4.4e-05 | 3.07 | 0.089 | 0.00171 | 0.052 | 0.00171 | 0.0064 | 0.0233 | 0.035 | 0.00136 | T | 0.00169 | T | 0.0096 | 3e-06 | T | T | 4.39 | 0.000372 | 0.00126 | 0.000697 | 24.1991058 | 0.000907 | 0.000299 | 0.007 | 0.000119 | 8.1e-05 | 5.4e-06 | 0.0016 | 0.274 | 9.9e-05 | 4.2e-05 | 0.000924 | 0.0387635 | 0.000278 | 0.00244 | 0.000288 | 0.0029 | 0.0188
OREAS0556 | 1.41e-05 | 4.93 | 0.00285 | T | 0.0475 | 0.0496 | 0.000278 | 0.000439 | 2.76 | 2.5e-05 | 0.0077 | T | 2.15 | 0.0055 | 0.000201 | 2.2 | 0.000386 | 0.000233 | 7.6e-05 | 0.82 | 0.00132 | 0.000423 | 9.8e-06 | 0.000343 | 4.8e-06 | 7.9e-05 | 1.4e-05 | T | 1.83 | 0.00378 | 0.0096 | 3.3e-05 | 3.35 | 0.066 | 0.000224 | 0.053 | 0.00105 | 0.00294 | 0.00488 | 0.049 | 0.00152 | T | 0.000759 | T | 0.0071 | 4.1e-06 | T | T | 1.7 | 0.000149 | 0.00105 | 0.000374 | 28.4293919 | 0.000512 | 0.000171 | 0.00469 | 7.5e-05 | 6.6e-05 | T | 0.000952 | 0.238 | 3.8e-05 | 3.4e-05 | 0.00188 | 0.0123 | 0.000126 | 0.00214 | 0.000223 | 0.00359 | 0.0122
OREAS0556b | 1.2e-05 | 5.67 | 0.0098 | 2e-06 | 0.0199 | 0.019 | 0.000452 | 0.000289 | 0.141 | 5.1e-05 | 0.0143 | T | 1.99 | 0.0089 | 0.000175 | 8.64 | 0.000454 | 0.00027 | 8.9e-05 | 6.71 | 0.00281 | 0.000492 | 2.3e-05 | 0.000494 | 1.1e-05 | 8.9e-05 | 0.000356 | T | 2.25 | 0.007 | 0.0052 | 4.1e-05 | 2.43 | 0.117 | 0.00184 | 0.049 | 0.0014 | 0.0063 | 0.0344 | 0.033 | 0.00173 | T | 0.00165 | T | 0.0082 | 3.3e-06 | T | T | 8.55 | 0.000529 | 0.0011 | 0.00112 | 19.9921916 | 0.000888 | 0.00037 | 0.0068 | 0.000104 | 7.8e-05 | 7.5e-06 | 0.00154 | 0.235 | 0.000106 | 3.9e-05 | 0.00088 | 0.0359066 | 0.00023 | 0.00235 | 0.000272 | 0.00388 | 0.0171
OREAS0055P | T | T | T | 9.27e-05 | T | T | T | T | T | T | T | T | T | T | T | 0.1397 | T | T | T | T | T | T | T | T | T | T | T | T | T | T | T | T | T | T | T | T | T | T | T | T | T | T | T | T | T | T | T | T | 2.89 | T | T | T | T | T | T | T | T | T | T | T | T | T | T | T | T | T | T | T | T | T
OREAS0056P | T | T | T | 7.46e-05 | T | T | T | T | T | T | T | T | T | T | T | 0.1064 | T | T | T | T | T | T | T | T | T | T | T | T | T | T | T | T | T | T | T | T | T | T | T | T | T | T | T | T | T | T | T | T | 1.82 | T | T | T | T | T | T | T | T | T | T | T | T | T | T | T | T | T | T | T | T | T
OREAS0058P | T | T | T | 5.23e-05 | T | T | T | T | T | T | T | T | T | T | T | 0.511 | T | T | T | T | T | T | T | T | T | T | T | T | T | T | T | T | T | T | T | T | T | T | T | T | T | T | T | T | T | T | T | T | 0.622 | T | T | T | T | T | T | T | T | T | T | T | T | T | T | T | T | T | T | T | T | T
OREAS0059a | T | T | 0.0666 | 1.91e-05 | T | T | T | T | T | T | T | T | T | T | T | 0.3439 | T | T | T | 17.9 | T | T | T | T | T | T | T | T | T | T | T | T | T | T | 0.008 | T | T | T | 0.0046 | T | T | T | T | T | T | T | T | T | T | T | T | T | T | T | T | T | T | T | T | T | T | T | T | T | T | T | T | T | T | T
OREAS0059b | T | T | 0.0701 | 3.03e-05 | T | T | T | T | T | T | T | T | T | T | T | 0.5765 | T | T | T | 20 | T | T | T | T | T | T | T | T | T | T | T | T | T | T | 0.0123 | T | T | T | 0.0045 | T | T | T | T | T | T | T | T | T | 4.11 | T | T | T | T | T | T | T | T | T | T | T | T | T | T | T | T | T | T | T | T | T
OREAS0059c | T | T | 0.0574 | 5.95e-05 | T | T | T | T | T | T | T | T | T | T | T | 1.02 | T | T | T | 19.6 | T | T | T | T | T | T | T | T | T | T | T | T | T | T | 0.0181 | T | T | T | 0.0053 | T | T | T | T | T | T | T | T | T | 3.91 | T | T | T | T | T | T | T | T | T | T | T | T | T | T | T | T | T | T | T | T | T
OREAS0059d | T | T | 0.082 | 8.01e-05 | T | T | T | T | T | T | T | T | T | T | T | 1.47 | T | T | T | 26.8 | T | T | T | T | T | T | T | T | T | T | T | T | T | T | 0.031 | T | T | T | 0.0068 | T | T | T | T | T | T | T | T | T | 3.7 | T | T | T | T | T | T | T | T | T | T | T | T | T | T | T | T | T | T | T | T | T
OREAS0005Pb | T | T | T | 9.8e-06 | T | T | T | T | T | T | T | T | T | T | T | T | T | T | T | T | T | T | T | T | T | T | T | T | T | T | T | T | T | T | T | T | T | T | T | T | T | T | T | T | T | T | T | T | T | T | T | T | T | T | T | T | T | T | T | T | T | T | T | T | T | T | T | T | T | T
OREAS0600 | 0.00243 | 6.78 | 0.0089 | 2e-05 | 0.001 | T | 0.000169 | 0.000639 | 1.88 | 0.000337 | 0.00477 | T | 0.000706 | 0.00275 | 0.000942 | 0.0482 | 0.000205 | 9.7e-05 | 0.000103 | 2.38 | 0.00187 | 0.000312 | T | 0.00029 | 0.0001 | 3.6e-05 | 7.5e-05 | T | 1.8 | 0.0023 | 0.00187 | 1.3e-05 | 0.772 | 0.071 | 0.00022 | 0.587 | 0.000798 | 0.00195 | 0.00154 | 0.06 | 0.0193 | T | 0.000542 | T | T | T | T | T | 1.69 | 0.00143 | 0.000595 | 0.000697 | T | 0.000249 | 0.000212 | 0.0186 | 6.3e-05 | 4e-05 | 0.00068 | 0.000938 | 0.242 | 0.000111 | T | 0.000269 | 0.00129 | 0.00042 | 0.000993 | 9.1e-05 | 0.0615 | 0.0094
OREAS0600b | 0.00251 | 7.58 | 0.0099 | 2.04e-05 | T | 0.3397 | 0.000314 | 0.000542 | 1.26 | 0.000208 | 0.0093 | T | 0.000277 | 0.00223 | 0.000691 | 0.0499 | 0.00035 | 0.000101 | 0.000135 | 2.54 | 0.00232 | 0.000574 | 1.8e-05 | 0.000689 | 8.8e-06 | 4.9e-05 | 4.4e-05 | T | 3.03 | 0.00441 | 0.00289 | 6.7e-06 | 0.1229 | 0.0293 | 0.000543 | 2.76 | 0.00186 | 0.00396 | 0.000441 | 0.0303 | 0.0119 | T | 0.00107 | T | 0.00157 | T | T | T | 0.308 | 0.00135 | 0.000434 | 0.000333 | T | T | 0.000427 | 0.0212 | 0.000148 | 7.7e-05 | 0.000199 | 0.00151 | 0.12 | 0.000102 | T | 0.000597 | 0.000254 | 0.000463 | 0.0015 | 5.6e-05 | 0.0404 | 0.0254
OREAS0601 | 0.00494 | 6.3 | 0.0307 | 7.8e-05 | 0.001 | T | 0.000207 | 0.00209 | 1.31 | 0.000786 | 0.0063 | T | 0.000514 | 0.0042 | 0.000672 | 0.101 | 0.000269 | 9.2e-05 | 0.000123 | 2.48 | 0.00204 | 0.00045 | T | 0.000452 | 0.0003 | 4e-05 | 0.000173 | T | 2.1 | 0.00309 | 0.00205 | 9.5e-06 | 0.389 | 0.048 | 0.000387 | 1.45 | 0.00126 | 0.0027 | 0.00241 | 0.047 | 0.0329 | T | 0.000755 | T | 0.0016 | T | T | T | 1.07 | 0.00304 | 0.000485 | 0.0012 | T | 0.000342 | 0.000416 | 0.023 | 0.000104 | 5.6e-05 | 0.00154 | 0.00117 | 0.18 | 0.000121 | T | 0.0004 | 0.000924 | 0.00058 | 0.00112 | 6.8e-05 | 0.133 | 0.0155
OREAS0601b | 0.005 | 6.63 | 0.0284 | 7.75e-05 | T | T | 0.000224 | 0.0018 | 0.887 | 0.000205 | 0.007 | T | 0.000297 | 0.00237 | 0.000488 | 0.101 | 0.000254 | 8e-05 | 9.7e-05 | 2.29 | 0.00234 | 0.000414 | 1.5e-05 | 0.000509 | 2e-05 | 3.8e-05 | 4.7e-05 | T | 2.41 | 0.00335 | 0.00226 | 7.3e-06 | 0.0996 | 0.0222 | 0.000522 | 1.9 | 0.00144 | 0.00285 | 0.000639 | 0.0292 | 0.0318 | T | 0.000855 | T | 0.00119 | T | T | T | 1.5 | 0.00229 | 0.000377 | 0.00106 | T | T | 0.000336 | 0.0241 | 0.000111 | 5.2e-05 | 0.0013 | 0.00119 | 0.135 | 0.000144 | 1e-05 | 0.000464 | 0.000383 | 0.000613 | 0.00111 | 5.4e-05 | 0.0318 | 0.0186
OREAS0601c | 0.00504 | 7.06 | 0.039 | 9.96e-05 | 0.001 | T | 0.000246 | 0.00211 | 0.953 | 0.000277 | 0.0075 | T | 0.000499 | 0.00175 | 0.000517 | 0.116 | 0.000266 | 7.8e-05 | 0.000108 | 2.41 | 0.00235 | 0.000465 | 1.8e-05 | 0.000493 | 2.2e-05 | 3.8e-05 | 5.6e-05 | T | 2.72 | 0.00371 | 0.00267 | 7.7e-06 | 0.169 | 0.023 | 0.000366 | 1.94 | 0.00147 | 0.00298 | 0.0006 | 0.039 | 0.0328 | T | 0.000841 | T | 0.00124 | 2e-07 | T | T | 1.58 | 0.00372 | 0.000401 | 0.000875 | T | 0.000297 | 0.000423 | 0.023 | 0.000111 | 5.5e-05 | 0.000722 | 0.00124 | 0.135 | 0.000175 | 9.4e-06 | 0.00044 | 0.000475 | 0.000467 | 0.00115 | 5.4e-05 | 0.0425 | 0.0178
OREAS0602 | 0.0115 | 4.37 | 0.0649 | 0.000195 | T | T | 8e-05 | 0.0057 | 0.617 | 0.00247 | 0.00321 | T | 0.00099 | 0.00322 | 0.000273 | 0.515 | 0.000131 | 6.4e-05 | 0.00015 | 2.24 | 0.00206 | 0.000213 | 0.0005 | 0.000253 | 9.6e-05 | 2.3e-05 | 0.000523 | T | 0.682 | 0.00163 | 0.00201 | 1e-05 | 0.201 | 0.0225 | 0.000441 | 0.457 | 0.000693 | 0.00135 | 0.0061 | 0.057 | 0.1022 | T | 0.000376 | T | 0.00053 | T | T | T | 2.12 | 0.0079 | 0.000418 | 0.00316 | T | 0.000128 | 0.00058 | 0.0464 | 0.0001 | 2.6e-05 | 0.00382 | 0.000686 | 0.21 | 0.000171 | 9.9e-06 | 0.000254 | 0.0011 | 0.00121 | 0.000618 | 6.6e-05 | 0.419 | 0.0079
OREAS0602b | 0.0118 | 5.38 | 0.0874 | 0.000229 | T | T | 0.000169 | 0.0058 | 0.655 | 0.000489 | 0.0051 | T | 0.000508 | 0.00335 | 0.000364 | 0.496 | 0.000206 | 6.8e-05 | 8e-05 | 2.52 | 0.00243 | 0.000312 | 1.6e-05 | 0.000421 | 4.8e-05 | 2.9e-05 | 0.00015 | T | 1.78 | 0.00235 | 0.00203 | 6.2e-06 | 0.0759 | 0.0188 | 0.000745 | 1.4 | 0.0012 | 0.00218 | 0.00141 | 0.0279 | 0.0493 | T | 0.000652 | T | 0.000865 | T | T | T | 2.13 | 0.0105 | 0.000356 | 0.00241 | T | T | 0.000896 | 0.026 | 9.3e-05 | 4.3e-05 | 0.00355 | 0.000911 | 0.149 | 0.000217 | T | 0.00038 | 0.000501 | 0.00138 | 0.000869 | 5.1e-05 | 0.0764 | 0.0149
OREAS0603 | 0.0284 | 3.98 | 0.1801 | 0.000518 | 0.001 | T | 7.1e-05 | 0.0149 | 0.318 | 0.0054 | 0.00257 | T | 0.00153 | 0.00302 | 0.000166 | 1 | 0.000121 | 5.9e-05 | 0.0001 | 2.92 | 0.00222 | 0.000177 | T | 0.000253 | 0.0004 | 2.1e-05 | 0.00112 | T | 0.623 | 0.00119 | 0.00189 | 9.9e-06 | 0.0828 | 0.0133 | 0.000605 | 0.428 | 0.000709 | 0.00114 | 0.0113 | 0.0534 | 0.1908 | T | 0.000323 | T | 0.000489 | T | T | T | 3.71 | 0.0205 | 0.000404 | 0.006 | T | 0.000112 | 0.00129 | 0.0459 | 0.0001 | 2.3e-05 | 0.0057 | 0.00059 | 0.191 | 0.000418 | T | 0.000271 | 0.001 | 0.0014 | 0.000564 | 6.1e-05 | 0.92 | 0.0078
OREAS0603b | 0.0297 | 6.48 | 0.2433 | 0.000521 | T | T | 0.000157 | 0.0154 | 0.618 | 0.00123 | 0.00479 | T | 0.000938 | 0.00262 | 0.000341 | 0.973 | 0.000195 | 7.1e-05 | 8e-05 | 3.67 | 0.00272 | 0.000309 | 2.1e-05 | 0.000417 | 0.000114 | 2.9e-05 | 0.000361 | T | 1.96 | 0.00221 | 0.00224 | 6.7e-06 | 0.073 | 0.0162 | 0.001 | 1.38 | 0.00111 | 0.00223 | 0.00114 | 0.0386 | 0.0862 | T | 0.000606 | T | 0.000858 | 4e-07 | T | T | 4.54 | 0.0307 | 0.00041 | 0.00411 | T | T | 0.00144 | 0.0323 | 8.8e-05 | 4.1e-05 | 0.00385 | 0.000887 | 0.15 | 0.000552 | T | 0.000382 | 0.000878 | 0.00128 | 0.000857 | 5.1e-05 | 0.201 | 0.0146
OREAS0603c | 0.0275 | 6.46 | 0.156 | 0.000496 | 0.001 | T | 0.000228 | 0.0089 | 0.977 | 0.00314 | 0.0068 | T | 0.00149 | 0.00194 | 0.000481 | 1.21 | 0.000276 | 8.3e-05 | 0.000119 | 4.18 | 0.00233 | 0.000464 | 1.6e-05 | 0.000487 | 0.000135 | 3.6e-05 | 0.000404 | T | 2.34 | 0.00317 | 0.00276 | 7.8e-06 | 0.162 | 0.066 | 0.006 | 1.8 | 0.00136 | 0.00282 | 0.00258 | 0.043 | 1.0428 | T | 0.000791 | T | 0.00138 | 3.5e-06 | T | T | 3.59 | 0.0396 | 0.000414 | 0.00296 | T | 0.000283 | 0.00121 | 0.027 | 0.000104 | 5.5e-05 | 0.00232 | 0.00114 | 0.142 | 0.000418 | 9.5e-06 | 0.000442 | 0.000627 | 0.000899 | 0.00116 | 5.8e-05 | 0.803 | 0.0177
OREAS0604 | 0.0488 | 5.82 | 0.0972 | 0.000143 | 0.001 | T | 0.000113 | 0.00284 | 0.735 | 0.00149 | 0.00381 | T | 0.0042 | 0.00338 | 0.000363 | 2.16 | 0.00016 | 6.2e-05 | 7.4e-05 | 3.02 | 0.00267 | 0.000272 | 0.0005 | 0.000315 | 0.000101 | 2.5e-05 | 0.000357 | T | 1.32 | 0.00194 | 0.00226 | 8.1e-06 | 0.208 | 0.0244 | 0.000411 | 0.836 | 0.000882 | 0.00165 | 0.065 | 0.0573 | 0.0994 | T | 0.000455 | T | 0.000839 | T | T | T | 4.59 | 0.0167 | 0.000481 | 0.00439 | T | 0.000194 | 0.000383 | 0.0398 | 0.0001 | 3.3e-05 | 0.00253 | 0.000747 | 0.191 | 0.000744 | 8.1e-06 | 0.000317 | 0.00102 | 0.00167 | 0.000716 | 5.6e-05 | 0.255 | 0.0104
OREAS0604b | 0.0493 | 6.55 | 0.1351 | 0.000169 | T | T | 0.000172 | 0.00408 | 0.704 | 0.000705 | 0.00453 | T | 0.00104 | 0.00297 | 0.000389 | 2.12 | 0.000213 | 7.3e-05 | 8.5e-05 | 4.25 | 0.00281 | 0.000322 | 2e-05 | 0.000408 | 0.000108 | 3.1e-05 | 0.000225 | T | 1.88 | 0.00196 | 0.00281 | 7.4e-06 | 0.1182 | 0.0177 | 0.000932 | 1.4 | 0.00113 | 0.00221 | 0.0017 | 0.0449 | 0.0792 | T | 0.000578 | T | 0.00137 | T | T | T | 4.76 | 0.0214 | 0.000509 | 0.00456 | T | T | 0.0009 | 0.0336 | 9.1e-05 | 4.3e-05 | 0.00243 | 0.000836 | 0.166 | 0.00081 | T | 0.000411 | 0.00119 | 0.00175 | 0.000909 | 5.1e-05 | 0.117 | 0.0149
OREAS0605 | 0.0965 | 5.43 | 0.1602 | 0.000167 | 0.001 | T | 6.7e-05 | 0.00163 | 0.276 | 0.00125 | 0.00214 | T | 0.009 | 0.00304 | 0.000157 | 5.02 | 0.000102 | 3.9e-05 | 2.1e-05 | 3.76 | 0.00303 | 0.00016 | 0.0005 | 0.000258 | 0.0004 | 1.5e-05 | 0.000378 | T | 1.04 | 0.002 | 0.00217 | 5.4e-06 | 0.0476 | 0.0091 | 0.000482 | 0.58 | 0.000692 | 0.00107 | 0.1538 | 0.0507 | 0.1297 | T | 0.000297 | T | 0.000575 | T | T | T | 8.34 | 0.0294 | 0.000503 | 0.0076 | T | 0.000116 | 0.000273 | 0.0373 | 0.0001 | 2e-05 | 0.00331 | 0.000512 | 0.177 | 0.0015 | T | 0.000279 | 0.000833 | 0.0027 | 0.000426 | 3.7e-05 | 0.216 | 0.0084
OREAS0605b | 0.0975 | 6.26 | 0.2454 | 0.000172 | T | T | 7.1e-05 | 0.00496 | 0.423 | 0.0014 | 0.00212 | T | 0.00194 | 0.00303 | 0.000231 | 5.03 | 0.000134 | 6.4e-05 | 4.6e-05 | 7.14 | 0.00328 | 0.000177 | 2.9e-05 | 0.000227 | 0.00022 | 2.2e-05 | 0.000392 | T | 1.2 | T | 0.00289 | 8.8e-06 | 0.1731 | 0.0109 | 0.00173 | 0.527 | 0.00068 | 0.00104 | 0.00208 | 0.0624 | 0.151 | T | 0.000301 | T | 0.00175 | 1.1e-06 | T | T | 9.96 | 0.0405 | 0.000631 | 0.0087 | T | T | 0.000679 | 0.0402 | 5.5e-05 | 2.2e-05 | 0.00334 | 0.000479 | 0.212 | 0.00155 | T | 0.000311 | 0.00244 | 0.00302 | 0.000598 | 6e-05 | 0.24 | 0.0077
OREAS0606 | 0.000103 | 6.95 | 0.0106 | 3.4e-05 | T | 0.2506 | 0.000258 | 0.000591 | 0.521 | 9.6e-05 | 0.008 | T | 0.000433 | 0.00302 | 0.000497 | 0.0268 | 0.000302 | 8.1e-05 | 0.000155 | 1.72 | 0.00208 | 0.000598 | T | 0.000248 | 3.9e-06 | 3.9e-05 | 1.5e-05 | T | 3.22 | 0.00397 | 0.00413 | T | 0.3628 | 0.0104 | 0.000404 | 1.77 | 0.00141 | 0.00357 | 0.00143 | 0.0817 | 0.0107 | T | 0.000962 | T | 0.00179 | T | T | T | 0.503 | 0.00197 | 0.000348 | 0.000205 | T | T | 0.000426 | 0.0204 | 0.000111 | 6.8e-05 | 7.6e-05 | 0.00152 | 0.17 | 0.000115 | T | 0.000441 | 0.000889 | 0.000253 | 0.00115 | 5.6e-05 | 0.0179 | 0.0066
OREAS0607 | 0.000594 | 6.8 | 0.0209 | 6.9e-05 | T | 0.044 | 0.000237 | 0.00116 | 0.494 | 0.000163 | 0.0076 | T | 0.000422 | 0.00257 | 0.000438 | 0.0563 | 0.00028 | 7.6e-05 | 0.000144 | 1.71 | 0.00211 | 0.000554 | 8.1e-06 | 0.000233 | 9e-06 | 3.5e-05 | 2.6e-05 | T | 3.06 | 0.00368 | 0.00386 | T | 0.327 | 0.0096 | 0.000403 | 1.61 | 0.00132 | 0.00345 | 0.00133 | 0.0775 | 0.0209 | T | 0.000919 | T | 0.00167 | T | T | T | 0.974 | 0.003 | 0.000327 | 0.000356 | T | T | 0.000399 | 0.0221 | 0.000103 | 5.9e-05 | 0.000251 | 0.0014 | 0.166 | 0.000129 | T | 0.000411 | 0.000851 | 0.000315 | 0.00106 | 5.4e-05 | 0.0259 | 0.0063
OREAS0607b | 0.00061 | 7.18 | 0.018 | 6.96e-05 | 0.001 | 0.2633 | 0.000274 | 0.00125 | 1.07 | 0.00033 | 0.0083 | T | 0.000279 | 0.0017 | 0.00059 | 0.0554 | 0.000308 | 8.5e-05 | 0.000123 | 2.22 | 0.00223 | 0.000522 | 7.6e-06 | 0.000536 | 9.8e-06 | 4e-05 | 4.2e-05 | T | 2.91 | 0.00411 | 0.00305 | 7.9e-06 | 0.178 | 0.026 | 0.000343 | 2.21 | 0.0016 | 0.0033 | 0.000498 | 0.037 | 0.1733 | T | 0.000943 | T | 0.00139 | 2e-07 | T | T | 0.892 | 0.00136 | 0.000396 | 0.000357 | T | 0.000351 | 0.000401 | 0.0208 | 0.000121 | 6.5e-05 | 0.000235 | 0.00137 | 0.124 | 0.000109 | 1e-05 | 0.000474 | 0.000349 | 0.00026 | 0.00127 | 5.5e-05 | 0.0694 | 0.0196
OREAS0608 | 0.00146 | 6.68 | 0.0365 | 0.000121 | T | T | 0.000219 | 0.00204 | 0.458 | 0.000248 | 0.007 | T | 0.000442 | 0.00268 | 0.0004 | 0.101 | 0.000254 | 7.3e-05 | 0.000131 | 1.77 | 0.00214 | 0.000504 | 9.3e-06 | 0.000226 | 1.5e-05 | 3.2e-05 | 4.5e-05 | T | 2.9 | 0.00339 | 0.00363 | T | 0.301 | 0.0095 | 0.000413 | 1.45 | 0.00122 | 0.00311 | 0.00135 | 0.0723 | 0.0316 | T | 0.000833 | T | 0.00152 | T | T | T | 1.4 | 0.0053 | 0.000329 | 0.000602 | T | T | 0.000422 | 0.0231 | 9.4e-05 | 5.4e-05 | 0.000573 | 0.0013 | 0.167 | 0.000142 | T | 0.000385 | 0.000865 | 0.000399 | 0.000995 | 5.3e-05 | 0.0366 | 0.0063
OREAS0609 | 0.00246 | 6.39 | 0.1489 | 0.000516 | T | T | 0.000142 | 0.0112 | 0.294 | 0.00074 | 0.0053 | T | 0.000541 | 0.00284 | 0.000249 | 0.495 | 0.000168 | 6.1e-05 | 8.5e-05 | 2.09 | 0.00232 | 0.000319 | T | 0.0002 | 4.7e-05 | 2.3e-05 | 0.000197 | T | 2.25 | 0.00233 | 0.00256 | T | 0.1857 | 0.0082 | 0.000443 | 0.934 | 0.000917 | 0.00213 | 0.00126 | 0.057 | 0.0608 | T | 0.000582 | T | 0.000902 | T | T | T | 3.43 | 0.014 | 0.000308 | 0.00171 | T | T | 0.00101 | 0.0284 | 7.1e-05 | 3.6e-05 | 0.00191 | 0.000991 | 0.161 | 0.000168 | T | 0.000287 | 0.000949 | 0.000562 | 0.000729 | 5.3e-05 | 0.1032 | 0.0059
OREAS0609b | 0.00244 | 6.71 | 0.15 | 0.000497 | 0.001 | T | 0.000243 | 0.011 | 0.939 | 0.000816 | 0.0071 | T | 0.000543 | 0.00199 | 0.000528 | 0.498 | 0.000275 | 8.1e-05 | 0.000108 | 2.89 | 0.0023 | 0.000458 | 1.8e-05 | 0.0005 | 5.2e-05 | 3.6e-05 | 0.000205 | T | 2.53 | 0.00353 | 0.00309 | 8.3e-06 | 0.147 | 0.023 | 0.000554 | 1.91 | 0.00146 | 0.00299 | 0.000705 | 0.033 | 0.0448 | T | 0.000837 | T | 0.00139 | 2e-07 | T | T | 2.27 | 0.0158 | 0.000373 | 0.00155 | T | 0.000282 | 0.00116 | 0.0219 | 0.000107 | 5.7e-05 | 0.00218 | 0.00122 | 0.122 | 0.000148 | 9.5e-06 | 0.000426 | 0.000569 | 0.000442 | 0.00114 | 5.6e-05 | 0.1308 | 0.0181
OREAS0060b | 0.000496 | T | T | 0.000257 | T | T | T | T | T | T | T | T | T | T | T | T | T | T | T | T | T | T | T | T | T | T | T | T | T | T | T | T | T | T | T | T | T | T | T | T | T | T | T | T | T | T | T | T | T | T | T | T | T | T | T | T | T | T | T | T | T | T | T | T | T | T | T | T | T | T
OREAS0060c | 0.000481 | T | T | 0.000247 | T | T | T | T | T | T | T | T | T | T | T | T | T | T | T | T | T | T | T | T | T | T | T | T | T | T | T | T | T | T | T | T | T | T | T | T | T | T | T | T | T | T | T | T | 0.86 | T | T | T | T | T | T | T | T | T | T | T | T | T | T | T | T | T | T | T | T | T
OREAS0060d | 0.000445 | 3.56 | 0.00157 | 0.000247 | T | 0.0215 | 7.2e-05 | 3.1e-05 | 10.19 | 1.5e-05 | 0.00186 | T | 0.000759 | 0.00136 | 0.000434 | 0.0073 | 0.000137 | 8.1e-05 | 5e-05 | 1.96 | 0.000815 | 0.000162 | T | 0.00013 | 1e-05 | 2.8e-05 | 2.3e-06 | T | 1.51 | 0.000909 | 0.00406 | 1.2e-05 | 0.59 | 0.059 | 0.000283 | 0.565 | 0.000178 | 0.00089 | 0.000864 | 0.042 | 0.00106 | T | 0.00022 | T | 0.000991 | T | T | T | 0.573 | 0.000214 | 0.000685 | T | T | 0.000151 | 7e-05 | 0.0244 | T | 2.4e-05 | 0.000202 | 0.000215 | 0.171 | 6.4e-05 | 1.1e-05 | 6.5e-05 | 0.00378 | 0.000228 | 0.000725 | 7.5e-05 | 0.00369 | 0.00496
OREAS0060e | 0.000483 | 7.12 | 0.00133 | 0.000238 | 0.00146 | 0.0386 | 9.5e-05 | 9.7e-06 | 3.78 | 3.4e-05 | 0.00307 | T | 0.00142 | 0.00258 | 0.000385 | 0.0116 | 0.000254 | 0.00015 | 8.7e-05 | 3.82 | 0.00153 | 0.000296 | 9.8e-06 | 0.000258 | 6.8e-06 | 5.2e-05 | 4.8e-06 | T | 1.75 | 0.00141 | 0.00358 | 2.3e-05 | 1.46 | 0.083 | 0.00031 | 1.96 | 0.000318 | 0.00162 | 0.00141 | 0.087 | 0.00405 | T | 0.000374 | T | 0.000861 | 2e-07 | T | T | 0.469 | 0.000774 | 0.00152 | 4.5e-05 | T | 0.000297 | 9.4e-05 | 0.0444 | 1.9e-05 | 4.4e-05 | 9.2e-05 | 0.000293 | 0.367 | 5.1e-05 | 2e-05 | 7.9e-05 | 0.0094 | 0.000162 | 0.00142 | 0.000146 | 0.0141 | 0.0098
OREAS0060P | 0.000489 | T | T | 0.00026 | T | T | T | T | T | T | T | T | T | T | T | T | T | T | T | T | T | T | T | T | T | T | T | T | T | T | T | T | T | T | T | T | T | T | T | T | T | T | T | T | T | T | T | T | T | T | T | T | T | T | T | T | T | T | T | T | T | T | T | T | T | T | T | T | T | T
OREAS0610 | 0.00484 | 5.99 | 0.2835 | 0.000983 | T | T | 0.000148 | 0.0224 | 0.241 | 0.00121 | 0.00467 | T | 0.000772 | 0.00391 | 0.000216 | 0.971 | 0.000153 | 5.9e-05 | 7.7e-05 | 2.37 | 0.00244 | 0.000286 | T | 0.000201 | 8e-05 | 2.2e-05 | 0.00039 | T | 1.98 | 0.00204 | 0.00284 | T | 0.1557 | 0.0078 | 0.000482 | 0.82 | 0.000827 | 0.00189 | 0.00243 | 0.0554 | 0.0662 | T | 0.000509 | T | 0.000763 | T | T | T | 4.07 | 0.0299 | 0.000306 | 0.00291 | T | T | 0.00271 | 0.0306 | 6.8e-05 | 3.1e-05 | 0.00417 | 0.000895 | 0.167 | 0.000184 | T | 0.000263 | 0.00116 | 0.000757 | 0.000659 | 5.2e-05 | 0.1754 | 0.0061
OREAS0611 | 0.00792 | 5.78 | 0.34 | 0.00157 | T | T | 0.000146 | 0.0265 | 0.227 | 0.00139 | 0.00464 | T | 0.00087 | 0.0051 | 0.000206 | 1.17 | 0.000155 | 6.1e-05 | 7.6e-05 | 2.54 | 0.00244 | 0.000292 | T | 0.000226 | 9.5e-05 | 2.2e-05 | 0.000468 | T | 1.86 | 0.00208 | 0.00297 | T | 0.1472 | 0.0079 | 0.000546 | 0.804 | 0.000882 | 0.00194 | 0.00269 | 0.0548 | 0.064 | T | 0.000515 | T | 0.000725 | T | T | T | 4.18 | 0.0365 | 0.00032 | 0.00348 | T | T | 0.00321 | 0.0317 | 7.1e-05 | 3.1e-05 | 0.0049 | 0.000866 | 0.192 | 0.000217 | T | 0.000268 | 0.00127 | 0.000875 | 0.00068 | 5.5e-05 | 0.2023 | 0.0069
OREAS0061d | 0.000927 | T | T | 0.000476 | T | T | T | T | T | T | T | T | T | T | T | T | T | T | T | T | T | T | T | T | T | T | T | T | T | T | T | T | T | T | T | T | T | T | T | T | T | T | T | T | T | T | T | T | T | T | T | T | T | T | T | T | T | T | T | T | T | T | T | T | T | T | T | T | T | T
OREAS0061e | 0.000537 | T | T | 0.000443 | T | T | T | T | T | T | T | T | T | T | T | T | T | T | T | T | T | T | T | T | T | T | T | T | T | T | T | T | T | T | T | T | T | T | T | T | T | T | T | T | T | T | T | T | 0.79 | T | T | T | T | T | T | T | T | T | T | T | T | T | T | T | T | T | T | T | T | T
OREAS0061f | 0.000361 | 5.37 | 0.00122 | 0.00046 | T | 0.0257 | 7.6e-05 | 1e-05 | 7.54 | 1.3e-05 | 0.00225 | T | 0.000985 | 0.0022 | 0.00039 | 0.00402 | 0.000202 | 0.000119 | 6.9e-05 | 2.67 | 0.00115 | 0.000233 | T | 0.000188 | 9.9e-06 | 4e-05 | 3.2e-06 | T | 1.54 | 0.00105 | 0.00357 | 1.7e-05 | 1 | 0.065 | 0.000208 | 1.28 | 0.000228 | 0.00122 | 0.00131 | 0.065 | 0.00101 | T | 0.00029 | T | 0.000879 | T | T | T | 0.406 | 0.00016 | 0.00106 | T | T | 0.000211 | 7.1e-05 | 0.0359 | T | 3.5e-05 | 0.000113 | 0.0002 | 0.263 | 6e-05 | 1.5e-05 | 5.3e-05 | 0.0063 | 0.000204 | 0.00102 | 0.00011 | 0.0051 | 0.0072
OREAS0061h | 0.000365 | 6.75 | 0.0292 | 0.000442 | 0.000923 | 0.0433 | 0.000106 | 1.4e-05 | 3.35 | 2.5e-05 | 0.00327 | T | 0.00139 | 0.00223 | 0.000505 | 0.0084 | 0.000242 | 0.000146 | 8.6e-05 | 3.78 | 0.00149 | 0.000299 | 8.6e-06 | 0.000248 | 7.1e-06 | 5.2e-05 | 4.8e-06 | T | 2.08 | 0.00153 | 0.00424 | 2.1e-05 | 1.37 | 0.088 | 0.000382 | 1.7 | 0.00034 | 0.00163 | 0.00123 | 0.083 | 0.00268 | T | 0.000401 | T | 0.00108 | 2e-07 | T | T | 0.581 | 0.0269 | 0.00151 | 5.8e-05 | T | 0.000293 | 0.000108 | 0.0387 | 2.1e-05 | 4.2e-05 | 0.000105 | 0.000383 | 0.356 | 6.3e-05 | 2.1e-05 | 0.000101 | 0.0089 | 0.000415 | 0.00135 | 0.000144 | 0.0101 | 0.0091
OREAS0061Pa | 0.000854 | T | T | 0.000446 | T | T | T | T | T | T | T | T | T | T | T | T | T | T | T | T | T | T | T | T | T | T | T | T | T | T | T | T | T | T | T | T | T | T | T | T | T | T | T | T | T | T | T | T | T | T | T | T | T | T | T | T | T | T | T | T | T | T | T | T | T | T | T | T | T | T
OREAS0061Pb | 0.0009 | T | T | 0.000475 | T | T | T | T | T | T | T | T | T | T | T | T | T | T | T | T | T | T | T | T | T | T | T | T | T | T | T | T | T | T | T | T | T | T | T | T | T | T | T | T | T | T | T | T | T | T | T | T | T | T | T | T | T | T | T | T | T | T | T | T | T | T | T | T | T | T
OREAS0620 | 0.00384 | 6.72 | 0.005 | 6.85e-05 | T | 0.2487 | 0.000236 | 0.000193 | 1.6 | 0.0163 | 0.0064 | T | 0.00121 | 0.00219 | 0.000501 | 0.173 | T | T | T | 2.94 | 0.00237 | T | T | 0.000561 | 0.000214 | T | 0.000115 | T | 2.63 | 0.00297 | 0.002 | 1.1e-05 | 0.341 | 0.044 | 0.000947 | 1.94 | 0.00131 | 0.00333 | 0.00144 | 0.0353 | 0.774 | T | 0.000896 | T | 0.0123 | T | T | T | 2.47 | 0.0076 | 0.00052 | 0.0005 | 29.82 | T | 0.000488 | 0.0131 | 0.000113 | 5.8e-05 | T | 0.0011 | 0.135 | 0.000161 | T | 0.000423 | 0.00269 | 0.000221 | 0.00123 | 7.3e-05 | 3.15 | 0.0202
OREAS0621 | 0.0068 | 6.4 | 0.0077 | 0.000125 | T | 0.2612 | 0.000169 | 0.000393 | 1.97 | 0.0284 | 0.00466 | T | 0.00293 | 0.00371 | 0.000328 | 0.363 | T | T | T | 3.7 | 0.00246 | T | T | 0.000441 | 0.000393 | T | 0.000183 | T | 2.2 | 0.00216 | 0.00142 | 1.4e-05 | 0.507 | 0.0532 | 0.00136 | 1.31 | 0.000861 | 0.00242 | 0.00258 | 0.0359 | 1.36 | T | 0.000664 | T | 0.0089 | T | T | T | 4.48 | 0.0139 | 0.000624 | 0.000564 | 28.05 | T | 0.000525 | 0.0091 | 0.0001 | 4.6e-05 | 1e-05 | 0.000748 | 0.149 | 0.000196 | T | 0.000283 | 0.00363 | 0.000235 | 0.00111 | 9.9e-05 | 5.22 | 0.0168
OREAS0622 | 0.0101 | 5.77 | 0.0109 | 0.000185 | 0.001 | 0.2311 | 0.000105 | 0.000505 | 2.14 | 0.046 | 0.00301 | T | 0.0036 | 0.00339 | 0.000172 | 0.486 | T | T | T | 4.31 | 0.00245 | T | T | 0.000325 | 0.000537 | T | 0.000463 | T | 1.72 | 0.00141 | 0.000867 | 1.8e-05 | 0.562 | 0.06 | 0.00174 | 0.729 | 0.000462 | 0.00157 | 0.004 | 0.033 | 2.21 | T | 0.000429 | T | 0.0058 | T | T | T | 7.71 | 0.0195 | 0.000682 | 0.000781 | 25.09 | T | 0.000701 | 0.0052 | 4.2e-05 | 3.2e-05 | T | 0.000471 | 0.147 | 0.000365 | T | 0.000157 | 0.00454 | 0.000248 | 0.000976 | 0.000111 | 10.24 | 0.0124
OREAS0623 | 0.00204 | 5.04 | 0.0077 | 8.27e-05 | 0.001 | 0.1395 | 0.000139 | 0.00177 | 1.38 | 0.0054 | 0.00456 | T | 0.0222 | 0.00248 | 0.000285 | 1.73 | T | T | T | 13.42 | 0.00217 | T | T | 0.000397 | 8.3e-05 | T | 0.00021 | T | 1.45 | 0.00216 | 0.00157 | 2.4e-05 | 1.2 | 0.06 | 0.000955 | 1.12 | 0.000858 | 0.00249 | 0.005 | 0.043 | 0.25 | T | 0.000653 | T | 0.0067 | T | T | T | 9.06 | 0.00276 | 0.000832 | 0.00187 | 24.45 | T | 0.000594 | 0.008 | 0.0001 | 5.3e-05 | 5.7e-05 | 0.00064 | 0.139 | 7.4e-05 | T | 0.000263 | 0.00158 | 0.000428 | 0.00133 | 0.000147 | 1.03 | 0.015
OREAS0624 | 0.0045 | 4.2 | 0.0109 | 0.000116 | 0.001 | 0.107 | 7.6e-05 | 0.00223 | 1.49 | 0.0132 | 0.0029 | T | 0.0269 | 0.0029 | 0.00012 | 3.1 | T | T | T | 16.21 | 0.0021 | T | T | 0.000285 | 0.000189 | T | 0.000405 | T | 0.926 | 0.00135 | 0.00103 | 2.7e-05 | 1.26 | 0.066 | 0.00163 | 0.475 | 0.000434 | 0.00168 | 0.002 | 0.055 | 0.624 | T | 0.000427 | T | 0.0033 | T | T | T | 13.09 | 0.0067 | 0.000848 | 0.00301 | 20.47 | T | 0.000795 | 0.00377 | 5e-05 | 3.9e-05 | 7.6e-05 | 0.000361 | 0.118 | 0.000101 | T | 0.000131 | 0.00433 | 0.000437 | 0.00116 | 0.000159 | 2.4 | 0.0107
OREAS0625 | 0.00117 | 6.68 | 0.0143 | 6.67e-05 | 0.001 | 0.3415 | 0.000257 | 0.000861 | 1.14 | 0.0083 | 0.0072 | T | 0.000421 | 0.00133 | 0.000594 | 0.171 | 0.000352 | 0.000124 | 0.000136 | 3.98 | 0.00206 | 0.000546 | 0.000131 | 0.000636 | 0.000172 | 5.4e-05 | 0.000212 | T | 2.86 | 0.00347 | 0.00179 | 1.4e-05 | 0.261 | 0.443 | 0.00123 | 1.91 | 0.00148 | 0.00373 | 0.000532 | 0.03 | 0.822 | T | 0.000974 | T | 0.0136 | 4e-07 | T | T | 3.8 | 0.00351 | 0.00046 | T | 29.02 | 0.000704 | 0.000357 | 0.013 | 0.000111 | 7.2e-05 | 5e-06 | 0.00127 | 0.12 | 0.000979 | 1.7e-05 | 0.000552 | 0.00115 | 0.000399 | 0.00149 | 9.6e-05 | 3.17 | 0.0229
OREAS0626 | 0.00295 | 5.86 | 0.0274 | 0.000126 | 0.001 | 0.4628 | 0.00021 | 0.00169 | 0.969 | 0.0141 | 0.0061 | T | 0.00104 | 0.00202 | 0.000541 | 0.36 | 0.000377 | 0.000151 | 0.000141 | 5.66 | 0.00186 | 0.000508 | 0.000198 | 0.000489 | 0.000292 | 6.1e-05 | 0.000407 | T | 2.64 | 0.00273 | 0.00196 | 2e-05 | 0.417 | 0.844 | 0.00214 | 1.24 | 0.00117 | 0.00322 | 0.00236 | 0.035 | 1.5 | T | 0.000874 | T | 0.0134 | 3e-07 | T | T | 7 | 0.008 | 0.000515 | T | 26.04 | 0.000645 | 0.000357 | 0.01 | 8.8e-05 | 6.7e-05 | 8.4e-06 | 0.00113 | 0.137 | 0.00182 | 2.1e-05 | 0.000543 | 0.00209 | 0.000594 | 0.0015 | 0.000138 | 5.1 | 0.0173
OREAS0627 | 0.0062 | 5.49 | 0.0309 | 0.000188 | 0.001 | 0.4384 | 0.000181 | 0.00446 | 0.776 | 0.0259 | 0.0053 | T | 0.000754 | 0.00181 | 0.000493 | 0.477 | 0.000344 | 0.000146 | 0.000132 | 6.86 | 0.00189 | 0.000487 | 0.000222 | 0.000438 | 0.000342 | 5.7e-05 | 0.000883 | T | 2.51 | 0.00226 | 0.00177 | 1.9e-05 | 0.382 | 0.703 | 0.00313 | 1.07 | 0.00104 | 0.00314 | 0.000701 | 0.037 | 2.26 | T | 0.000753 | T | 0.0127 | 5e-07 | T | T | 10 | 0.0142 | 0.000513 | T | 22.44 | 0.000572 | 0.000342 | 0.0091 | 7.9e-05 | 6.1e-05 | 1.1e-05 | 0.000973 | 0.137 | 0.00142 | 2.1e-05 | 0.000483 | 0.0023 | 0.000825 | 0.00139 | 0.000132 | 10.04 | 0.0154
OREAS0628 | 0.00101 | 6.71 | 0.0199 | 8.68e-05 | 0.001 | 0.261 | 0.000275 | 0.00122 | 0.946 | 0.00288 | 0.0073 | T | 0.00313 | 0.00203 | 0.000667 | 1.74 | 0.000342 | 0.000112 | 0.000133 | 4.95 | 0.00206 | 0.000555 | 0.000152 | 0.000502 | 6.1e-05 | 5.1e-05 | 0.00026 | T | 2.79 | 0.00337 | 0.00269 | 1.2e-05 | 0.356 | 0.175 | 0.00237 | 1.96 | 0.00152 | 0.00347 | 0.00115 | 0.041 | 0.261 | T | 0.000934 | T | 0.0144 | 2.1e-06 | T | T | 3.6 | 0.00261 | 0.000472 | 0.00198 | 29.47 | 0.000676 | 0.000563 | 0.0143 | 0.000114 | 7e-05 | 0.000365 | 0.0013 | 0.141 | 0.000404 | 1.4e-05 | 0.000497 | 0.00183 | 0.000294 | 0.00141 | 8.2e-05 | 1.04 | 0.0176
OREAS0629 | 0.00187 | 5.95 | 0.0338 | 0.000118 | 0.001 | 0.2803 | 0.000225 | 0.00203 | 0.887 | 0.0063 | 0.0065 | T | 0.0055 | 0.00192 | 0.000578 | 3.12 | 0.00032 | 0.000123 | 0.000126 | 7.27 | 0.00185 | 0.0005 | 0.000166 | 0.000451 | 0.000147 | 5e-05 | 0.000483 | T | 2.51 | 0.00281 | 0.00229 | 1.4e-05 | 0.414 | 0.403 | 0.0026 | 1.53 | 0.00125 | 0.0031 | 0.00139 | 0.037 | 0.657 | T | 0.000831 | T | 0.0128 | 2.7e-06 | T | T | 7.06 | 0.00471 | 0.000463 | 0.00344 | 26.14 | 0.000613 | 0.000598 | 0.0111 | 9.4e-05 | 6.5e-05 | 0.000635 | 0.00111 | 0.129 | 0.000887 | 1.6e-05 | 0.000486 | 0.00178 | 0.00039 | 0.00134 | 0.0001 | 2.32 | 0.0158
OREAS0062c | 0.000876 | T | T | 0.000879 | T | T | T | T | T | T | T | T | T | T | T | T | T | T | T | T | T | T | T | T | T | T | T | T | T | T | T | T | T | T | T | T | T | T | T | T | T | T | T | T | T | T | T | T | T | T | T | T | T | T | T | T | T | T | T | T | T | T | T | T | T | T | T | T | T | T
OREAS0062d | 0.000837 | T | T | 0.001036 | T | T | T | T | T | T | T | T | T | T | T | T | T | T | T | T | T | T | T | T | T | T | T | T | T | T | T | T | T | T | T | T | T | T | T | T | T | T | T | T | T | T | T | T | T | T | T | T | T | T | T | T | T | T | T | T | T | T | T | T | T | T | T | T | T | T
OREAS0062e | 0.000986 | T | T | 0.000913 | T | T | T | T | T | T | T | T | T | T | T | T | T | T | T | T | T | T | T | T | T | T | T | T | T | T | T | T | T | T | T | T | T | T | T | T | T | T | T | T | T | T | T | T | 0.429 | T | T | T | T | T | T | T | T | T | T | T | T | T | T | T | T | T | T | T | T | T
OREAS0062f | 0.000542 | 5.71 | 0.000782 | 0.000971 | 0.00196 | 0.0222 | 7.4e-05 | 7e-06 | 7.98 | 1.2e-05 | 0.0022 | T | 0.00105 | 0.00267 | 0.000227 | 0.00373 | 0.000214 | 0.000125 | 7.1e-05 | 2.72 | 0.00116 | 0.000244 | T | 0.000193 | 8.5e-06 | 4.4e-05 | 2.9e-06 | T | 0.999 | 0.001 | 0.00304 | 1.7e-05 | 1.1 | 0.064 | 0.000188 | 1.61 | 0.00023 | 0.00121 | 0.00156 | 0.065 | 0.000716 | T | 0.000282 | T | 0.000558 | T | T | T | 0.201 | 0.000127 | 0.00108 | T | T | 0.000208 | 7.4e-05 | 0.0412 | T | 3.7e-05 | 0.000117 | 0.000135 | 0.263 | 3.3e-05 | 1.6e-05 | 3.4e-05 | 0.0068 | 0.000151 | 0.00107 | 0.000112 | 0.005 | 0.0075
OREAS0062h | 0.00077 | 6.97 | 0.0109 | 0.001054 | 0.00113 | 0.0393 | 9.5e-05 | 1.3e-05 | 3.84 | 4.5e-05 | 0.00306 | T | 0.00147 | 0.00318 | 0.000388 | 0.0144 | 0.000249 | 0.000147 | 8.7e-05 | 3.94 | 0.00149 | 0.000293 | 9e-06 | 0.000258 | 7.6e-06 | 5.2e-05 | 4.9e-06 | T | 1.8 | 0.00141 | 0.00349 | 2.2e-05 | 1.48 | 0.089 | 0.000298 | 1.86 | 0.000324 | 0.00154 | 0.00162 | 0.088 | 0.0052 | T | 0.000372 | T | 0.0009 | 2e-07 | T | T | 0.589 | 0.00106 | 0.00153 | 5.1e-05 | T | 0.000288 | 9.8e-05 | 0.0421 | 2.1e-05 | 4.3e-05 | 0.000106 | 0.0003 | 0.369 | 5.4e-05 | 2.1e-05 | 7.9e-05 | 0.0091 | 0.000314 | 0.00138 | 0.000144 | 0.0168 | 0.0098
OREAS0062Pa | 0.00184 | T | T | 0.000964 | T | T | T | T | T | T | T | T | T | T | T | T | T | T | T | T | T | T | T | T | T | T | T | T | T | T | T | T | T | T | T | T | T | T | T | T | T | T | T | T | T | T | T | T | T | T | T | T | T | T | T | T | T | T | T | T | T | T | T | T | T | T | T | T | T | T
OREAS0062Pb | 0.00215 | T | T | 0.001133 | T | T | T | T | T | T | T | T | T | T | T | T | T | T | T | T | T | T | T | T | T | T | T | T | T | T | T | T | T | T | T | T | T | T | T | T | T | T | T | T | T | T | T | T | T | T | T | T | T | T | T | T | T | T | T | T | T | T | T | T | T | T | T | T | T | T
OREAS0630 | 0.00104 | 7.19 | 0.0667 | 2.59e-05 | T | T | 0.000159 | 0.00076 | 1.58 | 0.00132 | 0.00449 | T | T | 0.00172 | 0.00058 | 0.0384 | T | T | T | 8.64 | 0.00209 | T | T | 0.000495 | T | T | 4e-05 | T | 3.12 | 0.00221 | 0.00236 | T | 1.12 | 2.24 | 0.00111 | 0.557 | 0.000905 | T | 0.0011 | 0.046 | 0.272 | T | T | T | 0.0029 | T | T | T | 7.73 | 0.00439 | 0.00101 | T | 21.82 | T | 0.000332 | 0.0151 | 6.5e-05 | T | T | 0.00126 | 0.236 | 0.00489 | T | 0.000726 | T | 0.00199 | 0.00206 | T | 0.54 | 0.0169
OREAS0630b | 0.00191 | 5.08 | 0.0413 | 3.58e-05 | 0.001 | 6.7800809 | 0.000128 | 0.000414 | 1.56 | 0.0027 | 0.00485 | T | 0.000742 | 0.00115 | 0.000503 | 0.0521 | 0.000392 | 0.000222 | 0.000231 | 6.12 | 0.00159 | 0.000536 | T | 0.00032 | 0.000121 | 7.6e-05 | 3.5e-05 | T | 1.79 | 0.00171 | 0.00202 | 3.2e-05 | 0.837 | 3.39 | 0.00127 | 0.721 | 0.00081 | 0.00301 | 0.00469 | 0.045 | 0.411 | T | 0.000727 | T | 0.0106 | 2e-07 | T | T | 5.17 | 0.00479 | 0.000629 | T | 21.6515855 | T | 0.000222 | 0.0385 | 5.8e-05 | 7.1e-05 | T | 0.000749 | 0.2 | 0.00251 | 3.2e-05 | 0.000587 | 0.005 | 0.00197 | 0.00184 | 0.000213 | 1.11 | 0.0113
OREAS0065a | 0.00078 | T | T | 5.2e-05 | T | T | T | T | T | T | T | T | T | T | T | 0.0093 | T | T | T | T | T | T | T | T | T | T | T | T | T | T | T | T | T | T | T | T | T | T | T | T | T | T | T | T | T | T | T | T | T | T | T | T | T | T | T | T | T | T | T | T | T | T | T | T | T | T | T | T | T | T
OREAS0066a | 0.00189 | T | T | 0.000124 | T | T | T | T | T | T | T | T | T | T | T | 0.0121 | T | T | T | T | T | T | T | T | T | T | T | T | T | T | T | T | T | T | T | T | T | T | T | T | T | T | T | T | T | T | T | T | T | T | T | T | T | T | T | T | T | T | T | T | T | T | T | T | T | T | T | T | T | T
OREAS0067a | 0.00336 | T | T | 0.000224 | T | T | T | T | T | T | T | T | T | T | T | 0.0325 | T | T | T | T | T | T | T | T | T | T | T | T | T | T | T | T | T | T | T | T | T | T | T | T | T | T | T | T | T | T | T | T | T | T | T | T | T | T | T | T | T | T | T | T | T | T | T | T | T | T | T | T | T | T
OREAS0680 | 0.00105 | 7.13 | 0.011 | 1.6e-05 | T | 0.0649 | 0.000129 | 0.000164 | 5.58 | 0.000815 | 0.00392 | T | 0.0317 | 0.1458 | 0.000387 | 0.897 | 0.000305 | 0.000175 | 0.000127 | 11.68 | 0.0016 | 0.00038 | T | 0.000164 | T | 6.2e-05 | 1.3e-05 | 3.2e-06 | 1.24 | 0.00181 | 0.00129 | 2.4e-05 | 3.58 | 0.122 | 0.000194 | 1.45 | 0.000582 | 0.00202 | 2.15 | 0.126 | 0.2505 | 2.18e-05 | 0.000498 | 4.05e-05 | 0.0076 | T | 4e-06 | 8.5e-06 | 4.98 | 0.00199 | 0.00219 | 0.000474 | 20.62 | 0.000426 | 0.000222 | 0.0429 | 4.1e-05 | 5.3e-05 | T | 0.000656 | 0.513 | 4.8e-05 | 2.5e-05 | 0.000153 | 0.0224 | 0.000167 | 0.00153 | 0.000157 | 0.2308 | 0.0054
OREAS0681 | 1.18e-05 | 7.91 | T | 5.1e-06 | T | 0.0442 | 0.000141 | 9.8e-06 | 5.98 | T | 0.00406 | T | 0.0051 | 0.1642 | 0.000402 | 0.0264 | 0.00034 | 0.000197 | 0.000137 | 7.47 | 0.00176 | 0.000406 | T | 0.00017 | T | 6.9e-05 | 4.2e-06 | 1.1e-06 | 1.35 | 0.00188 | 0.0013 | 2.7e-05 | 5.19 | 0.131 | 0.000138 | 1.61 | 0.000617 | 0.00219 | 0.0518 | 0.141 | 0.00102 | 2.43e-05 | 0.000532 | 5.26e-05 | 0.0082 | T | 3.2e-06 | 6.3e-06 | 0.109 | 2.4e-05 | 0.00277 | T | 24.17 | 0.000464 | 0.000189 | 0.0478 | 4.2e-05 | 5.8e-05 | T | 0.000655 | 0.588 | T | 2.8e-05 | 0.000144 | 0.0257 | 0.000109 | 0.00175 | 0.000177 | 0.0088 | 0.0058
OREAS0682 | 1.17e-05 | 8.84 | T | 7.5e-06 | T | 0.0389 | 0.000124 | 9.9e-06 | 6.4 | T | 0.00359 | T | 0.005 | 0.2807 | 0.000346 | 0.0258 | 0.000295 | 0.000167 | 0.000121 | 6.78 | 0.00179 | 0.000351 | T | 0.000155 | T | 5.9e-05 | 3.8e-06 | 2e-06 | 1.18 | 0.00166 | 0.00115 | 2.3e-05 | 4.86 | 0.116 | 0.000145 | 1.6 | 0.000543 | 0.00189 | 0.0572 | 0.122 | 0.000919 | 4.44e-05 | 0.000463 | 8.68e-05 | 0.0072 | T | 6e-06 | 1.12e-05 | 0.114 | 2e-05 | 0.00237 | T | 23.96 | 0.000403 | 0.000163 | 0.0469 | 3.8e-05 | 5.2e-05 | T | 0.000572 | 0.503 | 1.5e-05 | 2.4e-05 | 0.000128 | 0.0231 | 0.000108 | 0.00149 | 0.000152 | 0.0084 | 0.0052
OREAS0683 | 1.72e-05 | 7.15 | T | 2.07e-05 | T | 0.0188 | 5.6e-05 | 1.6e-05 | 5.23 | 7.2e-06 | 0.00171 | T | 0.0085 | 0.771 | 0.000132 | 0.0404 | 0.000154 | 9.3e-05 | 5.8e-05 | 7.32 | 0.00138 | 0.000164 | T | 7.5e-05 | T | 3.2e-05 | 2.8e-06 | 5e-06 | 0.507 | 0.000817 | 0.000651 | 1.3e-05 | 8.63 | 0.12 | 0.0001 | 1.03 | 0.000261 | 0.000875 | 0.1215 | 0.05 | 0.00102 | 8.53e-05 | 0.000217 | 0.000176 | 0.00279 | T | 1.46e-05 | 2.52e-05 | 0.205 | T | 0.00197 | T | 22.87 | 0.000187 | 8.5e-05 | 0.0276 | T | 2.5e-05 | T | 0.000242 | 0.263 | T | 1.3e-05 | 5.8e-05 | 0.0196 | 0.000123 | 0.000802 | 8.8e-05 | 0.0092 | 0.00263
OREAS0684 | 3.52e-05 | 5.96 | T | 2.48e-05 | T | 0.0071 | T | 3.6e-05 | 4.44 | 1.2e-05 | 0.000662 | T | 0.0112 | 1.04 | 2.6e-05 | 0.0978 | 7.8e-05 | 5.5e-05 | 2.4e-05 | 7.87 | 0.00114 | 7e-05 | T | 3.7e-05 | T | 1.8e-05 | 3e-06 | 1e-05 | 0.152 | 0.000333 | 0.000395 | 8.7e-06 | 10.78 | 0.127 | 0.000119 | 0.675 | 0.000119 | 0.000314 | 0.223 | 0.012 | 0.00111 | 0.000172 | 8.1e-05 | 0.000387 | 0.000597 | T | 2.8e-05 | 5.5e-05 | 0.459 | T | 0.00191 | T | 22.42 | T | 6.6e-05 | 0.0161 | T | 1.2e-05 | T | 7.7e-05 | 0.138 | 6.5e-06 | 8.1e-06 | 2.2e-05 | 0.018 | 5.6e-05 | 0.000439 | 5.6e-05 | 0.0099 | 0.00124
OREAS0068a | 0.00429 | T | T | 0.000389 | T | T | T | T | T | T | T | T | T | T | T | 0.0392 | T | T | T | T | T | T | T | T | T | T | T | T | T | T | T | T | T | T | T | T | T | T | T | T | T | T | T | T | T | T | T | T | T | T | T | T | T | T | T | T | T | T | T | T | T | T | T | T | T | T | T | T | T | T
OREAS0006Ca | T | T | T | 0.000148 | T | T | T | T | T | T | T | T | T | T | T | T | T | T | T | T | T | T | T | T | T | T | T | T | T | T | T | T | T | T | T | T | T | T | T | T | T | T | T | T | T | T | T | T | T | T | T | T | T | T | T | T | T | T | T | T | T | T | T | T | T | T | T | T | T | T
OREAS0006Pa | T | T | T | 0.000165 | T | T | T | T | T | T | T | T | T | T | T | T | T | T | T | T | T | T | T | T | T | T | T | T | T | T | T | T | T | T | T | T | T | T | T | T | T | T | T | T | T | T | T | T | T | T | T | T | T | T | T | T | T | T | T | T | T | T | T | T | T | T | T | T | T | T
OREAS0006Pb | T | T | T | 0.000143 | T | T | T | T | T | T | T | T | T | T | T | T | T | T | T | T | T | T | T | T | T | T | T | T | T | T | T | T | T | T | T | T | T | T | T | T | T | T | T | T | T | T | T | T | T | T | T | T | T | T | T | T | T | T | T | T | T | T | T | T | T | T | T | T | T | T
OREAS0006Pc | T | T | T | 0.000152 | T | T | T | T | T | T | T | T | T | T | T | T | T | T | T | T | T | T | T | T | T | T | T | T | T | T | T | T | T | T | T | T | T | T | T | T | T | T | T | T | T | T | T | T | T | T | T | T | T | T | T | T | T | T | T | T | T | T | T | T | T | T | T | T | T | T
OREAS0700 | 4.99e-05 | 5.57 | 0.000435 | 5.06e-05 | 0.003 | 0.0158 | 0.000232 | 0.000689 | 5.55 | 5e-05 | 0.00439 | 0.0158 | 0.00168 | 0.00472 | 0.0109 | 0.202 | T | T | T | 15.57 | 0.0129 | T | T | 0.000142 | T | T | 0.00021 | T | 1.57 | 0.00325 | 0.0223 | 1.8e-05 | 0.995 | 0.314 | 0.0081 | 1.21 | 0.00104 | T | 0.005 | 0.347 | 0.000683 | T | T | T | T | T | T | T | 0.295 | 7e-05 | 0.000955 | 0.000201 | 22.1096717 | T | 0.0133 | 0.0124 | T | T | 1.9e-05 | 0.000775 | 0.179 | 0.000254 | T | 0.000473 | 0.0061618 | 0.989 | 0.00135 | 0.000126 | 0.0216 | 0.00473
OREAS0701 | 0.000111 | 6.32 | 0.000558 | 0.000111 | T | 0.0079 | 7.4e-05 | 0.000667 | 3.62 | 5e-05 | 0.00184 | 0.0227 | 0.00206 | 0.00289 | 0.0219 | 0.491 | T | T | T | 23.02 | 0.0246 | T | T | 0.000127 | 0.0005 | T | 9.5e-05 | T | 2.57 | 0.00098 | 0.0128 | 1.1e-05 | 0.717 | 0.324 | 0.0254 | 0.691 | 0.0015 | T | 0.00135 | 0.512 | 0.000772 | T | T | T | T | T | T | T | 0.688 | 3.7e-05 | 0.000621 | 0.0005 | 15.8694156 | T | 0.011 | 0.0117 | 5e-05 | 3e-05 | 2.9e-05 | 0.000574 | 0.154 | 0.000551 | T | 0.000834 | 0.0051 | 2.43 | 0.00081 | 7.4e-05 | 0.0336 | 0.00464
OREAS0070b | 1.75e-05 | 3.87 | 0.0148 | T | T | 0.0202 | 0.000104 | 8.4e-05 | 3.05 | 3.6e-05 | 0.00282 | T | 0.0078 | 0.1243 | 0.000344 | 0.0052 | 0.000192 | 0.000118 | 5.4e-05 | 5.52 | 0.00101 | 0.000193 | T | 0.000186 | T | 4.1e-05 | 4.7e-06 | T | 0.62 | 0.00153 | 0.00344 | T | 13.4 | 0.115 | 0.00033 | 0.769 | 0.000368 | 0.00113 | 0.2231 | 0.022 | 0.00137 | T | 0.000313 | T | 0.00337 | T | T | T | 0.309 | 5.6e-05 | 0.00124 | T | 22.42 | 0.0002 | 0.000121 | 0.0074 | 3e-05 | 3.2e-05 | T | 0.000691 | 0.181 | 3.3e-05 | 1.8e-05 | 0.000172 | 0.0069 | 0.000492 | 0.000985 | 0.000116 | 0.0112 | 0.0066
OREAS0070P | 2e-06 | 0.33 | 0.00025 | 1.3e-06 | T | 0.00065 | T | 1e-06 | 0.25 | 2e-05 | 9e-05 | T | 0.0091 | 0.0747 | T | 0.00026 | 1.1e-05 | 1e-05 | 1e-05 | 3.98 | T | 1e-05 | T | T | T | 1e-05 | T | T | 0.03 | 6e-05 | T | 5e-06 | 25.2 | 0.063 | T | 0.079 | 0.0001 | 5e-05 | 0.2438 | 0.005 | 0.0002 | 2e-07 | 1.1e-05 | 1e-07 | 7e-05 | T | T | T | T | 5.8e-05 | T | T | 16.31 | 1e-05 | 0.0001 | 0.00039 | T | 0.0002 | T | 0.0001 | 0.019 | T | 5e-06 | 5e-05 | T | T | 8e-05 | 1e-05 | 0.0035 | 0.00063
OREAS0722 | T | T | T | T | T | T | T | T | T | T | T | T | T | T | T | T | T | T | T | T | T | T | T | T | T | T | T | T | T | T | T | T | T | T | T | T | T | T | T | T | T | T | T | T | T | T | T | T | T | T | T | T | T | T | T | T | T | T | T | T | T | T | T | T | T | T | T | T | T | T
OREAS0723 | T | T | T | T | T | T | T | T | T | T | T | T | T | T | T | T | T | T | T | T | T | T | T | T | T | T | T | T | T | T | T | T | T | T | T | T | T | T | T | T | T | T | T | T | T | T | T | T | T | T | T | T | T | T | T | T | T | T | T | T | T | T | T | T | T | T | T | T | T | T
OREAS0724 | T | T | T | T | T | T | T | T | T | T | T | T | T | T | T | T | T | T | T | T | T | T | T | T | T | T | T | T | T | T | T | T | T | T | T | T | T | T | T | T | T | T | T | T | T | T | T | T | T | T | T | T | T | T | T | T | T | T | T | T | T | T | T | T | T | T | T | T | T | T
OREAS0725 | T | T | T | T | T | T | T | T | T | T | T | T | T | T | T | T | T | T | T | T | T | T | T | T | T | T | T | T | T | T | T | T | T | T | T | T | T | T | T | T | T | T | T | T | T | T | T | T | T | T | T | T | T | T | T | T | T | T | T | T | T | T | T | T | T | T | T | T | T | T
OREAS0072a | T | 7.2507346 | 0.00147 | 6e-07 | T | T | T | T | T | T | T | T | 0.0157 | 0.0228 | T | 0.0316 | T | T | T | 9.63 | T | T | T | T | T | T | T | T | T | T | T | T | 4.0524012 | T | T | T | T | T | 0.692 | T | T | 4.1e-06 | T | 3.6e-06 | T | T | T | T | 1.74 | T | T | T | 22.8575676 | T | T | T | T | T | T | T | T | T | T | T | T | T | T | T | T | T
OREAS0072b | 2.3e-05 | 4.79 | 0.0146 | T | T | 0.033 | 0.000102 | 6.8e-05 | 2.79 | 3.1e-05 | 0.00436 | T | 0.0131 | 0.0961 | 0.000337 | 0.0222 | 0.000274 | 0.000169 | 7.4e-05 | 6.84 | 0.00117 | 0.000275 | T | 0.000251 | T | 5.6e-05 | 4.9e-06 | T | 1.14 | 0.00244 | 0.00333 | T | 9.59 | 0.101 | 0.000401 | 1.01 | 0.00055 | 0.00169 | 0.7086 | 0.026 | 0.00149 | T | 0.000479 | T | 0.00472 | T | T | T | 1.49 | 8.7e-05 | 0.00128 | T | 23.92 | 0.000299 | 0.000143 | 0.0064 | 4.3e-05 | 4.4e-05 | T | 0.00113 | 0.216 | 3.5e-05 | 2.6e-05 | 0.000468 | 0.0077 | 0.000402 | 0.00128 | 0.000164 | 0.0099 | 0.0088
OREAS0739 | T | 52.1841189 | T | T | T | T | T | T | 0.0221554 | T | T | T | T | 0.0001765 | T | T | T | T | T | 0.0062948 | T | T | T | T | T | T | T | T | 0.0083015 | T | T | T | 0.0060304 | 0.0002788 | T | 0.2930337 | T | T | T | 0.0004364 | T | T | T | T | T | T | T | T | T | T | T | T | 0.0056092 | T | T | 0.0084559 | T | T | T | T | 0.001798 | T | T | T | 0.0005602 | T | T | T | T | T
OREAS0073a | T | 1.2807867 | 0.00248 | 1.4e-06 | T | T | T | T | T | T | T | T | 0.0286 | 0.1668 | T | 0.0877 | T | T | T | 9.2 | T | T | T | T | T | T | T | T | T | T | T | T | 19.6589702 | T | T | T | T | T | 1.44 | T | T | 7.8e-06 | T | 6.4e-06 | T | T | T | T | 3.31 | T | T | T | 17.0146311 | T | T | T | T | T | T | T | T | T | T | T | T | T | T | T | T | T
OREAS0073b | 3.71e-05 | 3.87 | 0.0293 | T | T | 0.0205 | T | 0.000113 | 3.16 | 4.1e-05 | 0.00296 | T | 0.024 | 0.1172 | 0.000302 | 0.0447 | 0.000214 | 0.000131 | 6.2e-05 | 8.62 | 0.000934 | T | T | 0.000173 | T | 4.5e-05 | 5.8e-06 | T | 0.621 | 0.00166 | 0.00272 | T | 11.72 | 0.116 | T | 0.782 | 0.000413 | 0.00119 | 1.5044 | 0.023 | 0.00172 | T | 0.000337 | T | 0.0031 | T | T | T | 2.94 | 0.000133 | 0.00127 | T | 20.89 | 0.000222 | 0.000128 | 0.0069 | 3.1e-05 | 3.6e-05 | T | 0.000694 | 0.192 | 4.1e-05 | 1.9e-05 | 0.00021 | 0.0073 | 0.000462 | 0.00109 | 0.000121 | 0.0114 | 0.0064
OREAS0074a | T | 1.1643515 | 0.00496 | 2.1e-06 | T | T | T | T | T | T | T | T | 0.0554 | 0.1303 | T | 0.1178 | T | T | T | 13.8 | T | T | T | T | T | T | T | T | T | T | T | T | 16.9453087 | T | T | T | T | T | 3.24 | T | T | 1.72e-05 | T | 2.23e-05 | T | T | T | T | 7.73 | T | T | T | 15.1448914 | T | T | T | T | T | T | T | T | T | T | T | T | T | T | T | T | T
OREAS0074b | 5.68e-05 | 3.58 | 0.0603 | T | T | 0.0213 | 8.1e-05 | 0.000135 | 3.07 | 6e-05 | 0.00335 | T | 0.049 | 0.0981 | 0.000297 | 0.0998 | 0.000196 | 0.000118 | 5.3e-05 | 12.32 | 0.000903 | 0.00019 | T | 0.000187 | T | 4e-05 | 6.7e-06 | T | 0.729 | 0.00188 | 0.00277 | T | 9.31 | 0.091 | T | 0.719 | 0.00042 | 0.00119 | 3.3933 | 0.019 | 0.00249 | T | 0.000339 | T | 0.00313 | 7e-07 | T | T | 6.61 | 0.000269 | 0.00102 | 0.000464 | 19.36 | 0.000223 | 0.000144 | 0.0056 | 3.3e-05 | 3.1e-05 | T | 0.000828 | 0.156 | 5.9e-05 | 1.9e-05 | 0.000245 | 0.0062 | 0.000475 | 0.000993 | 0.000123 | 0.0136 | 0.0065
OREAS0750 | T | 5.42 | 0.00133 | T | T | 0.0432 | 0.00376 | 0.0001 | 0.828 | 5.8e-05 | 0.00332 | T | 0.000399 | 0.00276 | 0.00226 | 0.00204 | 0.000166 | 6.5e-05 | 6e-05 | 1.67 | 0.0013 | 0.000257 | 1e-05 | 0.000134 | T | 3e-05 | 2.6e-06 | T | 1.69 | 0.00157 | 0.2318204 | 7.8e-06 | 0.315 | 0.038 | 0.000217 | 1.53 | 0.00213 | 0.00141 | T | 0.07 | 0.00138 | T | 0.000401 | T | 0.0253 | 2e-07 | T | T | 0.073 | 4.2e-05 | 0.000372 | T | 37.1283557 | 0.000326 | 0.00252 | 0.0074 | 0.000978 | 3.5e-05 | T | 0.000671 | 0.158 | 0.000145 | 9.9e-06 | 0.000424 | 0.00281 | 0.000546 | 0.000726 | 5.7e-05 | 0.0065 | 0.00313
OREAS0751 | T | 8.01 | 0.00103 | T | T | 0.0414 | 0.0097 | 0.000177 | 0.742 | 0.000114 | 0.00289 | T | 0.000381 | 0.00313 | 0.00494 | 0.00319 | 0.000175 | 6e-05 | 6.1e-05 | 1.62 | 0.00188 | 0.000243 | 0.00048 | 0.000201 | T | 2.7e-05 | T | T | 2.41 | 0.00143 | 0.4636408 | 7e-06 | 0.287 | 0.065 | 0.000327 | 2.47 | 0.00393 | 0.00144 | T | 0.124 | 0.00192 | T | 0.000366 | T | 0.0496 | T | T | T | 0.06 | 6.1e-05 | 0.000341 | T | 33.3888764 | 0.0003 | 0.0054 | 0.0079 | 0.00273 | 3.4e-05 | T | 0.000607 | 0.144 | 0.000282 | 8.8e-06 | 0.000681 | 0.00264 | 0.000698 | 0.000682 | 5e-05 | 0.0093 | 0.00355
OREAS0752 | T | 7.94 | 0.00137 | T | T | 0.0058 | 0.0154 | 0.000247 | 0.199 | 0.000157 | 0.0003 | T | 0.000122 | T | 0.007 | 0.00364 | 3.4e-05 | 1.3e-05 | T | 0.835 | 0.00178 | 3.6e-05 | 0.000637 | 0.000205 | T | 5e-06 | T | T | 2.08 | 0.00015 | 0.6968549 | T | 0.044 | 0.079 | 0.000312 | 2.7 | 0.0053 | 0.000142 | T | 0.14 | 0.00162 | T | 3.8e-05 | T | 0.0659 | T | T | T | 0.042 | 7.1e-05 | 5e-05 | T | 34.1274236 | 4e-05 | 0.0079 | 0.00363 | 0.00415 | 6.3e-06 | T | 9.5e-05 | 0.016 | 0.000386 | T | 0.00079 | T | 0.000526 | 0.000152 | T | 0.0098 | 0.00245
OREAS0753 | T | 8.22 | 0.000533 | T | T | 0.00182 | 0.0118 | 0.00022 | 0.113 | 0.000154 | 7.9e-05 | T | 9.6e-05 | 0.00208 | 0.0064 | 0.00184 | 1.5e-05 | 4.8e-06 | T | 0.839 | 0.00161 | 1.4e-05 | 0.000658 | 0.000106 | T | 1.7e-06 | T | T | 1.93 | 3.6e-05 | 0.9848883 | T | 0.011 | 0.074 | 0.000332 | 2.16 | 0.00363 | 2.8e-05 | T | 0.111 | 0.00109 | T | 8.7e-06 | T | 0.0618 | T | T | T | 0.014 | 2.7e-05 | 1e-05 | T | 34.4499536 | 1.1e-05 | 0.0084 | 0.00255 | 0.002 | T | T | 2.6e-05 | 0.004 | 0.000367 | T | 0.000583 | T | 0.000562 | 6.5e-05 | T | 0.0087 | 0.00114
OREAS0075a | T | 1.0479164 | 0.0078 | 3.4e-06 | T | T | T | T | T | T | T | T | 0.0855 | 0.1122 | T | 0.193 | T | T | T | 19 | T | T | T | T | T | T | T | T | T | T | T | T | 13.6286113 | T | T | T | T | T | 5.25 | T | T | 2.8e-05 | T | 3.53e-05 | T | T | T | T | 12.6 | T | T | T | 12.7609733 | T | T | T | T | T | T | T | T | T | T | T | T | T | T | T | T | T
OREAS0075b | 8.39e-05 | 2.85 | 0.0974 | T | T | 0.0171 | 6.4e-05 | 0.000184 | 3.02 | 7.7e-05 | 0.00366 | T | 0.0741 | 0.0942 | 0.000269 | 0.1541 | 0.000217 | 0.000115 | 7.9e-05 | 17.17 | 0.0007 | T | T | 0.000133 | T | 4.2e-05 | T | T | 0.434 | 0.00197 | 0.00211 | T | 8.8 | 0.093 | T | 0.572 | 0.000441 | 0.00144 | 5.3825 | 0.017 | 0.00326 | T | 0.000384 | T | 0.00208 | 1.1e-06 | T | T | 9.59 | 0.000511 | 0.000895 | 0.000675 | 15.67 | 0.000279 | 0.000143 | 0.0064 | 2.8e-05 | 3.8e-05 | T | 0.000808 | 0.14 | 6.8e-05 | 1.9e-05 | 0.000168 | 0.0057 | 0.000467 | 0.00106 | 0.000111 | 0.0149 | 0.00487
OREAS0076a | T | 0.9050187 | 0.0107 | 4.1e-06 | T | T | T | T | T | T | T | T | 0.1191 | 0.0872 | T | 0.2848 | T | T | T | 25 | T | T | T | T | T | T | T | T | T | T | T | T | 10.0103959 | T | T | T | T | T | 7.4 | T | T | 4.03e-05 | T | 7.01e-05 | T | T | T | T | 17.2 | T | T | T | 10.1433378 | T | T | T | T | T | T | T | T | T | T | T | T | T | T | T | T | T
OREAS0076b | 0.000114 | 2.63 | 0.1394 | T | T | 0.0154 | 5.9e-05 | 0.000247 | 3.09 | 9.5e-05 | 0.00301 | T | 0.1067 | 0.0663 | 0.000238 | 0.2278 | 0.000159 | 9.5e-05 | 4.4e-05 | 21.84 | 0.000634 | 0.000175 | T | 0.000145 | T | 3.2e-05 | 9.5e-06 | T | 0.5 | 0.00171 | 0.00225 | T | 5.85 | 0.076 | T | 0.541 | 0.000368 | 0.00106 | 7.78 | 0.011 | 0.00449 | T | 0.000306 | T | 0.00231 | 1.5e-06 | T | T | 15.45 | 0.000627 | 0.000646 | 0.000911 | 13.74 | 0.000194 | 0.000149 | 0.00444 | 3e-05 | 2.9e-05 | T | 0.000719 | 0.103 | 0.0001 | T | 0.000219 | 0.00461 | 0.000384 | 0.000798 | 9.4e-05 | 0.0178 | 0.00494
OREAS0077a | T | 0.7674135 | 0.0154 | 6.1e-06 | T | T | T | T | T | T | T | T | 0.1714 | 0.0709 | T | 0.4311 | T | T | T | 34.3 | T | T | T | T | T | T | T | T | T | T | T | T | 4.3720103 | T | T | T | T | T | 10.71 | T | T | 5.66e-05 | T | 0.0001088 | T | T | T | T | 24.4 | T | T | T | 6.2168844 | T | T | T | T | T | T | T | T | T | T | T | T | T | T | T | T | T
OREAS0077b | 0.000162 | 1.94 | 0.2054 | T | T | 0.0118 | 4.7e-05 | 0.000344 | 3.06 | 0.00012 | 0.00277 | T | 0.1551 | 0.028 | 0.000232 | 0.3426 | 0.000133 | 8.1e-05 | 3.8e-05 | 29.85 | 0.000461 | 0.000151 | T | 0.000115 | T | 2.7e-05 | 1.1e-05 | T | 0.361 | 0.00158 | 0.00188 | T | 2.59 | 0.064 | T | 0.434 | 0.000326 | 0.00094 | 11.2435 | T | 0.0061 | T | 0.000289 | T | 0.00183 | 2.2e-06 | T | T | 22.22 | 0.00091 | 0.000351 | T | 9.24 | 0.000166 | 0.000159 | 0.00344 | 2.8e-05 | 2.4e-05 | T | 0.000661 | 0.064 | 0.000137 | T | 0.000171 | T | 0.000307 | 0.000655 | 8e-05 | 0.0205 | 0.00379
OREAS0078 | T | T | T | T | T | T | T | T | T | T | T | T | T | T | T | T | T | T | T | T | T | T | T | T | T | T | T | T | T | T | T | T | T | T | T | T | T | T | T | T | T | T | T | T | T | T | T | T | T | T | T | T | T | T | T | T | T | T | T | T | T | T | T | T | T | T | T | T | T | T
OREAS0007Ca | T | T | T | 0.000254 | T | T | T | T | T | T | T | T | T | T | T | T | T | T | T | T | T | T | T | T | T | T | T | T | T | T | T | T | T | T | T | T | T | T | T | T | T | T | T | T | T | T | T | T | T | T | T | T | T | T | T | T | T | T | T | T | T | T | T | T | T | T | T | T | T | T
OREAS0007Pa | T | T | T | 0.0003 | T | T | T | T | T | T | T | T | T | T | T | T | T | T | T | T | T | T | T | T | T | T | T | T | T | T | T | T | T | T | T | T | T | T | T | T | T | T | T | T | T | T | T | T | T | T | T | T | T | T | T | T | T | T | T | T | T | T | T | T | T | T | T | T | T | T
OREAS0007Pb | T | T | T | 0.000277 | T | T | T | T | T | T | T | T | T | T | T | T | T | T | T | T | T | T | T | T | T | T | T | T | T | T | T | T | T | T | T | T | T | T | T | T | T | T | T | T | T | T | T | T | T | T | T | T | T | T | T | T | T | T | T | T | T | T | T | T | T | T | T | T | T | T
OREAS0085 | 5.52e-05 | 6.77 | 0.000212 | 6.1e-06 | 0.001 | 0.0082 | 3.1e-05 | 4.5e-05 | 6.34 | 3.3e-05 | 0.000914 | T | 0.0178 | 0.048 | 3.7e-05 | 0.176 | 0.000195 | 0.000123 | 5.7e-05 | 9.53 | 0.00115 | 0.000179 | 8.6e-06 | 7.4e-05 | T | 4.2e-05 | 5.4e-06 | T | 0.208 | 0.000389 | 0.000772 | 1.8e-05 | 8.2 | 0.128 | 0.000154 | 1.02 | 0.000118 | 0.00056 | 0.353 | 0.025 | 0.00055 | 7e-07 | 0.000125 | 4e-07 | 0.000515 | 2.7e-06 | T | T | 2.01 | 2.7e-05 | 0.0028 | 0.000497 | 21.5160294 | 5.7e-05 | 5.1e-05 | 0.014 | 8.4e-06 | 3.1e-05 | 2.9e-05 | 5.8e-05 | 0.267 | 4.4e-06 | 1.7e-05 | 2.1e-05 | 0.00387 | 5.5e-05 | 0.00107 | 0.000117 | 0.0079 | 0.00209
OREAS0086 | 0.000101 | 5.06 | 0.000842 | 8.7e-06 | 0.001 | 0.008 | 2.6e-05 | 7.3e-05 | 4.8 | 4e-05 | 0.000824 | T | 0.0507 | 0.0513 | 3.2e-05 | 0.562 | 0.000165 | 0.0001 | 4.7e-05 | 16.24 | 0.000924 | 0.000154 | 1.6e-05 | 6.4e-05 | T | 3.4e-05 | 5.6e-06 | T | 0.185 | 0.000357 | 0.000596 | 1.5e-05 | 8.38 | 0.116 | 0.000201 | 0.783 | 0.000117 | 0.0005 | 1.26 | 0.022 | 0.000624 | 1.8e-06 | 0.000111 | 7e-07 | 0.000449 | 9.5e-06 | T | T | 6.15 | 9.5e-05 | 0.00217 | 0.0017 | 18.057011 | 5.2e-05 | 6e-05 | 0.0106 | 7.6e-06 | 2.6e-05 | 6.4e-05 | 6e-05 | 0.226 | 5e-06 | 1.5e-05 | 5.1e-05 | 0.00398 | 5e-05 | 0.000873 | 9.7e-05 | 0.008 | 0.002
OREAS0090 | 6e-06 | T | T | T | T | T | T | 8.7e-05 | T | T | T | T | 0.00159 | T | T | 0.0112 | T | T | T | T | T | T | T | T | T | T | T | T | T | T | T | T | T | T | T | T | T | T | T | T | 0.000659 | T | T | T | T | T | T | T | 0.0715 | 8.6e-05 | T | 0.000132 | T | T | 0.000783 | T | T | T | T | T | T | T | T | T | T | T | T | T | 0.0068 | T
OREAS0901 | 2.76e-05 | 6.81 | 0.0071 | 3.63e-05 | T | 0.0229 | 0.000617 | 0.000475 | 0.092 | T | 0.0095 | T | 0.0073 | 0.0057 | 0.000512 | 0.141 | T | T | T | 4.03 | 0.00187 | T | 1.1e-05 | 0.000527 | T | T | 2.6e-05 | T | 3.67 | 0.0047 | 0.00179 | 5.3e-05 | 0.6 | 0.029 | 0.000336 | 0.042 | T | T | 0.00347 | 0.062 | 0.00174 | T | T | T | 0.00239 | T | T | T | 0.036 | 0.000261 | 0.0014 | 0.000268 | T | T | 0.000333 | 0.0031 | 7.6e-05 | 0.000118 | 7.6e-06 | 0.00161 | 0.008 | 7.8e-05 | T | 0.00103 | T | T | 0.00374 | 0.000358 | 0.0024 | 0.0176
OREAS0902 | 2.84e-05 | 4.74 | 0.0574 | 1e-06 | T | 0.017 | 0.000223 | 0.000849 | 4.05 | T | 0.0075 | T | 0.0926 | 0.0051 | 0.000288 | 0.301 | T | T | T | 3.19 | 0.00117 | T | 1.8e-05 | 0.000443 | T | T | 2.5e-05 | T | 3.21 | 0.00367 | 0.000977 | 3e-05 | 2.48 | 0.046 | 0.00122 | 0.044 | T | T | 0.0159 | 0.069 | 0.00133 | T | T | T | 0.000993 | 6e-07 | T | T | 1.76 | 0.000165 | 0.00069 | 0.000241 | T | T | 0.000205 | 0.00284 | T | 5.8e-05 | T | 0.00113 | T | 7e-05 | T | 0.000647 | 0.000879 | 0.000383 | 0.00181 | 0.000194 | T | 0.015
OREAS0903 | 3.49e-05 | 5.89 | 0.00497 | 5e-07 | T | 0.0197 | 0.000442 | 0.000894 | 0.625 | 2e-05 | 0.0082 | T | 0.0131 | 0.0073 | 0.000357 | 0.652 | T | T | T | 4.16 | 0.0015 | T | 9.8e-06 | 0.000456 | T | T | 1.6e-05 | T | 3.31 | 0.00402 | 0.00183 | 3.6e-05 | 0.714 | 0.069 | 0.000432 | 0.03 | T | T | 0.00487 | 0.107 | 0.00113 | T | T | T | 0.00126 | T | T | T | 0.5 | 0.000157 | 0.00102 | 0.000606 | T | T | 0.000263 | 0.0077 | 5.4e-05 | 8.3e-05 | 3.4e-06 | 0.00136 | 0.192 | 6.2e-05 | T | 0.000758 | 0.00133 | 5.3e-05 | 0.00225 | 0.000236 | 0.00243 | 0.0152
OREAS0904 | 3.66e-05 | 6.3 | 0.0098 | 4.5e-06 | T | 0.0194 | 0.000786 | 0.000405 | 0.046 | 5.8e-06 | 0.0086 | T | 0.0083 | 0.0054 | 0.000379 | 0.612 | T | T | T | 6.68 | 0.00167 | T | 1.8e-05 | 0.000499 | T | T | 2.2e-05 | T | 3.31 | 0.00432 | 0.00167 | 4.7e-05 | 0.556 | 0.041 | 0.000212 | 0.034 | T | T | 0.00366 | 0.098 | 0.00106 | T | T | T | 0.00224 | T | T | T | 0.063 | 0.000148 | 0.00112 | 0.00033 | T | T | 0.000283 | 0.00272 | 5.4e-05 | 0.0001 | T | 0.00143 | T | 5.2e-05 | T | 0.000843 | 0.00217 | 0.000212 | 0.00315 | 0.000314 | 0.00263 | 0.0171
OREAS0905 | 5.16e-05 | 7.42 | 0.00347 | 3.91e-05 | T | 0.2699 | 0.000304 | 0.000572 | 0.59 | 3.6e-05 | 0.0092 | T | 0.00148 | 0.00192 | 0.000678 | 0.1533 | 0.000372 | 0.000112 | 0.000142 | 4.08 | 0.00251 | 0.00059 | T | 0.000684 | 5e-06 | 5e-05 | 6.4e-05 | T | 2.88 | 0.0046 | 0.002 | 1e-05 | 0.276 | 0.038 | 0.000327 | 2.4 | 0.00181 | 0.00391 | 0.00089 | 0.028 | 0.00304 | T | 0.00105 | T | 0.0137 | T | T | T | 0.066 | 0.000195 | 0.00049 | 0.000284 | 32.32 | 0.000764 | 0.000396 | 0.0157 | 0.000134 | 7.7e-05 | 6.5e-06 | 0.00146 | 0.122 | 7.2e-05 | 1.1e-05 | 0.000497 | 0.00113 | 0.000278 | 0.00157 | 6.8e-05 | 0.0138 | 0.0252
OREAS0905b | 5.68e-05 | 7.5 | 0.00324 | 3.81e-05 | 0.001 | 0.2711 | 0.0003 | 0.000446 | 1.16 | 4.6e-05 | 0.0097 | T | 0.00106 | 0.00172 | 0.000614 | 0.144 | 0.000384 | 0.000112 | 0.000162 | 3.68 | 0.00253 | 0.000616 | 1.2e-05 | 0.000651 | T | 5.5e-05 | 5.7e-05 | T | 2.97 | 0.00476 | 0.00309 | 9.3e-06 | 0.311 | 0.035 | 0.000508 | 2.58 | 0.00208 | 0.00407 | 0.00098 | 0.037 | 0.00277 | T | 0.00111 | T | 0.00186 | 2e-07 | T | T | 0.027 | 0.000173 | 0.000511 | 0.000228 | T | T | 0.000401 | 0.0188 | 0.000152 | 8.3e-05 | 7.9e-06 | 0.0015 | 0.161 | 7.8e-05 | 1.3e-05 | 0.000547 | 0.000625 | 0.000193 | 0.00158 | 6.8e-05 | 0.013 | 0.0241
OREAS0906 | 7.35e-05 | 7.36 | 0.00228 | 4.9e-06 | T | 0.2714 | 0.000294 | 0.00111 | 0.566 | 4.2e-05 | 0.0093 | T | 0.00242 | 0.000896 | 0.00068 | 0.31 | 0.00037 | 0.000113 | 0.000154 | 5.5 | 0.00284 | 0.00062 | T | 0.000699 | 5e-06 | 5e-05 | 0.000123 | T | 2.84 | 0.00467 | 0.00193 | 1e-05 | 0.277 | 0.037 | 0.000405 | 2.42 | 0.00178 | 0.00397 | 0.000453 | 0.027 | 0.00361 | T | 0.00107 | T | 0.0137 | T | T | T | 0.038 | 0.000236 | 0.00046 | 0.000499 | 31.2 | 0.00076 | 0.000433 | 0.0156 | 0.000135 | 7.7e-05 | 1.1e-05 | 0.00148 | 0.113 | 7.1e-05 | 1.1e-05 | 0.000506 | 0.0007 | 0.00027 | 0.00158 | 7e-05 | 0.0163 | 0.0261
OREAS0907 | 0.00013 | 6.95 | 0.00397 | 1e-05 | T | 0.2425 | 0.000271 | 0.00224 | 0.502 | 5.5e-05 | 0.0087 | T | 0.00458 | 0.000942 | 0.000608 | 0.638 | 0.000355 | 0.000118 | 0.000157 | 8.62 | 0.00345 | 0.000553 | T | 0.000649 | 5e-06 | 5e-05 | 0.000249 | T | 2.58 | 0.00438 | 0.00177 | 1.2e-05 | 0.424 | 0.036 | 0.000588 | 2.2 | 0.00159 | 0.00373 | 0.000474 | 0.027 | 0.00462 | T | 0.00098 | T | 0.0124 | T | T | T | 0.069 | 0.000335 | 0.000492 | 0.000976 | 29.26 | 0.00072 | 0.000503 | 0.0142 | 0.000122 | 7.3e-05 | 2.3e-05 | 0.00134 | 0.113 | 6.7e-05 | 1.3e-05 | 0.00045 | 0.000909 | 0.000331 | 0.00152 | 8.4e-05 | 0.0207 | 0.0239
OREAS0907b | 0.000113 | 7.09 | 0.00308 | 1.19e-05 | 0.001 | 0.2542 | 0.000278 | 0.0019 | 0.551 | 4.9e-05 | 0.009 | T | 0.00327 | 0.00128 | 0.00065 | 0.623 | 0.000352 | 0.000112 | 0.000164 | 7.33 | 0.00325 | 0.000588 | 2e-05 | 0.000669 | T | 5.2e-05 | 0.00022 | T | 2.69 | 0.00428 | 0.00188 | 1.1e-05 | 0.329 | 0.031 | 0.000752 | 2.3 | 0.00166 | 0.00378 | 0.000371 | 0.028 | 0.00369 | T | 0.00101 | T | 0.00127 | 3e-07 | T | T | 0.083 | 0.000283 | 0.000505 | 0.000874 | T | T | 0.000466 | 0.015 | 0.000124 | 7.7e-05 | 3.3e-05 | 0.00139 | 0.112 | 6.8e-05 | 1.3e-05 | 0.000466 | 0.000416 | 0.000293 | 0.00152 | 7.6e-05 | 0.0171 | 0.0245
OREAS0908 | 0.000232 | 6.05 | 0.0065 | 1.87e-05 | T | 0.1868 | 0.00022 | 0.00433 | 0.418 | 7.9e-05 | 0.0075 | T | 0.0087 | 0.00108 | 0.000486 | 1.26 | 0.000315 | 0.000127 | 0.000176 | 14.64 | 0.00443 | 0.000497 | T | 0.000563 | 5e-06 | 4.9e-05 | 0.00049 | T | 2.01 | 0.00377 | 0.00144 | 1.8e-05 | 0.695 | 0.033 | 0.000953 | 1.69 | 0.0013 | 0.00325 | 0.000727 | 0.026 | 0.0065 | T | 0.000856 | T | 0.0097 | T | T | T | 0.128 | 0.00052 | 0.000555 | 0.0019 | 25.9 | 0.000653 | 0.000622 | 0.0113 | 9.6e-05 | 6.5e-05 | 4.5e-05 | 0.0011 | 0.111 | 5.7e-05 | 1.6e-05 | 0.000373 | 0.00128 | 0.000451 | 0.00144 | 0.000113 | 0.0285 | 0.021
OREAS0908b | 0.000214 | 6.39 | 0.00381 | 2.09e-05 | 0.001 | 0.2149 | 0.000237 | 0.00382 | 0.487 | 6.7e-05 | 0.0081 | T | 0.0063 | 0.000992 | 0.000534 | 1.27 | 0.000324 | 0.000114 | 0.000173 | 12.33 | 0.00419 | 0.000534 | 2.3e-05 | 0.000601 | T | 5e-05 | 0.000441 | T | 2.24 | 0.00399 | 0.00165 | 1.4e-05 | 0.506 | 0.03 | 0.00129 | 1.93 | 0.0014 | 0.00342 | 0.000305 | 0.028 | 0.00493 | T | 0.000907 | T | 0.00104 | 5e-07 | T | T | 0.161 | 0.000414 | 0.000549 | 0.00181 | T | T | 0.000575 | 0.0129 | 0.000102 | 7.1e-05 | 6.5e-05 | 0.00119 | 0.101 | 6e-05 | 1.5e-05 | 0.000402 | 0.000507 | 0.000377 | 0.00144 | 9.2e-05 | 0.0226 | 0.0224
OREAS0091 | 1e-05 | T | T | T | T | T | T | 0.000101 | T | T | T | T | 0.00142 | T | T | 0.0265 | T | T | T | T | T | T | T | T | T | T | T | T | T | T | T | T | T | T | T | T | T | T | T | T | 0.000516 | T | T | T | T | T | T | T | 0.0841 | 8.5e-05 | T | 0.000128 | T | T | 0.000747 | T | T | T | T | T | T | T | T | T | T | T | T | T | 0.0066 | T
OREAS0092 | 7.4e-05 | T | T | T | T | T | T | 0.000244 | T | T | T | T | 0.00163 | T | T | 0.2294 | T | T | T | T | T | T | T | T | T | T | T | T | T | T | T | T | T | T | T | T | T | T | T | T | 0.000978 | T | T | T | T | T | T | T | 0.3101 | 0.000116 | T | 0.000375 | T | T | 0.00106 | T | T | T | T | T | T | T | T | T | T | T | T | T | 0.0088 | T
OREAS0920 | 9.9e-06 | 7.69 | 0.000513 | 1e-06 | 0.001 | 0.0546 | 0.000288 | 6.9e-05 | 0.497 | 8e-06 | 0.0094 | T | 0.00156 | 0.0079 | 0.000863 | 0.0112 | 0.000644 | 0.000369 | 0.00015 | 4.14 | 0.00208 | 0.000697 | 0.0002 | 0.00046 | 1e-06 | 0.000126 | 8.4e-06 | T | 2.89 | 0.00461 | 0.00291 | 5e-05 | 1.38 | 0.06 | 4.6e-05 | 0.633 | 0.00174 | 0.00404 | 0.0044 | 0.072 | 0.00235 | T | 0.00109 | T | 0.0179 | 2e-07 | T | T | 0.031 | 0.000149 | 0.00143 | 0.0002 | 30.72 | 0.000786 | 0.000504 | 0.0082 | 0.000125 | 0.000106 | 5e-06 | 0.00193 | 0.488 | 9.2e-05 | 5.4e-05 | 0.000374 | 0.01 | 0.000311 | 0.00332 | 0.000333 | 0.0116 | 0.0151
OREAS0920b | 1.74e-05 | 6.79 | 0.0113 | 1.9e-06 | 0.0138 | 0.2105 | 0.000259 | 7.9e-05 | 0.03 | 4.2e-06 | 0.009 | T | 0.000163 | 0.0087 | 0.000443 | 0.0116 | 0.000362 | 0.000172 | 0.000129 | 3.03 | 0.00203 | 0.000549 | 0.000233 | 0.000232 | T | 6.1e-05 | 7.5e-06 | T | 2.71 | 0.00435 | 0.00213 | 2.6e-05 | 0.377 | 0.007 | 0.000293 | 0.098 | 0.000504 | 0.00362 | 0.0009 | 0.032 | 0.00264 | T | 0.00101 | T | 0.0154 | 2e-07 | T | T | 0.029 | 0.000397 | 0.00125 | 0.000237 | 35.16 | 0.000675 | 0.000391 | 0.0057 | 4e-05 | 7.1e-05 | 0.0001 | 0.00155 | 0.226 | 8.5e-05 | 2.5e-05 | 0.000406 | 0.0176 | 0.000191 | 0.00155 | 0.000161 | 0.0057 | 0.008
OREAS0921 | 1.64e-05 | 7.62 | 0.000515 | 5e-07 | 0.001 | 0.0537 | 0.000283 | 0.00012 | 0.496 | 2e-05 | 0.0091 | T | 0.00165 | 0.0079 | 0.000853 | 0.0274 | 0.000625 | 0.000361 | 0.000148 | 4.3 | 0.00213 | 0.000683 | 0.0002 | 0.000445 | 2e-06 | 0.000123 | 1.1e-05 | T | 2.84 | 0.00459 | 0.00289 | 4.9e-05 | 1.42 | 0.064 | 5e-05 | 0.607 | 0.00171 | 0.00398 | 0.00419 | 0.07 | 0.0028 | T | 0.00107 | T | 0.0178 | 2e-07 | T | T | 0.067 | 0.000144 | 0.00142 | 0.0002 | 30.68 | 0.000793 | 0.000582 | 0.0078 | 0.000132 | 0.000105 | 5e-06 | 0.00187 | 0.467 | 9.1e-05 | 5.3e-05 | 0.000369 | 0.0097 | 0.000305 | 0.00327 | 0.000322 | 0.0132 | 0.0147
OREAS0921b | 2.44e-05 | 6.82 | 0.0104 | 2e-06 | 0.0131 | 0.1979 | 0.000256 | 0.00013 | 0.074 | 6.8e-06 | 0.0089 | T | 0.000336 | 0.0088 | 0.00045 | 0.0254 | 0.000378 | 0.000178 | 0.000129 | 3.3 | 0.00201 | 0.000545 | 1.2e-05 | 0.000236 | T | 6.4e-05 | 1e-05 | T | 2.69 | 0.00432 | 0.00222 | 2.7e-05 | 0.501 | 0.015 | 0.000286 | 0.114 | 0.000585 | 0.00359 | 0.00113 | 0.034 | 0.0031 | T | 0.000992 | T | 0.0156 | 2e-07 | T | T | 0.061 | 0.000371 | 0.00125 | 0.00024 | 34.87 | 0.00068 | 0.000454 | 0.0054 | 4.7e-05 | 6.8e-05 | 0.0001 | 0.00157 | 0.234 | 8.5e-05 | 2.6e-05 | 0.000392 | 0.017 | 0.000206 | 0.0016 | 0.000172 | 0.0082 | 0.0082
OREAS0922 | 8.51e-05 | 7.33 | 0.000691 | 5e-07 | T | 0.0468 | 0.00024 | 0.00101 | 0.475 | 2.9e-05 | 0.0086 | T | 0.00204 | 0.0075 | 0.000727 | 0.2122 | 0.000539 | 0.000311 | 0.000139 | 5.53 | 0.00204 | 0.000618 | 0.0002 | 0.000378 | 5e-06 | 0.000104 | 3.1e-05 | T | 2.54 | 0.00434 | 0.00308 | 4.1e-05 | 1.58 | 0.083 | 7.4e-05 | 0.441 | 0.00149 | 0.00367 | 0.00434 | 0.066 | 0.0059 | T | 0.001 | T | 0.0167 | 2e-07 | T | T | 0.386 | 0.000135 | 0.00131 | 0.000376 | 30.51 | 0.000731 | 0.000995 | 0.0058 | 0.000124 | 9.3e-05 | 3e-06 | 0.00172 | 0.427 | 8.5e-05 | 4.4e-05 | 0.000331 | 0.0092 | 0.000381 | 0.00289 | 0.00028 | 0.0267 | 0.0127
OREAS0923 | 0.000162 | 7.29 | 0.000761 | 5e-07 | 0.001 | 0.0434 | 0.000242 | 0.00214 | 0.473 | 4.2e-05 | 0.0083 | T | 0.00231 | 0.0071 | 0.00067 | 0.423 | 0.000505 | 0.000286 | 0.000137 | 6.43 | 0.00203 | 0.000573 | 0.0002 | 0.000342 | 0.0001 | 9.6e-05 | 5.2e-05 | T | 2.51 | 0.00422 | 0.00314 | 3.9e-05 | 1.69 | 0.095 | 9.3e-05 | 0.324 | 0.00141 | 0.00354 | 0.00407 | 0.063 | 0.0083 | T | 0.000958 | T | 0.0169 | 2e-07 | T | T | 0.691 | 0.000129 | 0.00131 | 0.000654 | 29.67 | 0.000701 | 0.00133 | 0.0043 | 0.000111 | 8.5e-05 | 0.0001 | 0.00165 | 0.405 | 8.6e-05 | 4.1e-05 | 0.000306 | 0.0093 | 0.000485 | 0.00264 | 0.000257 | 0.0345 | 0.0116
OREAS0924 | 0.000192 | 7.49 | 0.000849 | 5e-07 | T | 0.0442 | 0.000242 | 0.00273 | 0.469 | 4.8e-05 | 0.0085 | T | 0.00234 | 0.0074 | 0.000673 | 0.512 | 0.00051 | 0.000289 | 0.000136 | 6.46 | 0.00212 | 0.000578 | 0.0002 | 0.000333 | 5e-06 | 9.8e-05 | 5.9e-05 | T | 2.61 | 0.00425 | 0.00317 | 3.9e-05 | 1.72 | 0.095 | 9.4e-05 | 0.323 | 0.0014 | 0.0036 | 0.00385 | 0.064 | 0.0092 | T | 0.000962 | T | 0.0173 | 2e-07 | T | T | 0.804 | 0.000133 | 0.00132 | 0.000786 | 29.25 | 0.000684 | 0.00136 | 0.00404 | 0.000111 | 8.6e-05 | 5e-06 | 0.00166 | 0.402 | 9e-05 | 4e-05 | 0.000306 | 0.0094 | 0.000541 | 0.00264 | 0.000258 | 0.038 | 0.0109
OREAS0925 | 0.000241 | 7.32 | 0.00096 | 5e-07 | 0.001 | 0.0425 | 0.000232 | 0.00313 | 0.458 | 5.4e-05 | 0.0082 | T | 0.00246 | 0.007 | 0.00065 | 0.615 | 0.000482 | 0.00027 | 0.000128 | 6.86 | 0.00203 | 0.000558 | 0.0002 | 0.000315 | 8e-06 | 9.3e-05 | 6.7e-05 | T | 2.47 | 0.00413 | 0.00323 | 3.8e-05 | 1.79 | 0.099 | 9.9e-05 | 0.286 | 0.00133 | 0.00348 | 0.00355 | 0.062 | 0.011 | T | 0.000936 | T | 0.0166 | 2e-07 | T | T | 0.962 | 0.000136 | 0.00131 | 0.000907 | 29.43 | 0.000671 | 0.00149 | 0.00362 | 0.000106 | 8.1e-05 | 5e-06 | 0.0016 | 0.391 | 8.7e-05 | 3.9e-05 | 0.000294 | 0.009 | 0.000582 | 0.00246 | 0.000243 | 0.0446 | 0.0106
OREAS0926 | 0.000297 | 7.3 | 0.000864 | 1e-06 | 0.001 | 0.0427 | 0.000223 | 0.0041 | 0.477 | 5.1e-05 | 0.0084 | T | 0.00261 | 0.007 | 0.000655 | 0.813 | 0.000494 | 0.000278 | 0.000136 | 7.13 | 0.002 | 0.000571 | 0.0002 | 0.000312 | 6e-06 | 9.2e-05 | 8.4e-05 | T | 2.49 | 0.00418 | 0.00311 | 3.8e-05 | 1.73 | 0.099 | 0.000104 | 0.278 | 0.00135 | 0.00353 | 0.00366 | 0.062 | 0.0098 | T | 0.000961 | T | 0.0169 | 5e-07 | T | T | 1.16 | 0.000132 | 0.00131 | 0.00107 | 29.35 | 0.000674 | 0.00169 | 0.00362 | 0.000103 | 8.4e-05 | 8e-06 | 0.00161 | 0.391 | 8.6e-05 | 3.9e-05 | 0.000293 | 0.0091 | 0.00066 | 0.0025 | 0.000246 | 0.0398 | 0.0107
OREAS0927 | 0.00039 | 6.41 | 0.00163 | 1e-06 | 0.002 | 0.0308 | 0.00018 | 0.0057 | 0.39 | 0.000101 | 0.0072 | T | 0.00287 | 0.0062 | 0.000519 | 1.08 | 0.000408 | 0.000228 | 0.000107 | 8.35 | 0.00181 | 0.000489 | 0.0002 | 0.000287 | 1.3e-05 | 7.6e-05 | 0.000107 | T | 1.79 | 0.00366 | 0.00345 | 3.1e-05 | 2.11 | 0.115 | 0.000121 | 0.191 | 0.00111 | 0.00308 | 0.00302 | 0.056 | 0.0209 | T | 0.000825 | T | 0.0122 | 2e-07 | T | T | 1.75 | 0.000165 | 0.00113 | 0.00157 | 29.44 | 0.000588 | 0.00207 | 0.00283 | 8.6e-05 | 7.1e-05 | 7e-06 | 0.00139 | 0.328 | 6.7e-05 | 3.2e-05 | 0.00026 | 0.0077 | 0.000774 | 0.002 | 0.000198 | 0.0716 | 0.0097
OREAS0928 | 0.000511 | 6.28 | 0.00097 | T | T | 0.0299 | 0.000197 | 0.0079 | 0.444 | 0.0001 | T | T | 0.00313 | 0.0059 | T | 1.53 | T | T | T | 8.79 | T | T | T | T | T | T | T | T | 1.91 | 0.00352 | 0.00283 | T | 1.68 | 0.108 | 0.00015 | 0.188 | 0.00114 | T | 0.00281 | 0.055 | 0.0122 | T | T | T | T | T | T | T | 1.91 | 0.000139 | T | 0.00188 | 28.7472476 | T | 0.00262 | 0.00326 | T | T | T | 0.00131 | 0.299 | 7.2e-05 | T | T | 0.00327 | 0.00106 | 0.00204 | T | 0.0436 | T
OREAS0929 | 0.000703 | 6.22 | 0.000995 | T | T | 0.0291 | 0.0002 | 0.0111 | 0.436 | T | T | T | 0.00336 | 0.0062 | T | 2 | T | T | T | 9 | T | T | T | T | T | T | T | T | 2.08 | T | 0.00271 | T | 1.65 | 0.1 | 0.00012 | 0.21 | 0.00115 | T | 0.00297 | 0.055 | 0.013 | T | T | T | T | T | T | T | 2.39 | 0.000148 | T | 0.00241 | 27.9105391 | T | 0.00291 | 0.00333 | T | T | T | 0.00131 | 0.318 | T | T | T | 0.00318 | 0.00131 | 0.002 | T | 0.0477 | 0.0088
OREAS0093 | 0.000176 | T | T | T | T | T | T | 0.00046 | T | T | T | T | 0.00188 | T | T | 0.5817 | T | T | T | T | T | T | T | T | T | T | T | T | T | T | T | T | T | T | T | T | T | T | T | T | 0.00183 | T | T | T | T | T | T | T | 0.7082 | 0.00017 | T | 0.000749 | T | T | 0.00149 | T | T | T | T | T | T | T | T | T | T | T | T | T | 0.0118 | T
OREAS0930 | 0.000913 | 6.35 | 0.00111 | T | T | 0.0284 | 0.000203 | 0.0136 | 0.433 | 7.5e-05 | T | T | 0.00374 | 0.0063 | T | 2.52 | T | T | T | 9.47 | T | T | T | T | T | T | T | T | 2.23 | 0.00354 | 0.00271 | T | 1.56 | 0.095 | 0.00015 | 0.222 | 0.00116 | T | 0.00306 | 0.056 | 0.0141 | T | T | T | T | T | T | T | 2.88 | 0.000151 | T | 0.00301 | 27.200038 | T | 0.00311 | 0.00348 | T | T | T | 0.00135 | 0.31 | 8e-05 | T | T | 0.00302 | 0.00145 | 0.00205 | T | 0.0492 | 0.0089
OREAS0931 | 0.00142 | 5.96 | 0.00116 | T | T | 0.00413 | 0.000199 | 0.0204 | 0.453 | T | T | T | 0.00469 | 0.0058 | T | 3.82 | T | T | T | 11.32 | T | T | T | T | T | T | T | T | 0.242 | 0.0034 | 0.0024 | T | 1.5 | 0.095 | 0.0002 | 0.201 | 0.0011 | T | 0.00287 | 0.051 | 0.0147 | T | T | T | T | T | T | T | 4.12 | 0.00017 | 0.002 | 0.00435 | 25.713595 | T | 0.00421 | 0.00345 | T | T | T | 0.00123 | 0.294 | T | T | 0.0003 | 0.00288 | 0.00198 | 0.00196 | T | 0.048 | T
OREAS0931b | 0.00171 | 5.54 | 0.0099 | 1.8e-06 | 0.0114 | 0.1799364 | 0.000208 | 0.0211 | 0.083 | 6.4e-05 | 0.0071 | T | 0.00296 | 0.0072 | 0.000475 | 3.95 | 0.000306 | 0.000137 | 0.000109 | 8.55 | 0.00177 | 0.000443 | 2.1e-05 | 0.000182 | 1.1e-05 | 4.9e-05 | 0.000332 | T | 2.18 | 0.00323 | 0.0017 | 2.2e-05 | 0.354 | 0.016 | 0.000338 | 0.076 | 0.000272 | 0.00299 | 0.00102 | 0.027 | 0.0121 | T | 0.000812 | T | 0.0124 | 2e-07 | T | T | 4.3 | 0.000422 | 0.00101 | 0.00459 | 29.1492416 | 0.000585 | 0.00374 | 0.00466 | 2e-05 | 5.9e-05 | 1.6e-05 | 0.00113 | 0.15 | 7.1e-05 | 2e-05 | 0.000346 | 0.0144 | 0.00188 | 0.00135 | 0.000138 | 0.0287 | 0.0062
OREAS0932 | 0.0022 | 5.32 | 0.00131 | T | T | 0.00428 | 0.000182 | 0.0324 | 0.429 | 0.00012 | T | T | 0.006 | 0.0053 | T | 6.13 | T | T | T | 14.24 | T | T | T | T | T | T | T | T | 1.77 | 0.00307 | 0.00205 | T | 1.29 | 0.088 | 0.0002 | 0.179 | 0.00095 | T | 0.00282 | 0.045 | 0.0184 | T | T | T | T | T | T | T | 6.13 | 0.000198 | 0.002 | 0.0067 | 22.6846167 | T | 0.0058 | 0.00337 | T | T | T | 0.0011 | 0.261 | T | T | T | T | 0.00269 | 0.00175 | T | 0.0591 | 0.0073
OREAS0932b | 0.00269 | 4.91 | 0.0088 | 1.8e-06 | 0.0103 | 0.1493946 | 0.000179 | 0.0331 | 0.125 | 9.8e-05 | 0.0063 | T | 0.0046 | 0.0065 | 0.000506 | 6.27 | 0.000268 | 0.000131 | 0.000102 | 11.81 | 0.0016 | 0.000393 | 0.000209 | 0.000163 | 1.6e-05 | 4.4e-05 | 0.000518 | T | 1.87 | 0.00292 | 0.00146 | 2e-05 | 0.38 | 0.024 | 0.000366 | 0.068 | 0.000233 | 0.00279 | 0.00114 | 0.026 | 0.0176 | T | 0.0007 | T | 0.0107 | 3e-07 | T | T | 6.55 | 0.000429 | 0.000887 | 0.0071 | 25.9192663 | 0.000519 | 0.0058 | 0.00427 | 1.6e-05 | 5.3e-05 | 2.1e-05 | 0.000951 | 0.131 | 6.4e-05 | 1.8e-05 | 0.00031 | 0.0126 | 0.00295 | 0.00122 | 0.000124 | 0.0426 | 0.0055
OREAS0933 | 0.00296 | 4.79 | 0.000961 | T | T | 0.00329 | 0.0002 | 0.0451 | 0.361 | T | T | T | 0.006 | 0.00456 | T | 8.37 | T | T | T | 17.72 | 0.000687 | T | T | T | T | T | T | T | 1.49 | 0.00275 | 0.00182 | T | 1.13 | 0.083 | 0.0002 | 0.151 | 0.00081 | T | 0.00281 | 0.042 | 0.0189 | T | T | T | T | T | T | T | 8.43 | 0.000223 | T | 0.0068 | 19.9127276 | T | 0.0073 | 0.00282 | T | T | T | T | 0.223 | T | T | T | T | 0.00264 | 0.00151 | T | 0.0602 | 0.0063
OREAS0934 | 0.00344 | 4.58 | 0.00115 | T | T | 0.0037 | 0.0002 | 0.0527 | 0.373 | T | T | T | 0.0071 | 0.00434 | T | 9.59 | T | T | T | 18.64 | T | T | T | T | T | T | T | T | 1.51 | 0.00266 | 0.00173 | T | 1.08 | 0.08 | 0.0002 | 0.16 | 0.000782 | T | 0.00257 | 0.1 | 0.024 | T | T | T | T | T | T | T | 9.55 | 0.000251 | T | 0.0085 | 18.3561693 | T | 0.0083 | 0.00298 | T | T | T | 0.000959 | 0.216 | T | T | T | 0.005 | 0.00348 | 0.00141 | T | 0.0724 | 0.0058
OREAS0935 | 0.00437 | 3.55 | 0.000872 | T | T | T | 0.0002 | 0.0709 | 0.32 | 0.0002 | T | T | 0.0077 | 0.00376 | T | 12.55 | T | T | T | 22.89 | T | T | T | T | T | T | T | T | 0.217 | 0.0023 | 0.00129 | T | 0.802 | 0.07 | 0.0002 | 0.03 | 0.000653 | T | 0.00262 | 0.05 | 0.0225 | T | T | T | T | T | T | T | 11.83 | 0.00027 | T | 0.0088 | 14.6073413 | T | 0.0108 | 0.00242 | T | T | T | 0.00079 | 0.182 | T | T | T | T | 0.0036 | 0.00123 | T | 0.0692 | 0.00474
OREAS0094 | 0.000342 | T | T | T | T | T | T | 0.000802 | T | T | T | T | 0.00231 | T | T | 1.14 | T | T | T | T | T | T | T | T | T | T | T | T | T | T | T | T | T | T | T | T | T | T | T | T | 0.00309 | T | T | T | T | T | T | T | 1.38 | 0.000236 | T | 0.00129 | T | T | 0.00226 | T | T | T | T | T | T | T | T | T | T | T | T | T | 0.0171 | T
OREAS0095 | 0.000772 | T | T | T | T | T | T | 0.00171 | T | T | T | T | 0.00387 | T | T | 2.59 | T | T | T | T | T | T | T | T | T | T | T | T | T | T | T | T | T | T | T | T | T | T | T | T | 0.0066 | T | T | T | T | T | T | T | 2.99 | 0.000389 | T | 0.00285 | T | T | 0.00472 | T | T | T | T | T | T | T | T | T | T | T | T | T | 0.0324 | T
OREAS0096 | 0.00115 | T | T | T | T | T | T | 0.00263 | T | T | T | T | 0.00499 | T | T | 3.93 | T | T | T | T | T | T | T | T | T | T | T | T | T | T | T | T | T | T | T | T | T | T | T | T | 0.0101 | T | T | T | T | T | T | T | 4.19 | 0.000509 | T | 0.00407 | T | T | 0.0066 | T | T | T | T | T | T | T | T | T | T | T | T | T | 0.0457 | T
OREAS0097 | 0.00195 | T | T | T | T | T | T | 0.00401 | T | T | T | T | 0.0063 | T | T | 6.31 | T | T | T | T | T | T | T | T | T | T | T | T | T | T | T | T | T | T | T | T | T | T | T | T | 0.0147 | T | T | T | T | T | T | T | T | 0.000923 | T | 0.0071 | T | T | 0.0096 | T | T | T | T | T | T | T | T | T | T | T | T | T | 0.0646 | T
OREAS0098 | 0.00428 | T | T | T | T | T | T | 0.0097 | T | T | T | T | 0.0121 | T | T | 14.8 | T | T | T | T | T | T | T | T | T | T | T | T | T | T | T | T | T | T | T | T | T | T | T | T | 0.0345 | T | T | T | T | T | T | T | T | 0.00201 | T | 0.0158 | T | T | 0.0206 | T | T | T | T | T | T | T | T | T | T | T | T | T | 0.1355 | T
OREAS0099 | 0.00673 | T | T | T | T | T | T | T | T | T | T | T | T | T | T | T | T | T | T | T | T | T | T | T | T | T | T | T | T | T | T | T | T | T | T | T | T | T | T | T | T | T | T | T | T | T | T | T | T | T | T | T | T | T | T | T | T | T | T | T | T | T | T | T | T | T | T | T | T | T
OREAS0990 | 0.1765 | 0.915 | 0.4161 | 0.007611 | T | T | T | T | T | 0.0335 | T | T | T | 0.000941 | T | 16.99 | T | T | T | 20.07 | T | T | T | T | T | T | T | T | 0.395 | T | T | T | 0.164 | 0.372 | 0.0116 | T | T | T | T | T | 8.62 | T | T | T | T | T | T | T | 28.29 | 0.465 | T | T | 2.08 | T | T | T | T | T | T | T | 0.039 | T | T | T | T | T | T | T | 13.43 | 0.00387
OREAS0990b | 0.6741 | 0.558 | 0.7663 | 0.006367 | T | T | 2.2e-05 | 0.005 | 0.165 | 0.057 | 0.00128 | T | 0.000267 | 0.01 | 0.000119 | 16.71 | 7.3e-05 | 3.9e-05 | 5.6e-05 | 14.45 | 0.000475 | 9e-05 | T | 6.2e-05 | T | T | 0.000768 | T | 0.216 | 0.000725 | 0.000219 | T | 0.124 | 0.228 | 0.0131 | 0.031 | 8.9e-05 | 0.000449 | 0.005 | 0.01 | 8.45 | T | 0.000108 | T | 0.00145 | 6e-07 | T | T | 29.11 | 1.89 | 8.6e-05 | 0.002 | 1.74 | T | 0.000551 | 0.0133 | T | 1.2e-05 | 0.0001 | 0.0003 | 0.024 | 0.000732 | 1e-05 | 0.000345 | T | 0.000543 | 0.000378 | 3.9e-05 | 19.97 | 0.00208
OREAS0990c | 0.2732 | 0.778 | 0.5834 | 0.003535 | T | 0.195 | T | 0.0088 | 0.142 | 0.0415 | 0.002 | T | 0.000784 | T | 6.8e-05 | 17.23 | 0.000133 | 8e-05 | T | 17.05 | 0.000351 | 0.000162 | 0.0001 | 9.5e-05 | T | 2.7e-05 | 0.00143 | T | 0.335 | 0.000845 | 0.000289 | T | 0.122 | 0.368 | 0.0141 | 0.034 | 0.000117 | 0.000962 | T | T | 7.98 | T | 0.000248 | T | 0.0019 | T | T | T | 27.88 | 0.7696 | 0.000107 | T | 1.79 | 0.000177 | 0.000403 | 0.00164 | 9.1e-06 | 2.3e-05 | 0.0005 | 0.000384 | 0.027 | 0.00128 | 1.1e-05 | 0.000219 | T | 0.000476 | 0.000598 | 7.8e-05 | 18.44 | 0.0034
OREAS0991 | 0.00481 | T | T | 0.004704 | T | T | T | T | T | T | T | T | T | T | T | T | T | T | T | T | T | T | T | T | T | T | T | T | T | T | T | T | T | T | T | T | T | T | T | T | T | T | T | T | T | T | T | T | T | T | T | T | T | T | T | T | T | T | T | T | T | T | T | T | T | T | T | T | T | T
OREAS0992 | T | T | T | T | T | T | T | T | T | T | T | T | T | T | T | T | T | T | T | T | T | T | T | T | T | T | T | T | T | T | T | T | T | T | T | T | T | T | T | T | T | T | T | T | T | T | T | T | T | T | T | T | T | T | T | T | T | T | T | T | T | T | T | T | T | T | T | T | T | T
OREAS0992b | 0.0344 | 0.04 | 0.0582 | 0.0015 | T | 0.0584 | 5e-06 | 0.000375 | 0.017 | 0.00255 | 6.5e-05 | T | 0.0749 | 0.01 | 8.2e-06 | 44.73 | 5e-05 | 1e-05 | 1e-05 | 1.05 | 2.6e-05 | 1e-05 | T | 1e-05 | T | T | 3.6e-05 | T | 0.02 | T | T | T | 0.01 | 0.012 | 0.000729 | 0.01 | 9.3e-06 | 2.9e-05 | 1.48 | 0.01 | 0.374 | 0.01279 | 1e-05 | 0.00219 | 0.000197 | 5e-06 | T | T | 38.33 | 0.0818 | 0.0001 | 0.0071 | 0.22 | T | 4.8e-05 | 0.000496 | T | 5e-06 | 0.00019 | 5e-05 | 0.003 | 6e-05 | 1e-05 | 2.6e-05 | T | 0.000112 | 2.6e-05 | 1e-05 | 0.862 | 0.000133
OREAS0993 | 0.00397 | 1.6 | 0.0143 | 0.005485 | T | 0.0122 | 5e-05 | 0.00238 | 0.702 | 0.000641 | 0.00182 | T | 0.0095 | 0.00395 | T | 23.36 | 0.000102 | 5.4e-05 | 4.3e-05 | 25.75 | 0.000393 | 0.000132 | T | 7.1e-05 | 0.000192 | 1.9e-05 | 0.000154 | T | 0.634 | 0.00103 | T | 8.3e-06 | 0.301 | 0.008 | 0.2535 | 0.357 | 0.00021 | 0.000755 | T | 0.014 | 0.023 | 5.29e-05 | 0.000198 | 4.4e-06 | T | 0.000615 | T | T | 30.18 | 0.0055 | 0.000494 | 0.0194 | 4.9361128 | T | 0.000164 | 0.0149 | 9.9e-06 | 1.7e-05 | T | 0.000244 | 0.105 | 5.2e-05 | 7.5e-06 | 8.6e-05 | T | 0.000295 | 0.000541 | 5.3e-05 | 0.0885 | 0.00249
OREAS0994 | 0.0183 | 0.696 | 0.3483 | T | T | 0.0213 | 2.3e-05 | 0.0111 | 0.522 | 0.00277 | 0.00136 | T | 0.0348 | 0.00309 | T | 30.22 | 9.2e-05 | 4.7e-05 | 3e-05 | 21.45 | 0.000412 | 0.00011 | T | 5.9e-05 | T | T | 0.000712 | T | 0.181 | 0.000757 | 0.000212 | T | 0.307 | 0.022 | 0.0661 | 0.111 | 0.00011 | 0.000563 | 0.3548 | 0.025 | 0.225 | T | 0.000153 | T | 0.000881 | 4.4e-05 | T | T | 31.44 | 0.0489 | 0.000134 | 0.0083 | 3.15 | 0.000123 | 0.00487 | 0.00255 | T | 1.5e-05 | 0.00138 | 0.000277 | 0.04 | 0.00281 | 1e-05 | 0.000422 | T | 0.000975 | 0.000448 | 4.7e-05 | 0.602 | 0.00206
OREAS0995 | 0.00373 | 0.243 | 0.1277 | 0.000452 | T | 0.000925 | 5e-06 | 0.009 | 0.351 | 0.00329 | 0.000219 | T | 0.0357 | 0.00281 | 2.5e-05 | 22.6 | T | T | T | 28.91 | 0.000508 | 1.9e-05 | T | 2.2e-05 | T | T | 0.0023 | T | T | 0.000119 | 9.1e-05 | T | 0.731 | 0.02 | 0.0065 | 0.029 | 3.6e-05 | T | T | T | 0.2697 | T | 2.3e-05 | T | 0.000218 | 1.6e-05 | T | T | 29.02 | 0.00349 | 8.1e-05 | 0.027 | 2.14 | T | 0.00175 | 0.000636 | 5e-06 | T | 0.0055 | 3e-05 | 0.012 | 0.000153 | T | 0.000111 | T | 0.000244 | 0.000165 | T | 1.29 | 0.000909
OREAS0999 | T | 10.77 | 0.000536 | T | T | 0.00396 | 0.00498 | 0.000211 | 0.45 | T | 0.000415 | T | 0.000495 | 0.0081 | 0.0088 | 0.00254 | 6.7e-05 | 2.3e-05 | T | 1.62 | 0.0082 | 0.000108 | 0.000431 | 0.000198 | T | 9e-06 | T | T | 0.5 | 0.000168 | 2.6480486 | T | 0.41 | 0.143 | 0.000206 | 0.693 | 0.0075 | 0.000187 | 0.0052 | 0.016 | 0.000517 | T | 5.2e-05 | T | 0.0423 | T | T | T | 0.02 | 0.000111 | 0.000183 | T | 30.023345 | 0.000102 | 0.0063 | 0.00169 | 0.0049 | 1.5e-05 | T | 0.000301 | 0.034 | 0.000426 | T | 0.000212 | T | 0.000697 | 0.000419 | 2.4e-05 | 0.0071 | 0.002
OREAS0099b | 0.00786 | T | T | T | T | T | T | 0.0215 | T | T | T | T | 0.0157 | T | T | 28.9 | T | T | T | 30.18 | T | T | T | T | T | T | T | T | T | T | T | T | T | T | T | T | T | T | T | T | 0.0619 | T | T | T | T | T | T | T | 30.8 | 0.0021 | T | 0.0321 | T | T | 0.0342 | T | T | T | T | T | T | T | T | T | T | T | T | T | 0.22 | T
OREASC26c | T | 7.47 | T | 2e-07 | T | 0.0264 | 0.000106 | T | 5.96 | T | 0.00345 | T | 0.00463 | 0.0193 | 6.8e-05 | 0.00459 | 0.000433 | 0.000212 | 0.000167 | 7.95 | 0.00199 | 0.000522 | T | 0.000351 | T | 8.1e-05 | 6.1e-06 | T | 0.68 | 0.0017 | 0.000686 | 2.3e-05 | 4.39 | 0.111 | 0.000146 | 2.35 | 0.00211 | 0.00194 | T | 0.144 | 0.000288 | T | 0.000445 | T | T | T | T | T | 0.011 | T | 0.00207 | T | T | T | 0.000146 | 0.0419 | T | 7.6e-05 | T | 0.000257 | 1.08 | 6.5e-06 | 2.8e-05 | 6.8e-05 | T | 4.3e-05 | 0.00213 | 0.000167 | 0.011 | 0.0141
OREASC26d | 5e-06 | 7.5 | 6.8e-05 | 2e-07 | T | 0.0254 | 0.000111 | 1e-05 | 5.92 | 5.2e-06 | 0.00367 | T | 0.00445 | 0.0187 | 7.3e-05 | 0.00468 | 0.000448 | 0.000215 | 0.000166 | 7.82 | 0.00201 | 0.000526 | T | 0.000361 | T | 8.2e-05 | 6.2e-06 | T | 0.74 | 0.00178 | 0.000738 | 2.3e-05 | 4.27 | 0.11 | 0.000144 | 2.36 | 0.00214 | 0.002 | T | 0.146 | 0.000269 | T | 0.00046 | T | T | 2e-07 | T | T | 0.009 | 1.3e-05 | 0.00205 | 0.0001 | T | T | 0.000145 | 0.0415 | 0.000129 | 7.9e-05 | T | 0.000279 | 1.06 | 7e-06 | 2.8e-05 | 7e-05 | T | 4.3e-05 | 0.00211 | 0.000167 | 0.0107 | 0.0139
OREASC26e | T | 7.44 | T | 1e-07 | T | 0.0263 | 0.000112 | T | 5.93 | T | 0.00382 | T | 0.00457 | 0.018 | 6.9e-05 | 0.00454 | 0.000453 | 0.000217 | 0.00017 | 7.87 | 0.00202 | 0.000532 | T | 0.000354 | T | 8.3e-05 | 6.2e-06 | T | 0.755 | 0.00185 | 0.00075 | 2.5e-05 | 4.33 | 0.11 | 0.000161 | 2.35 | 0.00219 | 0.00204 | T | 0.15 | 0.000303 | T | 0.000471 | T | T | 2e-07 | T | T | 0.01 | 7.5e-06 | 0.002 | T | T | T | 0.000148 | 0.0416 | 0.000131 | 7.9e-05 | T | 0.000292 | 1.07 | 7.1e-06 | 2.8e-05 | 7.5e-05 | T | 4.5e-05 | 0.0021 | 0.000174 | 0.0112 | 0.0138
OREASC27c | T | 7.51 | T | 2e-07 | T | 0.3001 | 0.000326 | 1e-05 | 1.31 | 4e-05 | 0.0092 | T | 0.000274 | T | 0.000745 | 0.000749 | 0.000364 | 9.8e-05 | 0.000148 | 2.61 | 0.00231 | 0.000633 | T | 0.00057 | T | T | 6.2e-06 | T | 3.12 | 0.00454 | 0.00376 | 6.8e-06 | 0.16 | 0.033 | 0.000364 | 2.59 | 0.00197 | 0.00406 | T | 0.036 | 0.00279 | T | 0.00112 | T | T | T | T | T | 0.009 | 0.000122 | 0.000421 | T | T | T | 0.000398 | 0.0186 | 0.000146 | 8.2e-05 | T | 0.00153 | 0.121 | 8.7e-05 | T | 0.000594 | T | 0.000208 | 0.0015 | 5.4e-05 | 0.0118 | 0.0211
OREASC27d | 1.52e-05 | 7.54 | 0.000474 | 3e-07 | T | 0.2637 | 0.000317 | 3.1e-05 | 0.846 | 4.2e-05 | 0.0095 | T | 0.000402 | T | 0.000713 | 0.00122 | 0.000391 | 0.000122 | 0.000148 | 2.55 | 0.00229 | 0.00067 | T | 0.00053 | T | 5.5e-05 | 8e-06 | T | 3.04 | 0.00469 | 0.00372 | 1e-05 | 0.315 | 0.031 | 0.000264 | 2.42 | 0.00179 | 0.00402 | T | 0.049 | 0.00261 | T | T | T | T | T | T | T | 0.029 | 0.000155 | 0.000509 | T | T | T | 0.000402 | 0.0178 | T | 8.7e-05 | T | 0.00159 | 0.157 | 9.3e-05 | 1.3e-05 | 0.000562 | T | T | 0.0016 | 7.3e-05 | 0.012 | 0.0178
OREASC27e | 1.49e-05 | 7.36 | 0.000559 | 2e-07 | T | 0.2378 | 0.000319 | 0.000108 | 0.91 | 8.4e-05 | 0.0086 | T | 0.000466 | 0.00137 | 0.000796 | 0.00141 | 0.000364 | 0.000118 | 0.000145 | 2.58 | 0.00221 | 0.000632 | T | 0.000496 | T | 5.3e-05 | 2e-05 | T | 3.06 | 0.00425 | 0.00369 | 1.1e-05 | 0.363 | 0.031 | 0.000244 | 2.16 | 0.00176 | 0.00381 | T | 0.052 | 0.00258 | T | 0.00101 | T | T | 2e-07 | T | T | 0.033 | 0.000128 | 0.000514 | 0.0002 | T | T | 0.000456 | 0.0173 | 0.000133 | 8e-05 | T | 0.00155 | 0.17 | 0.000105 | 1.4e-05 | 0.000507 | T | 0.000188 | 0.00153 | 7.9e-05 | 0.0118 | 0.0163
OREASC27f | 1.67e-05 | 7.23 | 0.000577 | 3e-07 | T | 0.2493 | 0.000312 | 4e-05 | 1.23 | 4.6e-05 | 0.0087 | T | 0.000482 | T | 0.000734 | T | T | T | T | 2.26 | 0.0021 | T | T | 0.000416 | T | T | 8.7e-06 | T | 3.17 | 0.00417 | 0.0038 | T | 0.366 | 0.026 | 0.000275 | 2.08 | 0.00166 | T | T | 0.06 | 0.00278 | T | T | T | T | 2e-07 | T | T | 0.055 | 0.000118 | 0.000445 | 0.0005 | T | T | 0.000421 | 0.0187 | 0.000122 | 7.7e-05 | T | 0.00155 | 0.16 | 9.5e-05 | T | 0.000487 | T | 0.00021 | 0.00137 | 6.6e-05 | 0.0115 | 0.0136
OREASC27h | 1.71e-05 | 7.75 | 0.0003 | 2e-07 | T | 0.294 | 0.00032 | 1.6e-05 | 1.11 | 4e-05 | 0.0094 | T | 0.00021 | T | 0.000667 | 0.000505 | T | T | T | 2.47 | 0.0023 | T | T | 0.000661 | T | T | 7.2e-06 | T | 3.17 | 0.00478 | 0.00332 | T | 0.149 | 0.033 | 0.000288 | 2.83 | 0.00198 | T | T | 0.03 | 0.0024 | T | T | T | T | 2e-07 | T | T | T | 0.000103 | 0.000431 | 0.0001 | T | T | 0.000397 | 0.0178 | 0.000145 | T | T | 0.00153 | 0.119 | 8e-05 | T | 0.000589 | T | 0.000154 | 0.00155 | 5.3e-05 | 0.0118 | 0.0245
OREASH1 | 9.06e-05 | 2.03 | 0.00019 | 1.2e-06 | 0.001 | 0.005 | 5e-05 | 0.000567 | 0.0134 | 8.4e-05 | 0.00471 | T | T | 0.00214 | 5.4e-05 | 0.0028 | T | T | T | 0.2883 | 0.00108 | T | 2e-05 | 0.000181 | 1.4e-05 | T | 5e-06 | T | 0.0416 | 0.00259 | 0.0003 | 5e-06 | 0.0657 | T | 0.000424 | 0.1331 | 2e-05 | 0.00172 | 0.00106 | 0.0051 | 0.0017 | T | T | T | 0.000585 | 5e-06 | T | T | 0.0197 | 0.000324 | 0.000211 | 0.000205 | T | 0.000269 | 0.000645 | 0.000564 | 5e-06 | 2.1e-05 | 0.00029 | 0.002 | T | 4.9e-06 | T | 0.000275 | 0.00253 | 1e-05 | 0.000466 | 3.2e-05 | 0.000454 | T
OREASH3 | 0.000495 | T | T | 0.0002 | T | T | T | T | T | T | T | T | T | T | T | 0.0443 | T | T | T | T | T | T | T | T | T | T | T | T | T | T | T | T | T | T | T | T | T | T | T | T | T | T | T | T | T | T | T | T | T | T | T | T | T | T | T | T | T | T | T | T | T | T | T | T | T | T | T | T | T | T
OREASH5 | 0.000192 | T | 8e-07 | 4.7e-06 | T | T | T | 0.000544 | T | 0.000128 | T | T | T | 0.00311 | T | 0.0099 | T | T | T | 0.813 | T | T | T | T | T | T | T | T | T | T | T | T | T | 0.007 | 0.000722 | T | T | T | 0.00119 | 0.01 | 0.00361 | T | T | T | T | T | T | T | T | T | T | T | T | T | T | T | T | T | T | T | T | T | T | T | 0.0035 | T | T | T | 0.000658 | T
OREASL11 | T | T | T | 3.05e-05 | T | T | T | T | T | T | T | T | T | T | T | T | T | T | T | T | T | T | T | T | T | T | T | T | T | T | T | T | T | T | T | T | T | T | T | T | T | T | T | T | T | T | T | T | T | T | T | T | T | T | T | T | T | T | T | T | T | T | T | T | T | T | T | T | T | T
OREASL11b | T | T | T | 3.12e-05 | T | T | T | T | T | T | T | T | T | T | T | T | T | T | T | T | T | T | T | T | T | T | T | T | T | T | T | T | T | T | T | T | T | T | T | T | T | T | T | T | T | T | T | T | T | T | T | T | T | T | T | T | T | T | T | T | T | T | T | T | T | T | T | T | T | T
OREASL12 | T | T | T | 6.15e-05 | T | T | T | T | T | T | T | T | T | T | T | T | T | T | T | T | T | T | T | T | T | T | T | T | T | T | T | T | T | T | T | T | T | T | T | T | T | T | T | T | T | T | T | T | T | T | T | T | T | T | T | T | T | T | T | T | T | T | T | T | T | T | T | T | T | T
OREASL12b | T | T | T | 6.15e-05 | T | T | T | T | T | T | T | T | T | T | T | T | T | T | T | T | T | T | T | T | T | T | T | T | T | T | T | T | T | T | T | T | T | T | T | T | T | T | T | T | T | T | T | T | T | T | T | T | T | T | T | T | T | T | T | T | T | T | T | T | T | T | T | T | T | T
OREASL13 | T | T | T | 0.000129 | T | T | T | T | T | T | T | T | T | T | T | T | T | T | T | T | T | T | T | T | T | T | T | T | T | T | T | T | T | T | T | T | T | T | T | T | T | T | T | T | T | T | T | T | T | T | T | T | T | T | T | T | T | T | T | T | T | T | T | T | T | T | T | T | T | T
OREASL14 | T | T | T | 0.000324 | T | T | T | T | T | T | T | T | T | T | T | T | T | T | T | T | T | T | T | T | T | T | T | T | T | T | T | T | T | T | T | T | T | T | T | T | T | T | T | T | T | T | T | T | T | T | T | T | T | T | T | T | T | T | T | T | T | T | T | T | T | T | T | T | T | T
OREASL15 | T | T | T | 0.000718 | T | T | T | T | T | T | T | T | T | T | T | T | T | T | T | T | T | T | T | T | T | T | T | T | T | T | T | T | T | T | T | T | T | T | T | T | T | T | T | T | T | T | T | T | T | T | T | T | T | T | T | T | T | T | T | T | T | T | T | T | T | T | T | T | T | T
OREASL16 | T | T | T | 0.001297 | T | T | T | T | T | T | T | T | T | T | T | T | T | T | T | T | T | T | T | T | T | T | T | T | T | T | T | T | T | T | T | T | T | T | T | T | T | T | T | T | T | T | T | T | T | T | T | T | T | T | T | T | T | T | T | T | T | T | T | T | T | T | T | T | T | T
OREASWON14 | T | 3.7470949 | T | T | T | T | T | T | 12.5785575 | T | T | T | T | T | T | T | T | T | T | 2.4340008 | T | T | T | T | T | T | T | T | 0.4980887 | T | T | T | 0.4088583 | 0.0363995 | T | 0.1357599 | T | T | T | 5.6603761 | T | T | T | T | T | T | T | T | T | T | T | T | 24.6899125 | T | T | T | T | T | T | T | 0.251724 | T | T | T | T | T | T | T | T | T
OREASWON20 | T | 2.6144985 | T | T | T | T | T | T | 18.4390218 | T | T | T | T | T | T | T | T | T | T | 0.9791957 | T | T | T | T | T | T | T | T | 0.3893393 | T | T | T | 0.1465377 | 0.0216848 | T | 0.0615742 | T | T | T | 8.4272831 | T | T | T | T | T | T | T | T | T | T | T | T | 20.4923469 | T | T | T | T | T | T | T | 0.143243 | T | T | T | T | T | T | T | T | T
OREASWON25 | T | 2.307533 | T | T | T | T | T | T | 23.7920556 | T | T | T | T | T | T | T | T | T | T | 0.8113336 | T | T | T | T | T | T | T | T | 0.2872311 | T | T | T | 0.0928675 | 0.0232337 | T | 0.0497045 | T | T | T | 10.7795905 | T | T | T | T | T | T | T | T | T | T | T | T | 14.8504074 | T | T | T | T | T | T | T | 0.1144745 | T | T | T | T | T | T | T | T | T
OREASWON30 | T | 1.8153299 | T | T | T | T | T | T | 28.1588162 | T | T | T | T | T | T | T | T | T | T | 0.6672519 | T | T | T | T | T | T | T | T | 0.2465539 | T | T | T | 0.0717613 | 0.0240082 | T | 0.0422859 | T | T | T | 12.7478477 | T | T | T | T | T | T | T | T | T | T | T | T | 10.5126114 | T | T | T | T | T | T | T | 0.0887027 | T | T | T | T | T | T | T | T | T