## Performance Gates
Table 1. Certified Values and Performance Gates for OREAS 247
Constituent | Certified Value | Absolute Standard Deviations |  |  |  |  | Relative Standard Deviations |  |  | 5% window
|  | 1SD | 2SD Low | 2SD High | 3SD Low | 3SD High | 1RSD | 2RSD | 3RSD | Low | High
Pb Fire Assay
Au, ppm | 42.96154 | 0.9001095 | 41.16132 | 44.76176 | 40.26121 | 45.66187 | 2.095% | 4.19% | 6.285% | 40.81346 | 45.10962
PhotonAssay
Au, ppm | 43.765 | 0.8775488 | 42.00991 | 45.5201 | 41.13236 | 46.39765 | 2.005% | 4.01% | 6.015% | 41.57675 | 45.95326
4-Acid Digestion
Ag, ppm | 2.162294 | 0.1213133 | 1.919667 | 2.404921 | 1.798354 | 2.526234 | 5.61% | 11.22% | 16.83% | 2.054179 | 2.270409
Al, wt.% | 6.080403 | 0.2501929 | 5.580017 | 6.580789 | 5.329824 | 6.830982 | 4.115% | 8.229% | 12.34% | 5.776383 | 6.384423
As, ppm | 3514.166 | 172.9626 | 3168.24 | 3860.091 | 2995.278 | 4033.053 | 4.922% | 9.844% | 14.77% | 3338.457 | 3689.874
Ba, ppm | 550.1019 | 14.90912 | 520.2837 | 579.9201 | 505.3746 | 594.8293 | 2.71% | 5.42% | 8.131% | 522.5968 | 577.607
Be, ppm | 2.225547 | 0.179741 | 1.866065 | 2.585029 | 1.686323 | 2.76477 | 8.076% | 16.15% | 24.23% | 2.114269 | 2.336824
Bi, ppm | 0.5843781 | 0.0246106 | 0.5351569 | 0.6335993 | 0.5105463 | 0.6582099 | 4.211% | 8.423% | 12.63% | 0.5551592 | 0.6135969875
Ca, wt.% | 0.8256194 | 0.02863425 | 0.7683509 | 0.8828879 | 0.7397167 | 0.9115222 | 3.468% | 6.936% | 10.4% | 0.7843384 | 0.8669004
Cd, ppm | 0.06534381 | 0.01506338 | 0.03521705 | 0.09547056 | 0.02015368 | 0.1105339 | 23.05% | 46.1% | 69.16% | 0.06207662 | 0.068611
Ce, ppm | 66.82997 | 3.948181 | 58.9336 | 74.72633 | 54.98542 | 78.67451 | 5.908% | 11.82% | 17.72% | 63.48847 | 70.17146
Co, ppm | 11.99433 | 0.414164 | 11.166 | 12.82266 | 10.75184 | 13.23682 | 3.453% | 6.906% | 10.36% | 11.39461 | 12.59404
Cr, ppm | 97.0389 | 8.487771 | 80.06336 | 114.0144 | 71.57559 | 122.5022 | 8.747% | 17.49% | 26.24% | 92.18695375 | 101.8908
Cs, ppm | 8.486517 | 0.4533936 | 7.57973 | 9.393304 | 7.126336 | 9.846697 | 5.343% | 10.69% | 16.03% | 8.062191 | 8.910842
Cu, ppm | 42.24475 | 2.710792 | 36.82316 | 47.66633 | 34.11237 | 50.37712 | 6.417% | 12.83% | 19.25% | 40.13251 | 44.35699
Dy, ppm | 2.729039 | 0.3538784 | 2.021282 | 3.436796 | 1.667404 | 3.790674 | 12.97% | 25.93% | 38.9% | 2.592587 | 2.865491
Er, ppm | 1.493897 | 0.2046817 | 1.084534 | 1.903261 | 0.8798524 | 2.107942 | 13.7% | 27.4% | 41.1% | 1.419202 | 1.568592
Eu, ppm | 0.9614083 | 0.07151118 | 0.8183859 | 1.104431 | 0.7468748 | 1.175942 | 7.438% | 14.88% | 22.31% | 0.9133379 | 1.009479
Fe, wt.% | 3.323201 | 0.1045863 | 3.114029 | 3.532374 | 3.009443 | 3.63696 | 3.147% | 6.294% | 9.441% | 3.157041 | 3.489362
Ga, ppm | 16.29605 | 1.161779 | 13.97249 | 18.61961 | 12.81071 | 19.78139 | 7.129% | 14.26% | 21.39% | 15.48125 | 17.11085
Gd, ppm | 4.230164 | 0.4462557 | 3.337653 | 5.122676 | 2.891397 | 5.568931 | 10.55% | 21.1% | 31.65% | 4.018656 | 4.441672
Hf, ppm | 3.572017 | 0.3139578 | 2.944102 | 4.199933 | 2.630144 | 4.513891 | 8.789% | 17.58% | 26.37% | 3.393416 | 3.750618
Ho, ppm | 0.5354527 | 0.07244482 | 0.3905631 | 0.6803424 | 0.3181183 | 0.7527872 | 13.53% | 27.06% | 40.59% | 0.5086801 | 0.5622254
In, ppm | 0.05763333 | 0.005455212 | 0.04672291 | 0.06854376 | 0.0412677 | 0.07399897 | 9.465% | 18.93% | 28.4% | 0.05475167 | 0.060515
K, wt.% | 2.445451 | 0.1028869 | 2.239678 | 2.651225 | 2.136791 | 2.754112 | 4.207% | 8.415% | 12.62% | 2.323179 | 2.567724
La, ppm | 33.05403 | 2.219502 | 28.61503 | 37.49304 | 26.39553 | 39.71254 | 6.715% | 13.43% | 20.14% | 31.40133 | 34.70674
Li, ppm | 31.76234 | 1.366307 | 29.02973 | 34.49496 | 27.66342 | 35.86126 | 4.302% | 8.603% | 12.9% | 30.17423 | 33.35046008
Lu, ppm | 0.2380952 | 0.02596791 | 0.1861594 | 0.2900311 | 0.1601915 | 0.315999 | 10.91% | 21.81% | 32.72% | 0.2261905 | 0.25
Mg, wt.% | 1.219836 | 0.04404348 | 1.131749 | 1.307923 | 1.087705 | 1.351966 | 3.611% | 7.221% | 10.83% | 1.158844 | 1.280827
Mn, wt.% | 0.03553626 | 0.001365933 | 0.03280439 | 0.03826812 | 0.03143846 | 0.03963406 | 3.844% | 7.688% | 11.53% | 0.03375944 | 0.03731307
Mo, ppm | 1.756273 | 0.1385724 | 1.479128 | 2.033418 | 1.340556 | 2.17199 | 7.89% | 15.78% | 23.67% | 1.668459 | 1.844087
Na, wt.% | 0.4985057 | 0.03679297 | 0.4249198 | 0.5720917 | 0.3881268 | 0.6088846 | 7.381% | 14.76% | 22.14% | 0.4735804 | 0.523431
Nb, ppm | 11.7421 | 1.397772 | 8.94656 | 14.53765 | 7.548788 | 15.93542 | 11.9% | 23.81% | 35.71% | 11.155 | 12.32921
Nd, ppm | 29.32126 | 1.694573 | 25.93212 | 32.71041 | 24.23754 | 34.40498 | 5.779% | 11.56% | 17.34% | 27.8552 | 30.78733
Ni, ppm | 45.86831 | 2.728271 | 40.41177 | 51.32485 | 37.6835 | 54.05313 | 5.948% | 11.9% | 17.84% | 43.5749 | 48.16173
P, wt.% | 0.04839335 | 0.002523143 | 0.04334707 | 0.05343964 | 0.04082392 | 0.05596278 | 5.214% | 10.43% | 15.64% | 0.04597368 | 0.05081302
Pb, ppm | 31.910515 | 2.145908 | 27.6187 | 36.20233 | 25.47279 | 38.34824 | 6.725% | 13.45% | 20.17% | 30.31498925 | 33.50604075
Pr, ppm | 7.902636 | 0.5406974 | 6.821241 | 8.984031 | 6.280543 | 9.524728 | 6.842% | 13.68% | 20.53% | 7.507504 | 8.297768
Rb, ppm | 143.5358 | 9.270721 | 124.9943 | 162.0772 | 115.7236 | 171.3479 | 6.459% | 12.92% | 19.38% | 136.359 | 150.7126
Re, ppm | < 0.002 | IND | IND | IND | IND | IND | IND | IND | IND | IND | IND
S, wt.% | 0.713886 | 0.03946854 | 0.6349489 | 0.792823 | 0.5954803 | 0.8322916 | 5.529% | 11.06% | 16.59% | 0.6781917 | 0.7495803
Sb, ppm | 3295.031 | 115.3088 | 3064.413 | 3525.649 | 2949.105 | 3640.958 | 3.499% | 6.999% | 10.5% | 3130.28 | 3459.783
Sc, ppm | 11.37118 | 0.8015177 | 9.768146 | 12.97422 | 8.966628 | 13.77573 | 7.049% | 14.1% | 21.15% | 10.80262 | 11.93974
Sm, ppm | 5.496684 | 0.4007268 | 4.69523 | 6.298137 | 4.294504 | 6.698864 | 7.29% | 14.58% | 21.87% | 5.22185 | 5.771518
Sn, ppm | 3.313886 | 0.2622229 | 2.789441 | 3.838332 | 2.527218 | 4.100555 | 7.913% | 15.83% | 23.74% | 3.148192 | 3.479581
Sr, ppm | 96.27714 | 4.169314 | 87.93851 | 104.6158 | 83.7692 | 108.7851 | 4.331% | 8.661% | 12.99% | 91.46329 | 101.091
Ta, ppm | 0.9190909 | 0.06287464 | 0.7933416 | 1.04484 | 0.730467 | 1.107715 | 6.841% | 13.68% | 20.52% | 0.8731364 | 0.9650454
Tb, ppm | 0.5253688 | 0.02638937 | 0.4725901 | 0.5781475 | 0.4462007 | 0.6045369 | 5.023% | 10.05% | 15.07% | 0.4991004 | 0.5516372
Th, ppm | 12.60076 | 0.5262408 | 11.54828 | 13.65324 | 11.02204 | 14.17948 | 4.176% | 8.353% | 12.53% | 11.97072 | 13.2308
Ti, wt.% | 0.3896855 | 0.02473416 | 0.3402172 | 0.4391538 | 0.315483 | 0.463888 | 6.347% | 12.69% | 19.04% | 0.3702012 | 0.4091698
Tl, ppm | 0.797214 | 0.05205493 | 0.6931042 | 0.9013239 | 0.6410492 | 0.9533788 | 6.53% | 13.06% | 19.59% | 0.7573533 | 0.8370747
Tm, ppm | 0.2263486 | 0.02832962 | 0.1696894 | 0.2830078 | 0.1413597 | 0.3113374 | 12.52% | 25.03% | 37.55% | 0.2150312 | 0.237666
U, ppm | 2.532577 | 0.1148965 | 2.302784 | 2.76237 | 2.187888 | 2.877266 | 4.537% | 9.073% | 13.61% | 2.405948 | 2.659206
V, ppm | 82.0781 | 4.090562 | 73.89697 | 90.25922 | 69.80641 | 94.34978 | 4.984% | 9.967% | 14.95% | 77.97419 | 86.182
W, ppm | 7.878864 | 1.320163 | 5.238538 | 10.51919 | 3.918375 | 11.83935 | 16.76% | 33.51% | 50.27% | 7.484921 | 8.272808
Y, ppm | 13.12357 | 1.805259 | 9.513053 | 16.73409 | 7.707794 | 18.53935 | 13.76% | 27.51% | 41.27% | 12.46739 | 13.77975
Yb, ppm | 1.540732 | 0.1945009 | 1.151731 | 1.929734 | 0.9572296 | 2.124235 | 12.62% | 25.25% | 37.87% | 1.463696 | 1.617769
Zn, ppm | 86.1388 | 3.702309 | 78.73418 | 93.54342 | 75.03187 | 97.24573 | 4.298% | 8.596% | 12.89% | 81.83186 | 90.44574
Zr, ppm | 124.7433 | 12.75393 | 99.23538 | 150.2511 | 86.48145 | 163.0051 | 10.22% | 20.45% | 30.67% | 118.5061 | 130.9804
SI unit equivalents: ppm (parts per million; 1 x 10⁶) ≡ mg/kg; wt.% (weight per cent) ≡ % (mass fraction)

## Uncertainty & Tolerance Limits
Table 2. Certified Values, Expanded Uncertainty and Tolerance Limits for OREAS 247
Constituent | Certified | Expanded Uncertainty |  | 95% Tolerance Limits
| Value | Low | High | Low | High
Pb Fire Assay
Au, Gold (ppm) | 42.96154 | 42.67869 | 43.24439 | 42.83671 | 43.08637
PhotonAssay
Au, Gold (ppm) | 43.765 | 43.1915 | 44.33851 | 43.72777 | 43.80224
4-Acid Digestion
Ag, Silver (ppm) | 2.162294 | 2.070338 | 2.254251 | 2.102543 | 2.222045
Al, Aluminium (wt.%) | 6.080403 | 5.904116 | 6.25669 | 5.970162 | 6.190643
As, Arsenic (ppm) | 3514.166 | 3382.836 | 3645.495 | 3438.689 | 3589.642
Ba, Barium (ppm) | 550.1019 | 536.6957 | 563.5081 | 539.7396 | 560.4642
Be, Beryllium (ppm) | 2.225547 | 2.108683 | 2.342411 | 2.140386 | 2.310708
Bi, Bismuth (ppm) | 0.5843781 | 0.5601086 | 0.6086476 | 0.5532676 | 0.6154886
Ca, Calcium (wt.%) | 0.8256194 | 0.8026932 | 0.8485456 | 0.8088413 | 0.8423975
Cd, Cadmium (ppm) | 0.06534381 | 0.05002229 | 0.08066533 | IND | IND
Ce, Cerium (ppm) | 66.82997 | 64.35538 | 69.30455 | 65.40595 | 68.25398
Co, Cobalt (ppm) | 11.99433 | 11.58704 | 12.40162 | 11.5806 | 12.40806
Cr, Chromium (ppm) | 97.0389 | 91.04743 | 103.0304 | 93.54916 | 100.5286
Cs, Caesium (ppm) | 8.486517 | 8.151726 | 8.821307 | 8.27034 | 8.702693
Cu, Copper (ppm) | 42.24475 | 40.64332 | 43.84618 | 41.08362 | 43.40587
Dy, Dysprosium (ppm) | 2.729039 | 2.461383 | 2.996695 | 2.606534 | 2.851544
Er, Erbium (ppm) | 1.493897 | 1.331558 | 1.656236 | 1.402407 | 1.585387
Eu, Europium (ppm) | 0.9614083 | 0.8740453 | 1.048771 | 0.9241503 | 0.9986663
Fe, Iron (wt.%) | 3.323201 | 3.251805 | 3.394598 | 3.268085 | 3.378318
Ga, Gallium (ppm) | 16.29605 | 15.62792 | 16.96417 | 15.87317 | 16.71893
Gd, Gadolinium (ppm) | 4.230164 | 3.895106 | 4.565222 | 4.052326 | 4.408002
Hf, Hafnium (ppm) | 3.572017 | 3.322747 | 3.821287 | 3.445158 | 3.698876
Ho, Holmium (ppm) | 0.5354527 | 0.4595283 | 0.6113772 | 0.5030959 | 0.5678096
In, Indium (ppm) | 0.05763333 | 0.04982361 | 0.06544305 | 0.05222109 | 0.06304557
K, Potassium (wt.%) | 2.445451 | 2.365621 | 2.525282 | 2.383244 | 2.507659
La, Lanthanum (ppm) | 33.05403 | 31.6834 | 34.42467 | 32.29336 | 33.81471
Li, Lithium (ppm) | 31.76234 | 30.6858 | 32.83889 | 30.87458 | 32.6501
Lu, Lutetium (ppm) | 0.2380952 | 0.2086124 | 0.267578 | 0.2172943 | 0.2588962
Mg, Magnesium (wt.%) | 1.219836 | 1.186203 | 1.253469 | 1.198459 | 1.241212
Mn, Manganese (wt.%) | 0.03553626 | 0.03435222 | 0.03672029 | 0.03478451 | 0.036288
Mo, Molybdenum (ppm) | 1.756273 | 1.657291 | 1.855255 | 1.647308 | 1.865238
Na, Sodium (wt.%) | 0.4985057 | 0.478804 | 0.5182074 | 0.4871682 | 0.5098433
Nb, Niobium (ppm) | 11.7421 | 10.85908 | 12.62513 | 11.44024 | 12.04396
Nd, Neodymium (ppm) | 29.32126 | 28.00388 | 30.63865 | 28.38244 | 30.26008
Ni, Nickel (ppm) | 45.86831 | 44.03592 | 47.7007 | 44.62438 | 47.11225
P, Phosphorus (wt.%) | 0.04839335 | 0.04685616 | 0.04993055 | 0.04699245 | 0.04979425
Pb, Lead (ppm) | 31.910515 | 30.52598 | 33.29505 | 30.95254 | 32.86849
Pr, Praseodymium (ppm) | 7.902636 | 7.467819 | 8.337452 | 7.680571 | 8.1247
Rb, Rubidium (ppm) | 143.5358 | 136.2942 | 150.7774 | 138.8616 | 148.21
Re, Rhenium (ppm) | < 0.002 | IND | IND | IND | IND
S, Sulphur (wt.%) | 0.713886 | 0.681006 | 0.7467659 | 0.6972271 | 0.7305449
Sb, Antimony (ppm) | 3295.031 | 3195.903 | 3394.159 | 3224.75 | 3365.312
Sc, Scandium (ppm) | 11.37118 | 10.70904 | 12.03332 | 11.05894 | 11.68342
Sm, Samarium (ppm) | 5.496684 | 5.211839 | 5.781529 | 5.277369 | 5.715999
Sn, Tin (ppm) | 3.313886 | 3.078335 | 3.549437 | 3.136554 | 3.491219
Sr, Strontium (ppm) | 96.27714 | 93.45832 | 99.09597 | 94.38535 | 98.16893
Ta, Tantalum (ppm) | 0.9190909 | 0.8479547 | 0.9902271 | 0.8829165 | 0.9552652
Tb, Terbium (ppm) | 0.5253688 | 0.4881778 | 0.5625598 | 0.5035363 | 0.5472013
Th, Thorium (ppm) | 12.60076 | 12.06144 | 13.14008 | 12.34173 | 12.85978
Ti, Titanium (wt.%) | 0.3896855 | 0.3730951 | 0.4062759 | 0.3788178 | 0.4005532
Tl, Thallium (ppm) | 0.797214 | 0.7465847 | 0.8478433 | 0.7675126 | 0.8269155
Tm, Thulium (ppm) | 0.2263486 | 0.186215 | 0.2664822 | IND | IND
U, Uranium (ppm) | 2.532577 | 2.411154 | 2.654 | 2.433384 | 2.63177
V, Vanadium (ppm) | 82.0781 | 79.68713 | 84.46906 | 80.20708 | 83.94911
W, Tungsten (ppm) | 7.878864 | 7.09885 | 8.658879 | 7.645432 | 8.112297
Y, Yttrium (ppm) | 13.12357 | 12.10961 | 14.13754 | 12.67494 | 13.5722
Yb, Ytterbium (ppm) | 1.540732 | 1.401956 | 1.679509 | 1.4611 | 1.620365
Zn, Zinc (ppm) | 86.1388 | 83.06415 | 89.21346 | 84.61135 | 87.66625
Zr, Zirconium (ppm) | 124.7433 | 117.5031 | 131.9835 | 121.0079 | 128.4786
SI unit equivalents: ppm (parts per million; 1 x 10⁶) ≡ mg/kg; wt.% (weight per cent) ≡ % (mass fraction)

## Indicative Values
Table 3. Indicative Values for OREAS 247
Constituent | Unit | Value | Constituent | Unit | Value | Constituent | Unit | Value
Pb Fire Assay
Pd | ppb | < 5 | Pt | ppb | < 5
Aqua Regia Digestion (sample weights 10-50g)
Au | ppm | 42.5591
Cyanide Leach
Au | ppm | 29.16667
4-Acid Digestion
Ge | ppm | 0.2968072 | Se | ppm | 1.068611
Hg | ppm | 0.1033333 | Te | ppm | 0.03833333
Borate Fusion XRF
Al2O3 | wt.% | 11.735 | K2O | wt.% | 2.975 | P2O5 | wt.% | 0.1085
CaO | wt.% | 1.16 | MgO | wt.% | 2.055 | SiO2 | wt.% | 70.8
Cl | ppm | 95 | MnO | wt.% | 0.05 | SO3 | wt.% | 1.69
Fe2O3 | wt.% | 4.73 | Na2O | wt.% | 0.655 | TiO2 | wt.% | 0.7
Thermogravimetry
LOI1000 | wt.% | 3.565
Infrared Combustion
C | wt.% | 0.52 | S | wt.% | 0.705
Laser Ablation ICP-MS
Ag | ppm | 2.5 | Hf | ppm | 7.47 | Sm | ppm | 6.085
As | ppm | 3495 | Ho | ppm | 0.975 | Sn | ppm | 3.4
Ba | ppm | 559.5 | In | ppm | < 0.05 | Sr | ppm | 98
Be | ppm | 2.2 | La | ppm | 34.85 | Ta | ppm | 1.025
Bi | ppm | 0.64 | Lu | ppm | 0.41 | Tb | ppm | 0.805
Cd | ppm | 0.1 | Mn | wt.% | 0.0364 | Te | ppm | < 0.2
Ce | ppm | 67.95 | Mo | ppm | 1.8 | Th | ppm | 13.35
Co | ppm | 12.55 | Nb | ppm | 13.75 | Ti | wt.% | 0.442
Cr | ppm | 106.5 | Nd | ppm | 31.05 | Tl | ppm | 0.9
Cs | ppm | 8.51 | Ni | ppm | 46 | Tm | ppm | 0.415
Cu | ppm | 43 | Pb | ppm | 33.5 | U | ppm | 2.87
Dy | ppm | 4.715 | Pr | ppm | 8.38 | V | ppm | 85.5
Er | ppm | 2.68 | Rb | ppm | 148 | W | ppm | 9.05
Eu | ppm | 1.12 | Re | ppm | 0.0075 | Y | ppm | 25.6
Ga | ppm | 16.25 | Sb | ppm | 3825 | Yb | ppm | 2.58
Gd | ppm | 5.2 | Sc | ppm | 11.85 | Zn | ppm | 102.5
Ge | ppm | 1.85 | Se | ppm | < 5 | Zr | ppm | 264
SI unit equivalents: ppb (parts per billion; 1 x 10⁹) ≡ µg/kg; ppm (parts per million; 1 x 10⁶) ≡ mg/kg; wt.% (weight per cent) ≡ % (mass fraction)

## Abbreviations
Table 4. Abbreviations used for OREAS 247
Abbreviation | Explanation
< | ‘less than’
IND | indeterminate
NR | not reported
PDM3 | percent deviation of lab mean from corrected mean of means
Rel.Std.Dev. | one relative standard deviation
Std.Dev. | one standard deviation
Method Codes:
4A*MS | 4-acid (HF-HNO3-HClO4-HCl) digestion with inductively coupled plasma mass spectroscopy
4A*OES | 4-acid (HF-HNO3-HClO4-HCl) digestion with inductively coupled plasma optical emission spectroscopy
4A*OES/MS | 4-acid (HF-HNO3-HClO4-HCl) digestion with ICP-OES or ICP-MS finish
ABL*MS | laser ablation with inductively coupled plasma mass spectroscopy
AR*AAS | aqua regia digestion with atomic absorption spectroscopy
AR*MS | aqua regia digestion with inductively coupled plasma mass spectroscopy
BF*XRF | lithium borate fusion with X-ray fluorescence spectroscopy
CNL*AAS | cyanide leach with atomic absorption spectroscopy
CNL*MS | cyanide leach with inductively coupled plasma mass spectroscopy
CNL*OES | cyanide leach with inductively coupled plasma optical emission spectroscopy
FA*AAS | fire assay with atomic absorption spectroscopy
FA*GRAV | fire assay with gravimetric finish
FA*MS | fire assay with inductively coupled plasma mass spectroscopy
FA*OES | fire assay with inductively coupled plasma optical emission spectroscopy
INAA | instrumental neutron activation analysis
IRC | infrared combustion
LOI*TGA | loss on ignition by thermogravimetric analysis
Raw*PA | Raw ~350g sample packed into 300cc jar analysed by PhotonAssay (high-power X-ray activation)
Text Values:
-- | Element Not Determined (Lab 2.14)
N.A. | Not Applicable (Lab 2.09)
N.A. | Not Applicable (Lab 2.10)
N.A. | Not Applicable (Lab 2.11)
N.A. | Not Applicable (Lab 2.25)
NA | Unable to report due to QC failure (Lab 2.03)
NA | Not Applicable (Lab 2.21)
Legend:- | (for Method Group Tabulated Results omitted in the determination of Certified Values)
Individual | - Outlying individual values
Batch & Limits | - Outlying laboratory batch data sets and superfluous limit values

## Laboratory List
Table 5. Participating Laboratory List used for OREAS 247
Lab Slot | Laboratory Name and Location
Actlabs, Ancaster, Ontario, Canada
AGAT Laboratories, Mississauga, Ontario, Canada
ALS, Canning Vale, WA, Australia
ALS, Kalgoorlie, WA, Australia
ALS, Lima, Peru
ALS, Loughrea, Galway, Ireland
ALS, Perth, WA, Australia
ALS, Vancouver, BC, Canada
American Assay Laboratories, Sparks, Nevada, USA
ANSTO, Lucas Heights, NSW, Australia
ARGETEST Mineral Processing, Ankara, Central Anatolia, Turkey
Bureau Veritas Commodities Canada Ltd, Vancouver, BC, Canada
Bureau Veritas Geoanalytical, Adelaide, SA, Australia
Bureau Veritas Geoanalytical, Perth, WA, Australia
Gekko Assay Labs, Ballarat, VIC, Australia
Inspectorate (BV), Lima, Peru
Inspectorate America Corporation (BV), Sparks, Nevada, USA
Intertek Genalysis, Perth, WA, Australia
Intertek Tarkwa, Tarkwa, Ghana
Intertek Testing Services, Townsville, QLD, Australia
Intertek Testing Services Philippines, Cupang, Muntinlupa, Philippines
MinAnalytical Services, Perth, WA, Australia
MSA ENVAL Laboratories, Yamoussoukro, Côte d'Ivoire
MSALABS, Val-d'Or, Quebec, Canada
Nagrom, Perth, WA, Australia
On Site Laboratory Services, Bendigo, VIC, Australia
On Site Laboratory Services, Bendigo, VIC, Australia
Ontario Geological Survey, Sudbury, Ontario, Canada
PT Geoservices Ltd, Cikarang, Jakarta Raya, Indonesia
PT Intertek Utama Services, Jakarta Timur, DKI Jakarta, Indonesia
Ravenswood Gold, Ravenswood, QLD, Australia
Reminex Centre de Recherche, Marrakesh, Marrakesh-Safi, Morocco
Saskatchewan Research Council, Saskatoon, Saskatchewan, Canada
SGS, Randfontein, Gauteng, South Africa
SGS Canada Inc., Vancouver, BC, Canada
SGS del Peru, Lima, Peru
SGS Tarkwa, Tarkwa, Western Region, Ghana
Shiva Analyticals Ltd, Bangalore North, Karnataka, India
Skyline Assayers & Laboratories, Tucson, Arizona, USA

## Upscaled Metrics
ORE - Lab-Upscaled RSD Results for CRM: OREAS 247 (Execution: 1) - Analyte Au - (Gold) by INAA
Branch | LabSlot | LabCode | Round | Smp# | Lot | SID | Response SmplMass(g) | Response | Upscaled Value
1 | 1 | ANSLu | 1 | 19 | 19 | 187875 | 0.0865545 | 43.59788 | 43.88945
1 | 1 | ANSLu | 1 | 5 | 5 | 187876 | 0.084126 | 43.46848 | 43.88256
1 | 1 | ANSLu | 1 | 12 | 12 | 187877 | 0.084086 | 44.69506 | 43.94787
1 | 1 | ANSLu | 1 | 14 | 14 | 187878 | 0.084311 | 43.39046 | 43.87841
1 | 1 | ANSLu | 1 | 13 | 13 | 187879 | 0.0860275 | 43.49072 | 43.88375
1 | 1 | ANSLu | 1 | 15 | 15 | 187880 | 0.086495 | 44.29787 | 43.92672
1 | 1 | ANSLu | 1 | 18 | 18 | 187881 | 0.08407 | 43.45122 | 43.88164
1 | 1 | ANSLu | 1 | 10 | 10 | 187882 | 0.085609 | 43.43679 | 43.88088
1 | 1 | ANSLu | 1 | 17 | 17 | 187883 | 0.084436 | 44.9032 | 43.95895
1 | 1 | ANSLu | 1 | 3 | 3 | 187884 | 0.082949 | 43.75539 | 43.89784
1 | 1 | ANSLu | 1 | 11 | 11 | 187885 | 0.087129 | 43.79582 | 43.89999
1 | 1 | ANSLu | 1 | 1 | 1 | 187886 | 0.086589 | 44.21288 | 43.9222
1 | 1 | ANSLu | 1 | 8 | 8 | 187887 | 0.082039 | 43.08677 | 43.86224
1 | 1 | ANSLu | 1 | 6 | 6 | 187888 | 0.0878025 | 43.86538 | 43.9037
1 | 1 | ANSLu | 1 | 9 | 9 | 187889 | 0.082728 | 42.8733 | 43.85087
1 | 1 | ANSLu | 1 | 2 | 2 | 187890 | 0.08328 | 42.97213 | 43.85613
1 | 1 | ANSLu | 1 | 7 | 7 | 187891 | 0.0876735 | 43.72416 | 43.89618
1 | 1 | ANSLu | 1 | 16 | 16 | 187892 | 0.083501 | 44.41256 | 43.93283
1 | 1 | ANSLu | 1 | 4 | 4 | 187893 | 0.087662 | 44.72301 | 43.94936
1 | 1 | ANSLu | 1 | 20 | 20 | 187894 | 0.083927 | 45.96394 | 44.01543
Mean | [6 empty] | 0.08504975 | 43.90585 | 43.90585
Median | [7 empty] | 43.73978 | 43.89701
SD | [7 empty] | 0.7558486 | 0.04024489
RSD | [7 empty] | 1.722% | 0.09166%
RSD Upscale Factor | [7 empty] | 0.05324464
Parameters | :
Nominal Mass Value |  | 30 | gm
Note: Upscaled Metrics are also available in this CSG for analytes with INAA results for Au

## Fire Assay
| Analytical results for Au in OREAS 247 (Certified Value 42.96 ppm) | [34 empty] | Certified
Au | Round | Replicate | Lab | Lab | Lab | Lab | Lab | Lab | Lab | Lab | Lab | Lab | Lab | Lab | Lab | Lab | Lab | Lab | Lab | Lab | Lab | Lab | Lab | Lab | Lab | Lab | Lab | Lab | Lab | Lab | Lab | Lab | Lab | Lab | Lab | 1
| No | No | 1.00 | 2.01 | 2.02 | 2.03 | 2.04 | 2.05 | 2.06 | 2.07 | 2.08 | 2.09 | 2.10 | 2.11 | 2.12 | 2.13 | 2.14 | 2.15 | 2.16 | 2.17 | 2.18 | 2.19 | 2.20 | 2.21 | 2.22 | 2.23 | 2.24 | 2.25 | 2.26 | 2.27 | 2.28 | 2.29 | 2.30 | 2.31 | 2.32 | ppm
|  |  | INAA | FA*GRAV | FA*GRAV | FA*GRAV | FA*AAS | FA*AAS | FA*GRAV | FA*GRAV | FA*GRAV | FA*GRAV | FA*GRAV | FA*GRAV | FA*GRAV | FA*OES | FA*GRAV | FA*AAS | FA*AAS | FA*OES | FA*OES | FA*AAS | FA*AAS | FA*GRAV | FA*AAS | FA*AAS | FA*AAS | FA*GRAV | FA*GRAV | FA*OES | FA*MS | FA*GRAV | FA*AAS | FA*AAS | FA*AAS | 2
|  |  | 0.085g | 30g | 30g | 15g | 30g | 25g | 30g | 30g | 30g | 50g | 30g | 30g | 30g | 15g | 30g | 30g | 50g | 25g | 40g | 50g | 25g | 25g | 40g | 30g | 30g | 30g | 30g | 25g | 25g | 25g | 30g | 50g | 30g | 3
| 1 | 1 | 44.21288 | 40.9 | 42.52 | 43.4011 | 42.8 | 44.6 | 37.2 | 43.2 | 42.9 | 42.07 | 43.6 | 44.3 | 43.28 | 40.5 | 42.89 | 38.43 | 43.69143 | 43.014 | 42.7 | 41 | 42.36 | 42 | 43 | 42.4 | 42.1 | 42.3 | 42.4 | 40.847 | 40.266 | 25.474498 | 42.7 | 44.55959 | 41.3 | 1
| 1 | 2 | 42.97213 | 42.3 | 42.99 | 43.4691 | 43 | 43.5 | 40.7 | 43 | 43.2 | 43.08 | 43.8 | 43.9 | 42.92 | 39.3 | 42.21 | 38.59 | 45.29721 | 42.864 | 42.3 | 36.51 | 44.8 | 43 | 43 | 42.8 | 42 | 42.9 | 43.5 | 45.056 | 40.888 | 42.994644 | 42.74 | 44.69908 | 41.8 | 3
| 1 | 3 | 43.75539 | 41.6 | 42.83 | 43.7411 | 43.3 | 43.7 | 40.8 | 42.9 | 42.9 | 42.74 | 43.6 | 43.2 | 44.46 | 40.4 | 42.55 | 38.95 | 44.12208 | 41.454 | 42.8 | 38.58 | 43.93 | 43 | 43 | 42.5 | 43.3 | 41.5 | 43.2 | 41.707 | 41.184 | 42.823214 | 43.07 | 43.68777 | 41.8 | 16
| 1 | 4 | 44.72301 | 40.5 | 42.72 | 42.7892 | 42.9 | 45 | 40.7 | 42.7 | 42.9 | 42.68 | 43.8 | 46.2 | 43.01 | 40.9 | 43.32 | 39.91 | 45.06159 | 42.121 | 42.5 | 39.32 | 41.7 | 43 | 43 | 42.6 | 42.4 | 42.4 | 43.4 | 42.489 | 41.751 | 42.823214 | 42.9 | 43.2035 | 43.1 | 42.96154
| 1 | 5 | 43.46848 | 40.4 | 42.9 | 43.7411 | 42.5 | 44.3 | 41.5 | 43 | 42.3 | 42.56 | 43.6 | 43.7 | 43.33 | 40.1 | 42.3 | 39.9 | 44.05575 | 41.983 | 42.4 | 37.38 | 43.18 | 43 | 44 | 42.6 | 44.3 | 42.8 | 42.7 | 42.489 | 41.817 | 42.8575 | 42.6 | 44.81113 | 42.4 | 7
| 1 | 6 | 43.86538 | 40.8 | 42.95 | 43.3331 | 42.5 | 44.9 | 41.7 | 43.9 | 43.3 | 42.07 | 43.7 | 42 | 44.68 | 40 | 43.12 | 40.33 | 43.54689 | 41.473 | 41.9 | 34.79 | 43.57 | 42 | 43 | 43.4 | 41.7 | 43.6 | 43.4 | 40.606 | 41.849 | 42.583212 | 44.39 | 44.05094 | 43.2
|  | 7 | 43.72416
|  | 8 | 43.08677
|  | 9 | 42.8733
|  | 10 | 43.43679
|  | 11 | 43.79582
|  | 12 | 44.69506
|  | 13 | 43.49072
|  | 14 | 43.39046
|  | 15 | 44.29787
|  | 16 | 44.41256
|  | 17 | 44.9032
|  | 18 | 43.45122
|  | 19 | 43.59788
|  | 20 | 45.96394
| Mean |  | 43.90585 | 41.08333 | 42.81833 | 43.41245 | 42.83333 | 44.33333 | 40.43333 | 43.11667 | 42.91667 | 42.53333 | 43.68333 | 43.88333 | 43.61333 | 40.2 | 42.73167 | 39.35167 | 44.295825 | 42.1515 | 42.43333 | 37.93 | 43.25667 | 42.66667 | 43.16667 | 42.71667 | 42.63333 | 42.58333 | 43.1 | 42.199 | 41.2925 | 39.926047 | 43.06667 | 44.16867 | 42.26667
| Median |  | 43.73978 | 40.85 | 42.865 | 43.4351 | 42.85 | 44.45 | 40.75 | 43 | 42.9 | 42.62 | 43.65 | 43.8 | 43.305 | 40.25 | 42.72 | 39.425 | 44.088915 | 42.052 | 42.45 | 37.98 | 43.375 | 43 | 43 | 42.6 | 42.25 | 42.6 | 43.3 | 42.098 | 41.4675 | 42.823214 | 42.82 | 44.30526 | 42.1
| Std Dev. |  | 0.7558486 | 0.7305249 | 0.1745184 | 0.3504559 | 0.3076795 | 0.6218253 | 1.641544 | 0.4167333 | 0.3488075 | 0.3982796 | 0.09831921 | 1.384798 | 0.7603596 | 0.5440588 | 0.4502185 | 0.7950451 | 0.7215522 | 0.6674958 | 0.3204164 | 2.188972 | 1.110543 | 0.5163978 | 0.4082483 | 0.3600926 | 0.9831921 | 0.7026142 | 0.4472136 | 1.608618 | 0.6362562 | 7.081026 | 0.6690192 | 0.6361749 | 0.7685484
| Rel.Std.Dev. |  | 1.722% | 1.778% | 0.4076% | 0.8073% | 0.7183% | 1.403% | 4.06% | 0.9665% | 0.8128% | 0.9364% | 0.2251% | 3.156% | 1.743% | 1.353% | 1.054% | 2.02% | 1.629% | 1.584% | 0.7551% | 5.771% | 2.567% | 1.21% | 0.9457% | 0.843% | 2.306% | 1.65% | 1.038% | 3.812% | 1.541% | 17.74% | 1.553% | 1.44% | 1.818%
| PDM3 |  | 2.198% | -4.372% | -0.3333% | 1.05% | -0.2984% | 3.193% | -5.885% | 0.3611% | -0.1045% | -0.9967% | 1.68% | 2.146% | 1.517% | -6.428% | -0.5351% | -8.403% | 3.106% | -1.886% | -1.229% | -11.71% | 0.687% | -0.6864% | 0.4775% | -0.57% | -0.764% | -0.8803% | 0.3223% | -1.775% | -3.885% | -7.066% | 0.2447% | 2.81% | -1.617%
| Z-Score (Absolute) |  | NA | 2.12 | 0.11 | 0.87 | 0.13 | 2.06 | 2.95 | 0.49 | 0.24 | 0.25 | 1.22 | 1.48 | 1.13 | 3.25 | 0 | 4.34 | 2.01 | 0.75 | 0.38 | NA | 0.67 | 0.08 | 0.56 | 0.02 | 0.13 | 0.19 | 0.47 | 0.68 | 1.85 | 3.6 | 0.43 | 1.85 | 0.6
Results from laboratory 19 were removed due to extreme low bias.
| Analytical results for Pd in OREAS 247 (Indicative Value < 5 ppb) | [34 empty] | Indicative
Pd | Round | Replicate | Lab | [32 empty] | 1
| No | No | 2.18 | [32 empty] | ppb
|  |  | FA*OES | [32 empty] | 2
|  |  | 40g | [32 empty] | 2
| 1 | 1 | < 5 | [32 empty] | 1
| 1 | 2 | < 5 | [32 empty] | 1
| 1 | 3 | < 5 | [32 empty] | 16
| 1 | 4 | < 5 | [32 empty] | < 5
| 1 | 5 | < 5 | [32 empty] | 7
| 1 | 6 | < 5
Mean
Median
Std Dev.
Rel.Std.Dev.
PDM3
| Z-Score (Absolute) |  | NA
| Analytical results for Pt in OREAS 247 (Indicative Value < 5 ppb) | [34 empty] | Indicative
Pt | Round | Replicate | Lab | [32 empty] | 1
| No | No | 2.18 | [32 empty] | ppb
|  |  | FA*OES | [32 empty] | 2
|  |  | 40g | [32 empty] | 2
| 1 | 1 | < 5 | [32 empty] | 1
| 1 | 2 | < 5 | [32 empty] | 1
| 1 | 3 | < 5 | [32 empty] | 16
| 1 | 4 | < 5 | [32 empty] | < 5
| 1 | 5 | < 5 | [32 empty] | 7
| 1 | 6 | < 5
Mean
Median
Std Dev.
Rel.Std.Dev.
PDM3
| Z-Score (Absolute) |  | NA
Note on C31: Z-Scores have been calculated inclusive of individual outliers. In general, laboratory batches are rejected if Z-Score > 2.5.
Note on C50: Z-Scores have been calculated inclusive of individual outliers. In general, laboratory batches are rejected if Z-Score > 2.5.
Note on C68: Z-Scores have been calculated inclusive of individual outliers. In general, laboratory batches are rejected if Z-Score > 2.5.

## AR Digest 10-50g
| Analytical results for Au in OREAS 247 (Indicative Value 42.56 ppm) | [10 empty] | Indicative
Au | Round | Replicate | Lab | Lab | Lab | Lab | Lab | Lab | Lab | Lab | Lab | 1
| No | No | 1.00 | 2.09 | 2.10 | 2.12 | 2.16 | 2.18 | 2.21 | 2.22 | 2.25 | ppm
|  |  | INAA | AR*MS | AR*MS | AR*MS | AR*AAS | AR*MS | AR*AAS | AR*AAS | AR*MS | 2
|  |  | 0.085g | 40g | 15g | 15g | 30g | 40g | 30g | 30g | 15g | 2
| 1 | 1 | 44.21288 | N.A. | N.A. | 43.2756 | 42.80829 | 40.9 | NA | 42 | N.A. | 1
| 1 | 2 | 42.97213 | N.A. | N.A. | 42.9105 | 44.38163 | 40.9 | NA | 42 | N.A. | 3
| 1 | 3 | 43.75539 | N.A. | N.A. | 44.4445 | 43.23024 | 40.7 | NA | 42 | N.A. | 16
| 1 | 4 | 44.72301 | N.A. | N.A. | 43 | 44.15077 | 41.1 | NA | 43 | N.A. | 42.5591
| 1 | 5 | 43.46848 | N.A. | N.A. | 43.3195 | 43.16525 | 41.1 | NA | 43 | N.A. | 9
| 1 | 6 | 43.86538 | N.A. | N.A. | 44.6655 | 42.66667 | 40.7 | NA | 42 | N.A.
|  | 7 | 43.72416
|  | 8 | 43.08677
|  | 9 | 42.8733
|  | 10 | 43.43679
|  | 11 | 43.79582
|  | 12 | 44.69506
|  | 13 | 43.49072
|  | 14 | 43.39046
|  | 15 | 44.29787
|  | 16 | 44.41256
|  | 17 | 44.9032
|  | 18 | 43.45122
|  | 19 | 43.59788
|  | 20 | 45.96394
| Mean |  | 43.90585 |  |  | 43.6026 | 43.400475 | 40.9 |  | 42.33333
| Median |  | 43.73978 |  |  | 43.29755 | 43.197745 | 40.9 |  | 42
| Std Dev. |  | 0.7558486 |  |  | 0.7573316 | 0.7069754 | 0.1788854 |  | 0.5163978
| Rel.Std.Dev. |  | 1.722% |  |  | 1.737% | 1.629% | 0.4374% |  | 1.22%
| PDM3 |  | 3.164% |  |  | 2.452% | 1.977% | -3.898% |  | -0.5305%
| Z-Score (Absolute) |  | NA | NA | NA | 0.78 | 0.57 | 2.09 | NA | 0.57 | NA
Note on C31: Z-Scores have been calculated inclusive of individual outliers. In general, laboratory batches are rejected if Z-Score > 2.5.

## CNL
| Analytical results for Au in OREAS 247 (Indicative Value 29.17 ppm) | [10 empty] | Indicative
Au | Round | Replicate | Lab | Lab | Lab | Lab | Lab | Lab | Lab | Lab | Lab | 1
| No | No | 1.00 | 2.10 | 2.11 | 2.13 | 2.14 | 2.15 | 2.16 | 2.21 | 2.22 | ppm
|  |  | INAA | CNL*AAS | CNL*AAS | CNL*OES | CNL*AAS | CNL*AAS | CNL*AAS | CNL*AAS | CNL*MS | 2
|  |  | 0.085g | 30g | 30g | 10g | 05g | 200g | 200g | 200g | 50g | 2
| 1 | 1 | 44.21288 | N.A. | N.A. | 40.2 | -- |  |  | NA | 18 | 1
| 1 | 2 | 42.97213 | N.A. | N.A. | 40.6 | -- |  |  | NA | 18 | 3
| 1 | 3 | 43.75539 | N.A. | N.A. | 40.3 | -- |  |  | NA | 18 | 16
| 1 | 4 | 44.72301 | N.A. | N.A. | 40.7 | -- |  |  | NA | 18 | 29.16667
| 1 | 5 | 43.46848 | N.A. | N.A. | 40.6 | -- |  |  | NA | 18 | 11
| 1 | 6 | 43.86538 | N.A. | N.A. | 39.6 | -- |  |  | NA | 18
|  | 7 | 43.72416
|  | 8 | 43.08677
|  | 9 | 42.8733
|  | 10 | 43.43679
|  | 11 | 43.79582
|  | 12 | 44.69506
|  | 13 | 43.49072
|  | 14 | 43.39046
|  | 15 | 44.29787
|  | 16 | 44.41256
|  | 17 | 44.9032
|  | 18 | 43.45122
|  | 19 | 43.59788
|  | 20 | 45.96394
| Mean |  | 43.90585 |  |  | 40.33333 |  |  |  |  | 18
| Median |  | 43.73978 |  |  | 40.45 |  |  |  |  | 18
| Std Dev. |  | 0.7558486 |  |  | 0.4082483 |  |  |  |  | 0
| Rel.Std.Dev. |  | 1.722% |  |  | 1.012% |  |  |  |  | 0%
| PDM3 |  | 50.53% |  |  | 38.29% |  |  |  |  | -38.29%
| Z-Score (Absolute) |  | NA | NA | NA | 0.67 | NA | NA | NA | NA | 0.67
Note on C31: Z-Scores have been calculated inclusive of individual outliers. In general, laboratory batches are rejected if Z-Score > 2.5.

## PA
| Analytical results for Au in OREAS 247 (Certified Value 43.77 ppm) | [9 empty] | Certified
Au | Round | Replicate | Lab | Lab | Lab | Lab | Lab | Lab | Lab | Lab | 1
| No | No | 2.00 | 1.01 | 1.02 | 1.03 | 1.04 | 1.05 | 1.06 | 1.07 | ppm
|  |  | INAA | Raw*PA | Raw*PA | Raw*PA | Raw*PA | Raw*PA | Raw*PA | Raw*PA | 2
|  |  | 0.085g | 350g | 350g | 350g | 350g | 350g | 350g | 350g | 3
| 1 | 1 | 43.75539 |  | 43.65367772 | 44.60477498 | 43.10967464 | 43.11632233 | 45.52592901 | 42.44903632 | 1
| 1 | 2 | 43.46848 |  | 44.37275809 | 44.3995154 | 43.10375847 | 43.39039398 | 45.18066622 | 43.12054333 | 3
| 1 | 3 | 43.49072 |  | 44.33238571 | 43.40079705 | 42.75339311 | 44.10534854 | 45.39646892 | 42.03101443 | 16
| 1 | 4 | 44.9032 |  | 44.31698229 | 43.83082878 | 42.30722627 | 43.88827042 | 44.7135844 | 43.75230888 | 43.765
| 1 | 5 | 44.21288 |  | 43.77421337 | 43.99920105 | 42.46517445 | 43.94676685 | 44.24274243 | 42.31964127 | 9
| 1 | 6 | 43.79582 |  | 44.51926149 | 43.76752679 | 42.99043432 | 44.52020537 | 45.43175165 | 43.86884829
| 2 | 7 | 43.86538 | 44.67596433 | 43.7470102 | 43.4152259 | 43.21312045 | 43.52143165 | 45.46349379 | 43.92101635
| 2 | 8 | 44.69506 | 43.86743893 | 43.79734769 | 44.26916504 | 42.99046528 | 44.91144252 | 44.82619342 | 44.7196859
| 2 | 9 | 45.96394 |  | 43.19289242 | 43.57654193 | 43.17428289 | 44.51560987 | 44.32072754 | 43.65737839
| 2 | 10 | 43.59788 | 43.83717957 | 44.03920164 | 43.02999958 | 43.56211954 | 44.06111737 | 45.32401149 | 44.23437568
| 2 | 11 | 43.43679 | 43.63072758 | 42.65721894 | 44.02180792 | 44.48344156 | 43.17132394 | 44.84543671 | 44.35122893
| 2 | 12 | 42.97213 |  | 43.01932684 | 43.96092105 | 42.88354038 | 44.33690524 | 44.24329724 | 44.30027705
| 3 | 13 | 43.39046 | 42.64 | 43.43300539 | 43.31052863
| 3 | 14 | 44.41256 | 42.13 | 43.78750895 | 45.47812052
| 3 | 15 | 43.45122 | 43.41 | 43.96467204 | 44.4588693
| 3 | 16 | 42.8733 | 43.08 | 43.34248849 | 44.12038231
| 3 | 17 | 43.72416 | 43.6 | 43.36975802 | 45.30386433
| 3 | 18 | 43.08677 | 43.78 | 42.90147018 | 45.06537518
| 4 | 19 | 44.72301 | 42.44 | 44.46 | 43.30902305
| 4 | 20 | 44.29787 | 42.83 | 43.74 | 43.21718276
| 4 | 21 |  | 43.11 | 42.63 | 42.88089092
| 4 | 22 |  | 42.6 | 42.66 | 42.73125483
| 4 | 23 |  | 43.49 | 43.67 | 43.29192567
| 4 | 24 |  | 43.42 | 42.56 | 42.20545069
| 5 | 25 |  |  | 43.28 | 42.79992006
| 5 | 26 |  |  | 43.54 | 42.82389934
| 5 | 27 |  |  | 43.53 | 42.61923243
| 5 | 28 |  |  | 42.99 | 43.49346805
| 5 | 29 |  |  | 44.1 | 43.56602517
| 5 | 30 |  |  | 43.34 | 43.48314376
| 6 | 31 |  |  | 43.62 | 44.63006736
| 6 | 32 |  |  | 43.9 | 44.91789439
| 6 | 33 |  |  | 42.06 | 45.75195057
| 6 | 34 |  |  | 43.68 | 45.57250791
| 6 | 35 |  |  | 43.93 | 45.74437189
| 6 | 36 |  |  | 43.04 | 46.27613726
| Mean |  | 43.90585 | 43.28383 | 43.52642 | 43.98133 | 43.08639 | 43.95709484 | 44.95953 | 43.56045
| Median |  | 43.73978 | 43.415 | 43.63683886 | 43.79918 | 43.04711 | 44.00394211 | 45.01305 | 43.81058
| Std Dev. |  | 0.7558486 | 0.6496935 | 0.5889748 | 1.018863 | 0.553185 | 0.5686505 | 0.4951191 | 0.881607
| Rel.Std.Dev. |  | 1.722% | 1.501% | 1.353% | 2.317% | 1.284% | 1.294% | 1.101% | 2.024%
| PDM3 |  | 0.3218% | -1.099% | -0.5451% | 0.4943% | -1.551% | 0.4389% | 2.729% | -0.4674%
| Z-Score (Absolute) |  | NA | 0.47 | 0.06 | 0.72 | 0.81 | 0.67 | 2.38 | 0
Note on C47: Z-Scores have been calculated inclusive of individual outliers. In general, laboratory batches are rejected if Z-Score > 2.5.

## 4-Acid
| Analytical results for Ag in OREAS 247 (Certified Value 2.16 ppm) | [27 empty] | Certified
Ag | Round | Replicate | Lab | Lab | Lab | Lab | Lab | Lab | Lab | Lab | Lab | Lab | Lab | Lab | Lab | Lab | Lab | Lab | Lab | Lab | Lab | Lab | Lab | Lab | Lab | Lab |  |  | 1
| No | No | 2.01 | 2.03 | 2.04 | 2.06 | 2.07 | 2.08 | 2.09 | 2.10 | 2.12 | 2.13 | 2.14 | 2.17 | 2.18 | 2.19 | 2.20 | 2.21 | 2.22 | 2.23 | 2.24 | 2.25 | 2.26 | 2.27 | 2.28 | 2.32 |  |  | ppm
|  |  | 4A*MS | 4A*OES/MS | 4A*OES/MS | 4A*OES/MS | 4A*OES/MS | 4A*OES/MS | 4A*MS | 4A*MS | 4A*MS | 4A*MS | 4A*OES/MS | 4A*OES/MS | 4A*MS | 4A*OES | 4A*MS | 4A*MS | 4A*OES | 4A*OES/MS | 4A*OES/MS | 4A*OES/MS | 4A*MS | 4A*MS | 4A*MS | 4A*MS |  |  | 2
3
| 1 | 1 | 2.04 | 2.01 | 2.15 | 2.2 | 2.07 | 2.12 | 2.4 | 2.41 | 3.048 | 2.19 | 2.08 | 2 | 2 | 0.3 | 2.13 | 2.5 | 2.4 | 2 | 2.22 | 2.203 | 2.21 | 2.23 | 2.21 | 1.7 |  |  | 1
| 1 | 2 | 1.99 | 1.98 | 2.25 | 2.2 | 2.06 | 2.19 | 2.4 | 2.31 | 2.799 | 2.08 | 2.14 | 2 | 2 | 0.3 | 2.23 | 2.5 | 2.4 | 2.05 | 2.16 | 2.287 | 2.17 | 2.22 | 2.21 | 1.8 |  |  | 19
| 1 | 3 | 2.04 | 1.96 | 2.17 | 2.2 | 2.14 | 2.1 | 2.4 | 2.53 | 2.894 | 2.1 | 2.13 | 2 | 2 | 0.3 | 2.16 | 2.4 | 2.4 | 1.98 | 2.19 | 2.151 | 2.17 | 2.22 | 2.21 | 1.7 |  |  | 16
| 1 | 4 | 2 | 1.84 | 2.2 | 2.3 | 2.08 | 2.18 | 2.4 | 2.53 | 2.895 | 2.17 | 2.12 | 2 | 2 | 0.3 | 2.12 | 2.5 | 2.4 | 1.98 | 2.17 | 2.258 | 2.26 | 2.22 | 2.19 | 1.7 |  |  | 2.162294
| 1 | 5 | 2.02 | 1.9 | 2.23 | 2.1 | 2.05 | 2.13 | 2.4 | 2.59 | 2.946 | 2.12 | 2.17 | 2 | 2 | 0.3 | 2.47 | 2.4 | 2.3 | 1.9 | 2.17 | 2.097 | 2.18 | 2.21 | 2.23 | 1.8 |  |  | 11
| 1 | 6 | 2 | 1.95 | 2.21 | 2.2 | 2.09 | 2.09 | 2.4 | 2.48 | 3.02 | 2.19 | 2.18 | 2 | 2 | 0.3 | 2.13 | 2.4 | 2.3 | 2.05 | 2.13 | 2.216 | 2.16 | 2.26 | 2.23 | 1.7
| Mean |  | 2.015 | 1.94 | 2.201667 | 2.2 | 2.081667 | 2.135 | 2.4 | 2.475 | 2.933667 | 2.141667 | 2.136667 | 2 | 2 | 0.3 | 2.206667 | 2.45 | 2.366667 | 1.993333 | 2.173333 | 2.202 | 2.191667 | 2.226667 | 2.213333 | 1.733333
| Median |  | 2.01 | 1.955 | 2.205 | 2.2 | 2.075 | 2.125 | 2.4 | 2.505 | 2.9205 | 2.145 | 2.135 | 2 | 2 | 0.3 | 2.145 | 2.45 | 2.4 | 1.99 | 2.17 | 2.2095 | 2.175 | 2.22 | 2.21 | 1.7
| Std Dev. |  | 0.02167948 | 0.0609918 | 0.03710346 | 0.06324555 | 0.03188521 | 0.04135215 | 0 | 0.1007472 | 0.09152195 | 0.04792355 | 0.03614784 | 0 | 0 | 0 | 0.1351542 | 0.05477226 | 0.05163978 | 0.05573748 | 0.03011091 | 0.06954711 | 0.03763863 | 0.0175119 | 0.01505545 | 0.05163978
| Rel.Std.Dev. |  | 1.076% | 3.144% | 1.685% | 2.875% | 1.532% | 1.937% | 0% | 4.071% | 3.12% | 2.238% | 1.692% | 0% | 0% | 0% | 6.125% | 2.236% | 2.182% | 2.796% | 1.385% | 3.158% | 1.717% | 0.7865% | 0.6802% | 2.979%
| PDM3 |  | -6.812% | -10.28% | 1.821% | 1.744% | -3.729% | -1.262% | 10.99% | 14.46% | 35.67% | -0.954% | -1.185% | -7.506% | -7.506% | -86.13% | 2.052% | 13.31% | 9.452% | -7.814% | 0.5105% | 1.836% | 1.358% | 2.977% | 2.36% | -19.84%
| Z-Score (Absolute) |  | 1.39 | 1.97 | 0.04 | 0.03 | 0.88 | 0.47 | 1.57 | 2.15 | 5.69 | 0.42 | 0.46 | NA | NA | 14.61 | 0.08 | 1.96 | 1.32 | 1.56 | 0.17 | 0.05 | 0.03 | 0.24 | 0.13 | 3.56
Results from laboratories 17 & 18 were removed due to their 1 ppm reading resolution.
| Analytical results for Al in OREAS 247 (Certified Value 6.08 wt.%) | [27 empty] | Certified
Al | Round | Replicate | Lab | Lab | Lab | Lab | Lab | Lab | Lab | Lab | Lab | Lab | Lab | Lab | Lab | Lab | Lab | Lab | Lab | Lab | Lab | Lab | Lab | Lab | Lab | Lab |  |  | 1
| No | No | 2.01 | 2.03 | 2.04 | 2.06 | 2.07 | 2.08 | 2.09 | 2.10 | 2.12 | 2.13 | 2.14 | 2.16 | 2.17 | 2.18 | 2.20 | 2.21 | 2.22 | 2.23 | 2.24 | 2.25 | 2.26 | 2.27 | 2.28 | 2.32 |  |  | wt.%
|  |  | 4A*MS | 4A*OES/MS | 4A*OES/MS | 4A*OES/MS | 4A*OES/MS | 4A*OES/MS | 4A*OES | 4A*MS | 4A*OES | 4A*MS | 4A*OES/MS | 4A*OES | 4A*OES/MS | 4A*OES | 4A*OES | 4A*OES | 4A*OES | 4A*OES/MS | 4A*OES/MS | 4A*OES/MS | 4A*OES/MS | 4A*OES | 4A*MS | 4A*OES |  |  | 2
3
| 1 | 1 | 5.71 | 6.098 | 5.81 | 6.19 | 5.96 | 6.08 | 6.37 | 6.6023 | 5.727 | 5.98 | 6.03 | 6.440715 | 6.167 | 6.18 | 6.34 | 6.28 | 3.45 | 6.17 | 5.94 | 5.64 | 5.82 | 6.1048 | 5.9562 | 6.09 |  |  | 1
| 1 | 2 | 5.79 | 6.169 | 5.92 | 6.16 | 5.87 | 6.49 | 6.35 | 6.5685 | 5.717 | 5.98 | 6.04 | 6.544665 | 6.156 | 6.17 | 6.26 | 5.92 | 3.41 | 5.7 | 6 | 5.67 | 5.9 | 6.1126 | 6.0099 | 6.5 |  |  | #N/A
| 1 | 3 | 5.88 | 6.1297 | 5.9 | 6.09 | 6.16 | 6.49 | 6.25 | 6.6847 | 5.758 | 6.033 | 6.26 | 6.49281 | 6.158 | 6.16 | 6.18 | 5.98 | 3.46 | 6.17 | 5.77 | 5.56 | 5.79 | 6.0702 | 6.0958 | 6.34 |  |  | 16
| 1 | 4 | 5.89 | 6.0988 | 5.98 | 6.17 | 6.09 | 6.41 | 6.3 | 6.6847 | 5.736 | 6.033 | 6.18 | 6.476705 | 6.186 | 6.12 | 6.29 | 6.12 | 3.38 | 5.85 | 5.83 | 5.68 | 5.81 | 5.9802 | 5.9282 | 6.26 |  |  | 6.080403
| 1 | 5 | 5.77 | 6.0466 | 5.99 | 6 | 6.05 | 6.41 | 6.24 | 6.7877 | 5.613 | 5.98 | 6.12 | 6.45405 | 6.033 | 6.12 | 6.1 | 6.2 | 3.39 | 5.85 | 5.93 | 5.57 | 5.81 | 6.0607 | 5.9489 | 6.28 |  |  | 12
| 1 | 6 | 5.98 | 6.1533 | 5.85 | 6.04 | 6.05 | 6.2 | 6.11 | 6.5714 | 5.668 | 5.98 | 6.23 | 6.466795 | 6.013 | 6.19 | 6.2 | 6.2 | 3.41 | 6.04 | 5.94 | 5.49 | 5.79 | 6.1862 | 5.9711 | 6.22
| Mean |  | 5.836667 | 6.1159 | 5.908333 | 6.108333 | 6.03 | 6.346667 | 6.27 | 6.649883 | 5.703167 | 5.997667 | 6.143333 | 6.47929 | 6.118833 | 6.156667 | 6.228333 | 6.116667 | 3.416667 | 5.963333 | 5.901667 | 5.601667 | 5.82 | 6.085783 | 5.985017 | 6.281667
| Median |  | 5.835 | 6.11425 | 5.91 | 6.125 | 6.05 | 6.41 | 6.275 | 6.6435 | 5.722 | 5.98 | 6.15 | 6.47175 | 6.157 | 6.165 | 6.23 | 6.16 | 3.41 | 5.945 | 5.935 | 5.605 | 5.81 | 6.0875 | 5.96365 | 6.27
| Std Dev. |  | 0.09791152 | 0.04432634 | 0.07082843 | 0.0773089 | 0.1017841 | 0.1683647 | 0.09402127 | 0.08539893 | 0.05331197 | 0.02736908 | 0.09647107 | 0.03672758 | 0.07525269 | 0.03011091 | 0.08588752 | 0.1399524 | 0.03204164 | 0.1930458 | 0.08471521 | 0.07413951 | 0.0409878 | 0.06809424 | 0.06074331 | 0.135708
| Rel.Std.Dev. |  | 1.678% | 0.7248% | 1.199% | 1.266% | 1.688% | 2.653% | 1.5% | 1.284% | 0.9348% | 0.4563% | 1.57% | 0.5668% | 1.23% | 0.4891% | 1.379% | 2.288% | 0.9378% | 3.237% | 1.435% | 1.324% | 0.7043% | 1.119% | 1.015% | 2.16%
| PDM3 |  | -4.009% | 0.5838% | -2.83% | 0.4594% | -0.8289% | 4.379% | 3.118% | 9.366% | -6.204% | -1.361% | 1.035% | 6.56% | 0.632% | 1.254% | 2.433% | 0.5964% | -43.81% | -1.925% | -2.94% | -7.873% | -4.283% | 0.08849% | -1.569% | 3.31%
| Z-Score (Absolute) |  | 1.15 | 0.08 | 0.83 | 0.05 | 0.29 | 1.1 | 0.76 | 2.43 | 1.73 | 0.44 | 0.2 | 1.68 | 0.1 | 0.26 | 0.58 | 0.09 | 11.79 | 0.59 | 0.86 | 2.18 | 1.22 | 0.05 | 0.49 | 0.81
| Analytical results for As in OREAS 247 (Certified Value 3514 ppm) | [27 empty] | Certified
As | Round | Replicate | Lab | Lab | Lab | Lab | Lab | Lab | Lab | Lab | Lab | Lab | Lab | Lab | Lab | Lab | Lab | Lab | Lab | Lab | Lab | Lab | Lab | Lab |  |  |  |  | 1
| No | No | 2.01 | 2.03 | 2.04 | 2.06 | 2.07 | 2.08 | 2.09 | 2.10 | 2.12 | 2.14 | 2.17 | 2.18 | 2.20 | 2.21 | 2.22 | 2.23 | 2.24 | 2.25 | 2.26 | 2.27 | 2.28 | 2.32 |  |  |  |  | ppm
|  |  | 4A*MS | 4A*OES/MS | 4A*OES/MS | 4A*OES/MS | 4A*OES/MS | 4A*OES/MS | 4A*MS | 4A*MS | 4A*OES | 4A*OES/MS | 4A*OES/MS | 4A*MS | 4A*MS | 4A*MS | 4A*OES | 4A*OES/MS | 4A*OES/MS | 4A*OES/MS | 4A*MS | 4A*OES | 4A*MS | 4A*MS |  |  |  |  | 0
0
| 1 | 1 | 3605 | 845.1 | 3560 | > 1000 | 3510 | 2910 | 3450 | 3809.6 | 2929 | 3578 | 2250 | 3400 | 3615.2 | 3170 | 3491 | 3520 | 3590 | 1745.3 | 3016 | 3560 | 3511.4 | 3050 |  |  |  |  | 1
| 1 | 2 | 3670 | 609.4 | 3660 | > 1000 | 3460 | 3050 | 3300 | 3890.5 | 3009 | 3637 | 2200 | 3560 | 3586.3 | 3120 | 3548 | 3270 | 3570 | 1223.3 | 2965 | 3540 | 3586.1 | 3400 |  |  |  |  | 20
| 1 | 3 | 3610 | 602.7 | 3670 | > 1000 | 3600 | 2780 | 3450 | 3969.6 | 3045 | 3616 | 2300 | 3500 | 3622.2 | 3150 | 3484 | 3510 | 3510 | 1502 | 2923 | 3546 | 3606 | 3220 |  |  |  |  | 16
| 1 | 4 | 3670 | 670 | 3690 | > 1000 | 3550 | 2970 | 3410 | 3859.6 | 2930 | 3562 | 2300 | 3490 | 3474.6 | 3260 | 3481 | 3270 | 3530 | 1641.9 | 3024 | 3530 | 3530.8 | 3200 |  |  |  |  | 3514.166
| 1 | 5 | 3640 | 617.6 | 3670 | > 1000 | 3530 | 2970 | 3360 | 3919.6 | 3059 | 3573 | 2200 | 3560 | 3559 | 3160 | 3598 | 3320 | 3540 | 1415.2 | 2850 | 3522 | 3683.2 | 3250 |  |  |  |  | 13
| 1 | 6 | 3621 | 571.2 | 3610 | > 1000 | 3550 | 2880 | 3390 | 3789.6 | 2967 | 3579 | 2200 | 3490 | 3478 | 3210 | 3517 | 3390 | 3550 | 1959.4 | 2946 | 3547 | 3558.6 | 3320
| Mean |  | 3636 | 652.6667 | 3643.333 |  | 3533.333 | 2926.667 | 3393.333 | 3873.083 | 2989.833 | 3590.833 | 2241.667 | 3500 | 3555.883 | 3178.333 | 3519.833 | 3380 | 3548.333 | 1581.183 | 2954 | 3540.833 | 3579.35 | 3240
| Median |  | 3630.5 | 613.5 | 3665 |  | 3540 | 2940 | 3400 | 3875.05 | 2988 | 3578.5 | 2225 | 3495 | 3572.65 | 3165 | 3504 | 3355 | 3545 | 1571.95 | 2955.5 | 3543 | 3572.35 | 3235
| Std Dev. |  | 28.94823 | 99.56525 | 48.85352 |  | 46.76181 | 92.66427 | 57.50362 | 67.77021 | 56.56294 | 29.04766 | 49.1596 | 58.99152 | 65.61105 | 49.56477 | 45.90171 | 113.4901 | 28.57738 | 259.0635 | 64.35216 | 13.45239 | 61.55563 | 118.4905
| Rel.Std.Dev. |  | 0.7962% | 15.26% | 1.341% |  | 1.323% | 3.166% | 1.695% | 1.75% | 1.892% | 0.8089% | 2.193% | 1.685% | 1.845% | 1.559% | 1.304% | 3.358% | 0.8054% | 16.38% | 2.178% | 0.3799% | 1.72% | 3.657%
| PDM3 |  | 3.467% | -81.43% | 3.676% |  | 0.5454% | -16.72% | -3.438% | 10.21% | -14.92% | 2.182% | -36.21% | -0.4031% | 1.187% | -9.557% | 0.1613% | -3.818% | 0.9723% | -55.01% | -15.94% | 0.7589% | 1.855% | -7.802%
| Z-Score (Absolute) |  | 0.67 | 14.12 | 0.71 | NA | 0.17 | 2.84 | 0.53 | 1.85 | 2.53 | 0.45 | 6.24 | 0 | 0.28 | 1.59 | 0.1 | 0.59 | 0.24 | 9.51 | 2.71 | 0.2 | 0.39 | 1.29
| Analytical results for Ba in OREAS 247 (Certified Value 550 ppm) | [27 empty] | Certified
Ba | Round | Replicate | Lab | Lab | Lab | Lab | Lab | Lab | Lab | Lab | Lab | Lab | Lab | Lab | Lab | Lab | Lab | Lab | Lab | Lab | Lab | Lab | Lab | Lab | Lab | Lab | Lab |  | 1
| No | No | 2.01 | 2.03 | 2.04 | 2.06 | 2.07 | 2.08 | 2.09 | 2.10 | 2.12 | 2.13 | 2.14 | 2.16 | 2.17 | 2.18 | 2.19 | 2.20 | 2.21 | 2.22 | 2.23 | 2.24 | 2.25 | 2.26 | 2.27 | 2.28 | 2.29 |  | ppm
|  |  | 4A*MS | 4A*OES/MS | 4A*OES/MS | 4A*OES/MS | 4A*OES/MS | 4A*OES/MS | 4A*OES | 4A*MS | 4A*MS | 4A*MS | 4A*OES/MS | 4A*OES | 4A*OES/MS | 4A*MS | 4A*OES | 4A*MS | 4A*MS | 4A*OES | 4A*OES/MS | 4A*OES/MS | 4A*OES/MS | 4A*OES/MS | 4A*MS | 4A*MS | 4A*MS |  | 0
0
| 1 | 1 | 528 | 560 | 550 | 531 | 550 | 534 | 576 | 628 | 735.4 | 546 | 557 | 549.99 | 545 | 541 | 564.8 | 562 | 555 | 231 | 580 | 560 | 534 | 628 | 556.3 | 551.1 | 513.7719 |  | 1
| 1 | 2 | 525 | 568 | 560 | 538 | 530 | 552 | 578 | 623 | 707 | 541 | 567 | 535.6 | 545 | 550 | 563.9 | 557 | 579 | 236 | 530 | 550 | 561 | 625 | 554.5 | 553.1 | 529.6212 |  | 21
| 1 | 3 | 543 | 560 | 560 | 537 | 550 | 493 | 566 | 643 | 728.3 | 547 | 579 | 534.81 | 545 | 538 | 572.3 | 558 | 557 | 233 | 580 | 540 | 514 | 613 | 553.2 | 567.5 | 524.5314 |  | 16
| 1 | 4 | 546 | 556 | 560 | 541 | 540 | 539 | 580 | 627 | 726.2 | 543 | 575 | 539.52 | 550 | 539 | 558.7 | 570 | 566 | 237 | 540 | 550 | 555 | 614 | 557.5 | 541.4 | 525.458 |  | 550.1019
| 1 | 5 | 523 | 551 | 560 | 522 | 540 | 538 | 572 | 638 | 721.3 | 544 | 569 | 551.6 | 550 | 544 | 564 | 562 | 555 | 237 | 540 | 550 | 550 | 594 | 555.5 | 542.4 | 527.2789 |  | 14
| 1 | 6 | 537 | 558 | 550 | 533 | 540 | 524 | 558 | 618 | 728.3 | 545 | 577 | 537.07 | 550 | 541 | 569.2 | 566 | 562 | 231 | 560 | 550 | 565 | 594 | 559.5 | 540.1 | 531.1886
| Mean |  | 533.6667 | 558.8333 | 556.6667 | 533.6667 | 541.6667 | 530 | 571.6667 | 629.5 | 724.4167 | 544.3333 | 570.6667 | 541.4317 | 547.5 | 542.1667 | 565.4833 | 562.5 | 562.3333 | 234.1667 | 555 | 550 | 546.5 | 611.3333 | 556.0833 | 549.2667 | 525.3083
| Median |  | 532.5 | 559 | 560 | 535 | 540 | 536 | 574 | 627.5 | 727.25 | 544.5 | 572 | 538.295 | 547.5 | 541 | 564.4 | 562 | 559.5 | 234.5 | 550 | 550 | 552.5 | 613.5 | 555.9 | 546.75 | 526.36845
| Std Dev. |  | 9.709102 | 5.600595 | 5.163978 | 6.742897 | 7.527727 | 20.24846 | 8.334667 | 9.354143 | 9.664661 | 2.160247 | 8.140434 | 7.445448 | 2.738613 | 4.355074 | 4.721617 | 4.888763 | 9.244818 | 2.857738 | 21.67948 | 6.324555 | 19.23278 | 14.66515 | 2.231069 | 10.42663 | 6.177003
| Rel.Std.Dev. |  | 1.819% | 1.002% | 0.9277% | 1.264% | 1.39% | 3.82% | 1.458% | 1.486% | 1.334% | 0.3969% | 1.426% | 1.375% | 0.5002% | 0.8033% | 0.835% | 0.8691% | 1.644% | 1.22% | 3.906% | 1.15% | 3.519% | 2.399% | 0.4012% | 1.898% | 1.176%
| PDM3 |  | -2.988% | 1.587% | 1.193% | -2.988% | -1.533% | -3.654% | 3.92% | 14.43% | 31.69% | -1.049% | 3.738% | -1.576% | -0.473% | -1.443% | 2.796% | 2.254% | 2.223% | -57.43% | 0.8904% | -0.01852% | -0.6548% | 11.13% | 1.087% | -0.1518% | -4.507%
| Z-Score (Absolute) |  | 0.89 | 0.48 | 0.36 | 0.89 | 0.46 | 1.09 | 1.18 | 4.35 | 9.54 | 0.31 | 1.13 | 0.47 | 0.14 | 0.43 | 0.85 | 0.68 | 0.67 | 17.27 | 0.27 | 0 | 0.19 | 3.35 | 0.33 | 0.04 | 1.35
| Analytical results for Be in OREAS 247 (Certified Value 2.23 ppm) | [27 empty] | Certified
Be | Round | Replicate | Lab | Lab | Lab | Lab | Lab | Lab | Lab | Lab | Lab | Lab | Lab | Lab | Lab | Lab | Lab | Lab | Lab | Lab | Lab | Lab | Lab | Lab | Lab | Lab | Lab | Lab | 1
| No | No | 2.01 | 2.03 | 2.04 | 2.06 | 2.07 | 2.08 | 2.09 | 2.10 | 2.12 | 2.13 | 2.14 | 2.16 | 2.17 | 2.18 | 2.19 | 2.20 | 2.21 | 2.22 | 2.23 | 2.24 | 2.25 | 2.26 | 2.27 | 2.28 | 2.29 | 2.32 | ppm
|  |  | 4A*MS | 4A*OES/MS | 4A*OES/MS | 4A*OES/MS | 4A*OES/MS | 4A*OES/MS | 4A*MS | 4A*MS | 4A*OES | 4A*MS | 4A*OES/MS | 4A*MS | 4A*OES/MS | 4A*MS | 4A*OES | 4A*MS | 4A*MS | 4A*OES | 4A*OES/MS | 4A*OES/MS | 4A*OES/MS | 4A*MS | 4A*MS | 4A*MS | 4A*MS | 4A*MS | 2
3
| 1 | 1 | 1.97 | 1.76 | 2.14 | 3 | 2.22 | 2.1 | 2.5 | 2 | < 0.5 | 2 | 2.2 | 2.213535 | 2.5 | 2.1 | 1.9 | 2.52 | 2.3 | < 5 | 2.11 | 2.11 | 2 | 2.3 | 2.46 | 2.19 | 2.44379 | 2.8 | 1
| 1 | 2 | 2.05 | 1.81 | 2.18 | 3 | 2.14 | 2.2 | 2.5 | 2 | < 0.5 | 2 | 2.3 | 2.290336 | 2 | 2.1 | 1.9 | 2.58 | 2.2 | < 5 | 1.94 | 2.21 | 2 | 2.3 | 2.49 | 2.3 | 2.13254 | 2.7 | 22
| 1 | 3 | 2.05 | 1.77 | 2.22 | 2 | 2.3 | 2.1 | 2.5 | 2 | < 0.5 | 2.1 | 2.4 | 2.139001 | 2.5 | 2.2 | 1.9 | 2.54 | 2.2 | < 5 | 1.98 | 2.21 | 2 | 2.2 | 2.47 | 2.28 | 2.19944 | 2.4 | 16
| 1 | 4 | 2.06 | 1.76 | 2.24 | 2 | 2.24 | 2.2 | 2.5 | 2 | < 0.5 | 2 | 2.4 | 2.259492 | 2 | 2.1 | 1.9 | 2.39 | 2.2 | < 5 | 2.01 | 2.14 | 2 | 2.3 | 2.43 | 2.21 | 2.20466 | 2.4 | 2.225547
| 1 | 5 | 2.04 | 1.76 | 2.23 | 3 | 2.23 | 2.2 | 2.5 | 2 | < 0.5 | 2 | 2.4 | 2.180631 | 2.5 | 2.1 | 1.9 | 2.4 | 2.2 | < 5 | 1.99 | 2.22 | 2 | 2.3 | 2.46 | 2.26 | 2.13886 | 2.5 | 15
| 1 | 6 | 1.96 | 1.78 | 2.19 | 3 | 2.2 | 2.1 | 2.5 | 2 | < 0.5 | 2 | 2.3 | 2.206551 | 2 | 2.1 | 2 | 2.41 | 2.2 | < 5 | 2.07 | 2.33 | 3 | 2.3 | 2.48 | 2.21 | 2.1712 | 2.5
| Mean |  | 2.021667 | 1.773333 | 2.2 | 2.666667 | 2.221667 | 2.15 | 2.5 | 2 |  | 2.016667 | 2.333333 | 2.214924 | 2.25 | 2.116667 | 1.916667 | 2.473333 | 2.216667 |  | 2.016667 | 2.203333 | 2.166667 | 2.283333 | 2.465 | 2.241667 | 2.215082 | 2.55
| Median |  | 2.045 | 1.765 | 2.205 | 3 | 2.225 | 2.15 | 2.5 | 2 |  | 2 | 2.35 | 2.210043 | 2.25 | 2.1 | 1.9 | 2.465 | 2.2 |  | 2 | 2.21 | 2 | 2.3 | 2.465 | 2.235 | 2.18532 | 2.5
| Std Dev. |  | 0.04445972 | 0.01966384 | 0.03741657 | 0.5163978 | 0.05231316 | 0.05477226 | 0 | 0 |  | 0.04082483 | 0.08164966 | 0.05419511 | 0.2738613 | 0.04082483 | 0.04082483 | 0.08286535 | 0.04082483 |  | 0.06250333 | 0.07633261 | 0.4082483 | 0.04082483 | 0.02073644 | 0.04445972 | 0.115939 | 0.1643168
| Rel.Std.Dev. |  | 2.199% | 1.109% | 1.701% | 19.36% | 2.355% | 2.548% | 0% | 0% |  | 2.024% | 3.499% | 2.447% | 12.17% | 1.929% | 2.13% | 3.35% | 1.842% |  | 3.099% | 3.464% | 18.84% | 1.788% | 0.8412% | 1.983% | 5.234% | 6.444%
| PDM3 |  | -9.161% | -20.32% | -1.148% | 19.82% | -0.1743% | -3.395% | 12.33% | -10.13% |  | -9.386% | 4.843% | -0.4773% | 1.099% | -4.892% | -13.88% | 11.13% | -0.399% |  | -9.386% | -0.9981% | -2.646% | 2.597% | 10.76% | 0.7243% | -0.4702% | 14.58%
| Z-Score (Absolute) |  | 1.1 | 2.52 | 0.09 | NA | 0.04 | 0.37 | 1.62 | NA | 11.21 | 1.13 | 0.67 | 0 | 0.2 | 0.56 | 1.7 | 1.47 | 0.01 | 1.62 | 1.13 | 0.07 | NA | 0.39 | 1.43 | 0.15 | 0 | 1.91
Results from laboratories 6, 10 & 25 were removed due to their 1 ppm reading resolution.
| Analytical results for Bi in OREAS 247 (Certified Value 0.58 ppm) | [27 empty] | Certified
Bi | Round | Replicate | Lab | Lab | Lab | Lab | Lab | Lab | Lab | Lab | Lab | Lab | Lab | Lab | Lab | Lab | Lab | Lab | Lab | Lab | Lab | Lab | Lab | Lab | Lab | Lab | Lab |  | 1
| No | No | 2.01 | 2.03 | 2.04 | 2.06 | 2.07 | 2.08 | 2.09 | 2.10 | 2.12 | 2.13 | 2.14 | 2.17 | 2.18 | 2.19 | 2.20 | 2.21 | 2.22 | 2.23 | 2.24 | 2.25 | 2.26 | 2.27 | 2.28 | 2.29 | 2.32 |  | ppm
|  |  | 4A*MS | 4A*OES/MS | 4A*OES/MS | 4A*OES/MS | 4A*OES/MS | 4A*OES/MS | 4A*MS | 4A*MS | 4A*MS | 4A*MS | 4A*OES/MS | 4A*OES/MS | 4A*MS | 4A*OES | 4A*MS | 4A*MS | 4A*OES | 4A*OES/MS | 4A*OES/MS | 4A*OES/MS | 4A*MS | 4A*MS | 4A*MS | 4A*MS | 4A*MS |  | 2
3
| 1 | 1 | 0.56 | 0.64 | 0.56 | 0.3 | 0.56 | 0.56 | 0.7 | 0.61 | < 0.5 | 0.6 | 0.59 | 0.7 | 0.6 | < 0.1 | 0.55 | 0.56 | < 5 | 0.61 | 0.58 | 0.65 | 0.57 | 0.61 | 0.58 | 0.68656 | 0.79 |  | 1
| 1 | 2 | 0.56 | 0.58 | 0.58 | 0.4 | 0.56 | 0.61 | 0.6 | 0.55 | < 0.5 | 0.6 | 0.56 | 0.7 | 0.6 | < 0.1 | 0.58 | 0.54 | < 5 | 0.61 | 0.58 | 0.69 | 0.56 | 0.62 | 0.59 | 0.56951 | 0.78 |  | 23
| 1 | 3 | 0.57 | 0.58 | 0.59 | 0.4 | 0.58 | 0.58 | 0.6 | 0.62 | < 0.5 | 0.6 | 0.58 | 0.6 | 0.6 | < 0.1 | 0.59 | 0.56 | < 5 | 0.6 | 0.59 | 0.66 | 0.56 | 0.63 | 0.61 | 0.6099 | 0.73 |  | 16
| 1 | 4 | 0.57 | 0.61 | 0.6 | 0.4 | 0.56 | 0.58 | 0.6 | 0.61 | < 0.5 | 0.6 | 0.58 | 0.7 | 0.6 | 0.2 | 0.6 | 0.54 | < 5 | 0.58 | 0.58 | 0.66 | 0.58 | 0.61 | 0.63 | 0.5792 | 0.71 |  | 0.5843781
| 1 | 5 | 0.55 | 0.54 | 0.61 | 0.5 | 0.56 | 0.58 | 0.6 | 0.61 | < 0.5 | 0.6 | 0.6 | 0.6 | 0.6 | < 0.1 | 0.57 | 0.56 | < 5 | 0.57 | 0.56 | 0.65 | 0.54 | 0.62 | 0.64 | 0.56249 | 0.67 |  | 16
| 1 | 6 | 0.59 | 0.59 | 0.58 | 0.4 | 0.56 | 0.57 | 0.6 | 0.58 | < 0.5 | 0.6 | 0.58 | 0.6 | 0.6 | < 0.1 | 0.57 | 0.55 | < 5 | 0.61 | 0.59 | 0.7 | 0.55 | 0.65 | 0.62 | 0.55748 | 0.65
| Mean |  | 0.5666667 | 0.59 | 0.5866667 | 0.4 | 0.5633333 | 0.58 | 0.6166667 | 0.5966667 |  | 0.6 | 0.5816667 | 0.65 | 0.6 | 0.2 | 0.5766667 | 0.5516667 |  | 0.5966667 | 0.58 | 0.6683333 | 0.56 | 0.6233333 | 0.6116667 | 0.59419 | 0.7216667
| Median |  | 0.565 | 0.585 | 0.585 | 0.4 | 0.56 | 0.58 | 0.6 | 0.61 |  | 0.6 | 0.58 | 0.65 | 0.6 | 0.2 | 0.575 | 0.555 |  | 0.605 | 0.58 | 0.66 | 0.56 | 0.62 | 0.615 | 0.574355 | 0.72
| Std Dev. |  | 0.0136626 | 0.0334664 | 0.0175119 | 0.06324555 | 0.008164966 | 0.0167332 | 0.04082483 | 0.0265832 |  | 0 | 0.0132916 | 0.05477226 | 0 |  | 0.0175119 | 0.009831921 |  | 0.0175119 | 0.01095445 | 0.02136976 | 0.01414214 | 0.01505545 | 0.02316607 | 0.04891899 | 0.05671567
| Rel.Std.Dev. |  | 2.411% | 5.672% | 2.985% | 15.81% | 1.449% | 2.885% | 6.62% | 4.455% |  | 0% | 2.285% | 8.427% | 0% |  | 3.037% | 1.782% |  | 2.935% | 1.889% | 3.197% | 2.525% | 2.415% | 3.787% | 8.233% | 7.859%
| PDM3 |  | -3.031% | 0.962% | 0.3916% | -31.55% | -3.601% | -0.7492% | 5.525% | 2.103% |  | 2.673% | -0.464% | 11.23% | 2.673% | -65.78% | -1.32% | -5.598% |  | 2.103% | -0.7492% | 14.37% | -4.172% | 6.666% | 4.67% | 1.679% | 23.49%
| Z-Score (Absolute) |  | 0.67 | 0.11 | 0 | NA | 0.79 | 0.22 | NA | 0.34 | 11.35 | NA | 0.17 | NA | 0.45 | 17.25 | 0.34 | 1.18 | 64.51 | 0.34 | 0.22 | 2.75 | 0.9 | 1.24 | 0.84 | 0.25 | 4.55
Results from laboratories 6, 9, 13 & 17 were removed due to their 0.1 ppm reading resolution.
| Analytical results for Ca in OREAS 247 (Certified Value 0.826 wt.%) | [27 empty] | Certified
Ca | Round | Replicate | Lab | Lab | Lab | Lab | Lab | Lab | Lab | Lab | Lab | Lab | Lab | Lab | Lab | Lab | Lab | Lab | Lab | Lab | Lab | Lab | Lab | Lab | Lab | Lab |  |  | 1
| No | No | 2.01 | 2.03 | 2.04 | 2.06 | 2.07 | 2.08 | 2.09 | 2.10 | 2.12 | 2.13 | 2.14 | 2.16 | 2.17 | 2.18 | 2.20 | 2.21 | 2.22 | 2.23 | 2.24 | 2.25 | 2.26 | 2.27 | 2.28 | 2.32 |  |  | wt.%
|  |  | 4A*MS | 4A*OES/MS | 4A*OES/MS | 4A*OES/MS | 4A*OES/MS | 4A*OES/MS | 4A*OES | 4A*MS | 4A*OES | 4A*MS | 4A*OES/MS | 4A*OES | 4A*OES/MS | 4A*OES | 4A*OES | 4A*OES | 4A*OES | 4A*OES/MS | 4A*OES/MS | 4A*OES/MS | 4A*OES/MS | 4A*OES | 4A*MS | 4A*OES |  |  | 3
3
| 1 | 1 | 0.79 | 0.8398 | 0.8 | 0.81 | 0.84 | 0.79 | 0.9 | 0.9183 | 0.8259 | 0.779 | 0.8 | 0.8231915 | 0.85 | 0.85 | 0.86 | 0.895 | 0.78 | 0.84 | 0.83 | 0.75 | 0.81 | 0.8243 | 0.844 | 0.87 |  |  | 1
| 1 | 2 | 0.81 | 0.8446 | 0.82 | 0.79 | 0.82 | 0.84 | 0.87 | 0.9001 | 0.827 | 0.772 | 0.81 | 0.8261685 | 0.8425 | 0.83 | 0.85 | 0.869 | 0.77 | 0.78 | 0.84 | 0.75 | 0.83 | 0.8223 | 0.862 | 0.9 |  |  | #N/A
| 1 | 3 | 0.81 | 0.8332 | 0.82 | 0.79 | 0.86 | 0.83 | 0.89 | 0.931 | 0.8178 | 0.786 | 0.83 | 0.822858 | 0.848 | 0.83 | 0.84 | 0.845 | 0.77 | 0.84 | 0.81 | 0.75 | 0.82 | 0.8222 | 0.8673 | 0.88 |  |  | 16
| 1 | 4 | 0.82 | 0.8286 | 0.83 | 0.81 | 0.86 | 0.84 | 0.9 | 0.9124 | 0.8314 | 0.779 | 0.81 | 0.828577 | 0.8455 | 0.83 | 0.85 | 0.864 | 0.76 | 0.79 | 0.82 | 0.75 | 0.81 | 0.8111 | 0.8459 | 0.88 |  |  | 0.8256194
| 1 | 5 | 0.8 | 0.8285 | 0.83 | 0.79 | 0.84 | 0.86 | 0.9 | 0.9232 | 0.8114 | 0.786 | 0.81 | 0.8197365 | 0.836 | 0.86 | 0.83 | 0.856 | 0.76 | 0.8 | 0.83 | 0.74 | 0.81 | 0.8208 | 0.8825 | 0.86 |  |  | 17
| 1 | 6 | 0.8 | 0.8366 | 0.81 | 0.8 | 0.84 | 0.79 | 0.91 | 0.8996 | 0.8162 | 0.786 | 0.82 | 0.8283205 | 0.839 | 0.83 | 0.89 | 0.857 | 0.76 | 0.82 | 0.83 | 0.73 | 0.81 | 0.837 | 0.8594 | 0.85
| Mean |  | 0.805 | 0.8352167 | 0.8183333 | 0.7983333 | 0.8433333 | 0.825 | 0.895 | 0.9141 | 0.8216167 | 0.7813333 | 0.8133333 | 0.8248087 | 0.8435 | 0.8383333 | 0.8533333 | 0.8643333 | 0.7666667 | 0.8116667 | 0.8266667 | 0.745 | 0.815 | 0.82295 | 0.8601833 | 0.8733333
| Median |  | 0.805 | 0.8349 | 0.82 | 0.795 | 0.84 | 0.835 | 0.9 | 0.91535 | 0.82185 | 0.7825 | 0.81 | 0.82468 | 0.844 | 0.83 | 0.85 | 0.8605 | 0.765 | 0.81 | 0.83 | 0.75 | 0.81 | 0.82225 | 0.8607 | 0.875
| Std Dev. |  | 0.01048809 | 0.006386366 | 0.01169045 | 0.009831921 | 0.01505545 | 0.02880972 | 0.01378405 | 0.01261111 | 0.007633195 | 0.005715476 | 0.01032796 | 0.003479358 | 0.005366563 | 0.0132916 | 0.02065591 | 0.01708411 | 0.008164966 | 0.02562551 | 0.01032796 | 0.0083666 | 0.0083666 | 0.008309693 | 0.01427241 | 0.0175119
| Rel.Std.Dev. |  | 1.303% | 0.7646% | 1.429% | 1.232% | 1.785% | 3.492% | 1.54% | 1.38% | 0.929% | 0.7315% | 1.27% | 0.4218% | 0.6362% | 1.585% | 2.421% | 1.977% | 1.065% | 3.157% | 1.249% | 1.123% | 1.027% | 1.01% | 1.659% | 2.005%
| PDM3 |  | -2.497% | 1.162% | -0.8825% | -3.305% | 2.146% | -0.07502% | 8.403% | 10.72% | -0.4848% | -5.364% | -1.488% | -0.0982% | 2.166% | 1.54% | 3.357% | 4.689% | -7.14% | -1.69% | 0.1268% | -9.765% | -1.286% | -0.3233% | 4.186% | 5.779%
| Z-Score (Absolute) |  | 0.73 | 0.38 | 0.24 | 0.97 | 0.67 | 0 | 2.55 | 3.25 | 0.12 | 1.58 | 0.42 | 0 | 0.68 | 0.49 | 1.04 | 1.44 | 2.12 | 0.48 | 0.06 | 2.91 | 0.36 | 0.07 | 1.29 | 1.76
| Analytical results for Cd in OREAS 247 (Certified Value 0.065 ppm) | [27 empty] | Certified
Cd | Round | Replicate | Lab | Lab | Lab | Lab | Lab | Lab | Lab | Lab | Lab | Lab | Lab | Lab | Lab | Lab | Lab | Lab | Lab | Lab | Lab | Lab | Lab | Lab | Lab | Lab | Lab |  | 1
| No | No | 2.01 | 2.03 | 2.04 | 2.06 | 2.07 | 2.08 | 2.09 | 2.10 | 2.12 | 2.13 | 2.14 | 2.17 | 2.18 | 2.19 | 2.20 | 2.21 | 2.22 | 2.23 | 2.24 | 2.25 | 2.26 | 2.27 | 2.28 | 2.29 | 2.32 |  | ppm
|  |  | 4A*MS | 4A*OES/MS | 4A*OES/MS | 4A*OES/MS | 4A*OES/MS | 4A*OES/MS | 4A*MS | 4A*MS | 4A*OES | 4A*MS | 4A*OES/MS | 4A*OES/MS | 4A*MS | 4A*OES | 4A*MS | 4A*MS | 4A*OES | 4A*OES/MS | 4A*OES/MS | 4A*OES/MS | 4A*MS | 4A*MS | 4A*MS | 4A*MS | 4A*MS |  | 3
3
| 1 | 1 | 0.07 | 0.12 | 0.05 | 0.4 | 0.05 | < 0.1 | < 0.5 | 0.09 | 93.69 | < 0.1 | 0.05 | < 0.5 | < 0.5 | 0.4 | 0.12 | 0.12 | 16 | 0.06 | 0.05 | 0.05 | 0.06 | 0.09 | 0.08 | 0.08223 | 0.07 |  | 1
| 1 | 2 | 0.06 | 0.14 | 0.06 | 0.4 | 0.05 | < 0.1 | < 0.5 | 0.06 | 90.36 | < 0.1 | 0.06 | < 0.5 | < 0.5 | 0.5 | 0.13 | 0.13 | 17 | 0.08 | 0.07 | 0.05 | 0.05 | 0.08 | 0.05 | 0.06787 | 0.08 |  | 24
| 1 | 3 | 0.06 | 0.15 | 0.05 | 0.4 | 0.06 | < 0.1 | < 0.5 | 0.1 | 93.02 | < 0.1 | 0.06 | < 0.5 | < 0.5 | 0.4 | 0.13 | 0.13 | 16 | 0.05 | 0.07 | < 0.02 | 0.05 | 0.07 | 0.08 | 0.05583 | 0.08 |  | 16
| 1 | 4 | 0.06 | 0.15 | 0.08 | 0.4 | 0.06 | 0.1 | < 0.5 | 0.09 | 89.09 | < 0.1 | 0.06 | < 0.5 | < 0.5 | 0.4 | 0.14 | 0.14 | 17 | 0.05 | 0.07 | < 0.02 | 0.05 | 0.07 | 0.05 | 0.04968 | 0.08 |  | 0.06534381
| 1 | 5 | 0.06 | 0.12 | 0.04 | 0.4 | 0.05 | < 0.1 | < 0.5 | 0.09 | 90.22 | < 0.1 | 0.06 | < 0.5 | < 0.5 | 0.5 | 0.13 | 0.12 | 17 | 0.05 | 0.05 | 0.05 | 0.05 | 0.08 | 0.06 | 0.0467 | 0.05 |  | 18
| 1 | 6 | 0.05 | 0.14 | 0.06 | 0.4 | 0.06 | < 0.1 | < 0.5 | 0.08 | 89.15 | < 0.1 | 0.06 | < 0.5 | < 0.5 | 0.4 | 0.13 | 0.15 | 17 | 0.07 | 0.04 | 0.03 | 0.06 | 0.07 | 0.04 | 0.07857 | 0.08
| Mean |  | 0.06 | 0.1366667 | 0.05666667 | 0.4 | 0.055 | 0.1 |  | 0.085 | 90.92167 |  | 0.05833333 |  |  | 0.4333333 | 0.13 | 0.1316667 | 16.66667 | 0.06 | 0.05833333 | 0.045 | 0.05333333 | 0.07666667 | 0.06 | 0.06348 | 0.07333333
| Median |  | 0.06 | 0.14 | 0.055 | 0.4 | 0.055 | 0.1 |  | 0.09 | 90.29 |  | 0.06 |  |  | 0.4 | 0.13 | 0.13 | 17 | 0.055 | 0.06 | 0.05 | 0.05 | 0.075 | 0.055 | 0.06185 | 0.08
| Std Dev. |  | 0.006324555 | 0.0136626 | 0.0136626 | 6.080942e-17 | 0.005477226 |  |  | 0.01378405 | 1.968161 |  | 0.004082483 |  |  | 0.05163978 | 0.006324555 | 0.01169045 | 0.5163978 | 0.01264911 | 0.0132916 | 0.01 | 0.005163978 | 0.008164966 | 0.0167332 | 0.01502713 | 0.0121106
| Rel.Std.Dev. |  | 10.54% | 9.997% | 24.11% | 1.52e-14% | 9.959% |  |  | 16.22% | 2.165% |  | 6.999% |  |  | 11.92% | 4.865% | 8.879% | 3.098% | 21.08% | 22.79% | 22.22% | 9.682% | 10.65% | 27.89% | 23.67% | 16.51%
| PDM3 |  | -8.178% | 109.2% | -13.28% | 512.1% | -15.83% | 53.04% |  | 30.08% | 139044% |  | -10.73% |  |  | 563.2% | 98.95% | 101.5% | 25406% | -8.178% | -10.73% | -31.13% | -18.38% | 17.33% | -8.178% | -2.852% | 12.23%
| Z-Score (Absolute) |  | 0.1 | 4.33 | 0.29 | NA | 0.39 | 0.2 | 10.88 | 1.34 | 5251.51 | 0.68 | 0.2 | 10.88 | 10.88 | NA | 3.95 | 4.04 | NA | 0.1 | 0.2 | 1.64 | 0.49 | 0.86 | 0.1 | 0.1 | 0.67
Results from laboratories 6, 19 & 22 were removed due to their 0.1 ppm or greater reading resolution.
| Analytical results for Ce in OREAS 247 (Certified Value 67 ppm) | [27 empty] | Certified
Ce | Round | Replicate | Lab | Lab | Lab | Lab | Lab | Lab | Lab | Lab | Lab | Lab | Lab | Lab | Lab | Lab | Lab | Lab | Lab | Lab | Lab | Lab | Lab | Lab |  |  |  |  | 1
| No | No | 2.01 | 2.03 | 2.04 | 2.06 | 2.07 | 2.08 | 2.09 | 2.10 | 2.13 | 2.14 | 2.16 | 2.17 | 2.18 | 2.20 | 2.23 | 2.24 | 2.25 | 2.26 | 2.27 | 2.28 | 2.29 | 2.32 |  |  |  |  | ppm
|  |  | 4A*MS | 4A*OES/MS | 4A*OES/MS | 4A*OES/MS | 4A*OES/MS | 4A*OES/MS | 4A*MS | 4A*MS | 4A*MS | 4A*OES/MS | 4A*MS | 4A*OES/MS | 4A*MS | 4A*MS | 4A*OES/MS | 4A*OES/MS | 4A*OES/MS | 4A*MS | 4A*OES | 4A*MS | 4A*MS | 4A*MS |  |  |  |  | 0
1
| 1 | 1 | 69.6 | 60.7 | 67.5 | 70 | 69.9 | 66.5 | 69.4 | 81.17 | 62 | 60.24 | 67.92616 | 66 | 74.3 | 65.98 | 70.1 | 68.7 | 62.39 | 60.65 | 65 | 66.93 | 62.66522 | 65.2 |  |  |  |  | 1
| 1 | 2 | 71.3 | 61.5 | 68.7 | 70 | 69.9 | 70 | 70.6 | 73.21 | 60 | 61.13 | 68.01326 | 65 | 75.8 | 65.1 | 70.7 | 71.8 | 65.06 | 63.21 | 65 | 67.97 | 65.07363 | 69 |  |  |  |  | 25
| 1 | 3 | 71 | 62.2 | 65.6 | 70 | 72 | 68.3 | 72.4 | 81.89 | 61 | 66.73 | 68.35848 | 65 | 75.6 | 66.91 | 70.4 | 70 | 59.12 | 61.67 | 64 | 68.11 | 65.42995 | 65.2 |  |  |  |  | 16
| 1 | 4 | 70.2 | 60.4 | 69.1 | 69 | 69.9 | 69 | 71.2 | 80.53 | 61 | 63.92 | 68.02247 | 65 | 74.9 | 65.62 | 68.5 | 69.4 | 65.07 | 63.6 | 62 | 68.28 | 64.67538 | 69.9 |  |  |  |  | 66.82997
| 1 | 5 | 68.5 | 59.1 | 69.1 | 70 | 70.6 | 68.3 | 69.6 | 80.66 | 61 | 62.17 | 68.45827 | 64 | 75 | 65.38 | 65.2 | 72.1 | 61.08 | 61.88 | 63 | 66.69 | 65.50121 | 63.1 |  |  |  |  | 19
| 1 | 6 | 68.7 | 61.1 | 67.1 | 69 | 70.9 | 66.9 | 71.1 | 79.41 | 60 | 63.01 | 68.05335 | 63.5 | 75.2 | 67.13 | 71 | 71.9 | 60 | 63.16 | 64 | 66.13 | 64.72295 | 66.6
| Mean |  | 69.88333 | 60.83333 | 67.85 | 69.66667 | 70.53333 | 68.16667 | 70.71667 | 79.47833 | 60.83333 | 62.86667 | 68.13867 | 64.75 | 75.13333 | 66.02 | 69.31667 | 70.65 | 62.12 | 62.36167 | 63.83333 | 67.35167 | 64.67806 | 66.5
| Median |  | 69.9 | 60.9 | 68.1 | 70 | 70.25 | 68.3 | 70.85 | 80.595 | 61 | 62.59 | 68.03791 | 65 | 75.1 | 65.8 | 70.25 | 70.9 | 61.735 | 62.52 | 64 | 67.45 | 64.89829 | 65.9
| Std Dev. |  | 1.161752 | 1.05767 | 1.38528 | 0.5163978 | 0.8358628 | 1.301794 | 1.114301 | 3.177322 | 0.7527727 | 2.300267 | 0.2154674 | 0.8803408 | 0.5354126 | 0.8296746 | 2.19765 | 1.467992 | 2.529624 | 1.142863 | 1.169045 | 0.8862599 | 1.044312 | 2.559687
| Rel.Std.Dev. |  | 1.662% | 1.739% | 2.042% | 0.7412% | 1.185% | 1.91% | 1.576% | 3.998% | 1.237% | 3.659% | 0.3162% | 1.36% | 0.7126% | 1.257% | 3.17% | 2.078% | 4.072% | 1.833% | 1.831% | 1.316% | 1.615% | 3.849%
| PDM3 |  | 4.569% | -8.973% | 1.526% | 4.245% | 5.541% | 2% | 5.816% | 18.93% | -8.973% | -5.93% | 1.958% | -3.112% | 12.42% | -1.212% | 3.721% | 5.716% | -7.048% | -6.686% | -4.484% | 0.7806% | -3.22% | -0.4937%
| Z-Score (Absolute) |  | 0.53 | 1.56 | 0.06 | 0.48 | 0.68 | 0.13 | 0.72 | 2.74 | 1.56 | 1.09 | 0.12 | 0.66 | 1.73 | 0.36 | 0.4 | 0.7 | 1.26 | 1.21 | 0.87 | 0.06 | 0.67 | 0.25
| Analytical results for Co in OREAS 247 (Certified Value 12 ppm) | [27 empty] | Certified
Co | Round | Replicate | Lab | Lab | Lab | Lab | Lab | Lab | Lab | Lab | Lab | Lab | Lab | Lab | Lab | Lab | Lab | Lab | Lab | Lab | Lab | Lab | Lab | Lab | Lab | Lab | Lab | Lab | 1
| No | No | 2.01 | 2.03 | 2.04 | 2.06 | 2.07 | 2.08 | 2.09 | 2.10 | 2.12 | 2.13 | 2.14 | 2.16 | 2.17 | 2.18 | 2.19 | 2.20 | 2.21 | 2.22 | 2.23 | 2.24 | 2.25 | 2.26 | 2.27 | 2.28 | 2.29 | 2.32 | ppm
|  |  | 4A*MS | 4A*OES/MS | 4A*OES/MS | 4A*OES/MS | 4A*OES/MS | 4A*OES/MS | 4A*MS | 4A*MS | 4A*MS | 4A*MS | 4A*OES/MS | 4A*MS | 4A*OES/MS | 4A*OES | 4A*MS | 4A*MS | 4A*MS | 4A*OES | 4A*OES/MS | 4A*OES/MS | 4A*OES/MS | 4A*MS | 4A*OES | 4A*MS | 4A*MS | 4A*MS | 1
2
| 1 | 1 | 12.5 | 14.3 | 11.6 | 11.9 | 11.5 | 11.3 | 13 | 14.1 | 16.62 | 12.6 | 11.5 | 11.97114 | 10 | 15 | 13.2 | 12 | 12 | 11 | 11.8 | 12.2 | 11.9 | 11.9 | 11 | 12.1 | 14.33356 | 16.3 | 1
| 1 | 2 | 12.7 | 14.3 | 11.9 | 12.2 | 11.4 | 12.2 | 12 | 12.5 | 16.57 | 12.2 | 11.3 | 11.96435 | 10 | 20 | 12.4 | 12 | 12 | 12 | 11.7 | 12.5 | 12.5 | 12.1 | 11 | 12.4 | 13.77008 | 15.1 | 26
| 1 | 3 | 12.3 | 14 | 11.5 | 12 | 11.9 | 11.9 | 13 | 14.2 | 16.12 | 12.6 | 12.4 | 11.84039 | 10 | 15 | 11.6 | 11.9 | 12 | 12 | 11.5 | 12.5 | 12 | 11.7 | 11 | 12.4 | 13.69566 | 15.8 | 16
| 1 | 4 | 12.4 | 14.1 | 11.7 | 12.2 | 11.6 | 11.7 | 12 | 14.2 | 16.47 | 12.2 | 11.5 | 11.95883 | 10 | 20 | 11.4 | 11.5 | 12 | 12 | 11 | 12.4 | 12.3 | 12.4 | 11 | 12.2 | 13.64814 | 14.7 | 11.99433
| 1 | 5 | 12.3 | 14 | 11.9 | 11.5 | 11.6 | 11.8 | 12 | 14 | 15.85 | 12.2 | 11.6 | 11.91834 | 10 | 15 | 12 | 12 | 12 | 12 | 10.6 | 12.6 | 11.6 | 11.6 | 11 | 12.1 | 13.31354 | 14.8 | 20
| 1 | 6 | 13.3 | 14.1 | 11.9 | 12.3 | 11.7 | 11.6 | 12 | 13.5 | 16.48 | 12.1 | 11.8 | 12.2565 | 10 | 20 | 13.1 | 11.9 | 12 | 12 | 11.5 | 12.8 | 12.6 | 11.9 | 12 | 12.3 | 13.68521 | 15.4
| Mean |  | 12.58333 | 14.13333 | 11.75 | 12.01667 | 11.61667 | 11.75 | 12.33333 | 13.75 | 16.35167 | 12.31667 | 11.68333 | 11.98493 | 10 | 17.5 | 12.28333 | 11.88333 | 12 | 11.83333 | 11.35 | 12.5 | 12.15 | 11.93333 | 11.16667 | 12.25 | 13.74103 | 15.35
| Median |  | 12.45 | 14.1 | 11.8 | 12.1 | 11.6 | 11.75 | 12 | 14.05 | 16.475 | 12.2 | 11.55 | 11.96159 | 10 | 17.5 | 12.2 | 11.95 | 12 | 12 | 11.5 | 12.5 | 12.15 | 11.9 | 11 | 12.25 | 13.690435 | 15.25
| Std Dev. |  | 0.381663 | 0.136626 | 0.1760682 | 0.2926887 | 0.1722401 | 0.3016621 | 0.5163978 | 0.6655825 | 0.3018222 | 0.2228602 | 0.3868678 | 0.1416837 | 0 | 2.738613 | 0.7547627 | 0.194079 | 0 | 0.4082483 | 0.4593474 | 0.2 | 0.3834058 | 0.2875181 | 0.4082483 | 0.1378405 | 0.3312058 | 0.6156298
| Rel.Std.Dev. |  | 3.033% | 0.9667% | 1.498% | 2.436% | 1.483% | 2.567% | 4.187% | 4.841% | 1.846% | 1.809% | 3.311% | 1.182% | 0% | 15.65% | 6.145% | 1.633% | 0% | 3.45% | 4.047% | 1.6% | 3.156% | 2.409% | 3.656% | 1.125% | 2.41% | 4.011%
| PDM3 |  | 4.911% | 17.83% | -2.037% | 0.1862% | -3.149% | -2.037% | 2.826% | 14.64% | 36.33% | 2.687% | -2.593% | -0.07839% | -16.63% | 45.9% | 2.41% | -0.9254% | 0.04729% | -1.342% | -5.372% | 4.216% | 1.298% | -0.5085% | -6.9% | 2.132% | 14.56% | 27.98%
| Z-Score (Absolute) |  | 0.62 | 3.13 | 0.73 | 0.3 | 0.94 | 0.73 | NA | 2.51 | 6.72 | 0.19 | 0.84 | 0.35 | NA | NA | 0.13 | 0.51 | NA | NA | 1.38 | 0.49 | 0.08 | 0.43 | NA | 0.08 | 2.49 | 5.1
Results from laboratories 9, 17, 18, 21, 22 & 27 were removed due to their 1 ppm reading resolution.
| Analytical results for Cr in OREAS 247 (Certified Value 97 ppm) | [27 empty] | Certified
Cr | Round | Replicate | Lab | Lab | Lab | Lab | Lab | Lab | Lab | Lab | Lab | Lab | Lab | Lab | Lab | Lab | Lab | Lab | Lab | Lab | Lab | Lab | Lab | Lab | Lab |  |  |  | 1
| No | No | 2.03 | 2.04 | 2.06 | 2.07 | 2.08 | 2.09 | 2.10 | 2.12 | 2.13 | 2.14 | 2.18 | 2.19 | 2.20 | 2.21 | 2.22 | 2.23 | 2.24 | 2.25 | 2.26 | 2.27 | 2.28 | 2.29 | 2.32 |  |  |  | ppm
|  |  | 4A*OES/MS | 4A*OES/MS | 4A*OES/MS | 4A*OES/MS | 4A*OES/MS | 4A*OES | 4A*MS | 4A*MS | 4A*MS | 4A*OES/MS | 4A*OES | 4A*OES | 4A*OES | 4A*OES | 4A*OES | 4A*OES/MS | 4A*OES/MS | 4A*OES/MS | 4A*OES/MS | 4A*MS | 4A*MS | 4A*MS | 4A*OES |  |  |  | 0
1
| 1 | 1 | 83.4 | 90 | 93 | 90 | 96 | 80 | 98 | 99.99 | 110 | 92 | 80 | 98.7 | 98 | 109 | 83 | 92 | 96 | 90 | 72 | 102 | 105 | 133.207 | 66 |  |  |  | 1
| 1 | 2 | 84.6 | 94 | 96 | 88 | 96 | 70 | 89 | 98.68 | 107 | 93 | 70 | 87.5 | 108 | 102 | 84 | 85 | 97 | 91 | 69 | 92 | 112 | 124.1659 | 63 |  |  |  | 27
| 1 | 3 | 83 | 92 | 93 | 93 | 97 | 80 | 99 | 95.54 | 109 | 100 | 60 | 100.4 | 100 | 103 | 84 | 90 | 94 | 88 | 76 | 98 | 112 | 116.1071 | 62 |  |  |  | 16
| 1 | 4 | 81.9 | 92 | 96 | 92 | 90 | 80 | 97 | 97.25 | 112 | 99 | 70 | 98 | 101 | 108 | 85 | 89 | 94 | 89 | 76 | 99 | 110 | 115.8033 | 79 |  |  |  | 97.0389
| 1 | 5 | 84.4 | 92 | 92 | 91 | 95 | 70 | 100 | 96.71 | 111 | 98 | 60 | 100.1 | 104 | 104 | 84 | 87 | 94 | 86 | 66 | 104 | 115 | 114.6396 | 62 |  |  |  | 21
| 1 | 6 | 82.2 | 91 | 96 | 92 | 92 | 80 | 97 | 98.01 | 109 | 96 | 60 | 98.8 | 97 | 104 | 86 | 91 | 96 | 88 | 63 | 126 | 105 | 115.6863 | 62
| Mean |  | 83.25 | 91.83333 | 94.33333 | 91 | 94.33333 | 76.66667 | 96.66667 | 97.69667 | 109.6667 | 96.33333 | 66.66667 | 97.25 | 101.3333 | 105 | 84.33333 | 89 | 95.16667 | 88.66667 | 70.33333 | 103.5 | 109.8333 | 119.9349 | 65.66667
| Median |  | 83.2 | 92 | 94.5 | 91.5 | 95.5 | 80 | 97.5 | 97.63 | 109.5 | 97 | 65 | 98.75 | 100.5 | 104 | 84 | 89.5 | 95 | 88.5 | 70.5 | 100.5 | 111 | 115.9552 | 62.5
| Std Dev. |  | 1.109504 | 1.32916 | 1.861899 | 1.788854 | 2.73252 | 5.163978 | 3.932768 | 1.558764 | 1.75119 | 3.265986 | 8.164966 | 4.861584 | 4.082483 | 2.828427 | 1.032796 | 2.607681 | 1.32916 | 1.75119 | 5.316641 | 11.7601 | 4.070217 | 7.373778 | 6.713171
| Rel.Std.Dev. |  | 1.333% | 1.447% | 1.974% | 1.966% | 2.897% | 6.736% | 4.068% | 1.596% | 1.597% | 3.39% | 12.25% | 4.999% | 4.029% | 2.694% | 1.225% | 2.93% | 1.397% | 1.975% | 7.559% | 11.36% | 3.706% | 6.148% | 10.22%
| PDM3 |  | -14.21% | -5.364% | -2.788% | -6.223% | -2.788% | -20.99% | -0.3836% | 0.6778% | 13.01% | -0.7271% | -31.3% | 0.2175% | 4.425% | 8.204% | -13.09% | -8.284% | -1.929% | -8.628% | -27.52% | 6.658% | 13.18% | 23.59% | -32.33%
| Z-Score (Absolute) |  | 1.3 | 0.36 | 0.09 | 0.46 | 0.09 | NA | 0.16 | 0.28 | 1.59 | 0.13 | NA | 0.23 | 0.67 | 1.08 | 1.18 | 0.67 | 0 | 0.71 | 2.72 | 0.91 | 1.6 | 2.71 | 3.23
Results from laboratories 9 & 18 were removed due to their 10 ppm reading resolution.
| Analytical results for Cs in OREAS 247 (Certified Value 8.49 ppm) | [27 empty] | Certified
Cs | Round | Replicate | Lab | Lab | Lab | Lab | Lab | Lab | Lab | Lab | Lab | Lab | Lab | Lab | Lab | Lab | Lab | Lab | Lab | Lab | Lab | Lab | Lab | Lab | Lab | Lab |  |  | 1
| No | No | 2.01 | 2.03 | 2.04 | 2.06 | 2.07 | 2.08 | 2.09 | 2.10 | 2.13 | 2.14 | 2.16 | 2.17 | 2.18 | 2.19 | 2.20 | 2.21 | 2.23 | 2.24 | 2.25 | 2.26 | 2.27 | 2.28 | 2.29 | 2.32 |  |  | ppm
|  |  | 4A*MS | 4A*OES/MS | 4A*OES/MS | 4A*OES/MS | 4A*OES/MS | 4A*OES/MS | 4A*MS | 4A*MS | 4A*MS | 4A*OES/MS | 4A*MS | 4A*OES/MS | 4A*MS | 4A*MS | 4A*MS | 4A*MS | 4A*OES/MS | 4A*OES/MS | 4A*OES/MS | 4A*MS | 4A*MS | 4A*MS | 4A*MS | 4A*MS |  |  | 2
3
| 1 | 1 | 6.89 | 8.3 | 8.3 | 8.9 | 8.37 | 7.75 | 9 | 9.3 | 8.2 | 7.16 | 7.975491 | 8.5 | 8.4 | 7.4 | 8.76 | 8.3 | 8.82 | 8.58 | 8.4 | 8 | 8.59 | 8.98 | 9.00239 | 8.96 |  |  | 1
| 1 | 2 | 6.9 | 8.4 | 8.54 | 8.8 | 8.8 | 8.14 | 9 | 8.1 | 8 | 7.77 | 7.934124 | 8 | 8.7 | 7.8 | 8.83 | 8.4 | 8.9 | 8.82 | 8.6 | 8 | 8.29 | 8.94 | 8.56217 | 8.94 |  |  | 28
| 1 | 3 | 6.84 | 8.8 | 8.5 | 9.1 | 8.91 | 7.9 | 9.2 | 9.5 | 8.2 | 7.76 | 7.894099 | 8.5 | 8.4 | 7.6 | 8.53 | 8.5 | 8.88 | 8.7 | 8.3 | 8 | 8.49 | 9.15 | 8.68354 | 8.56 |  |  | 16
| 1 | 4 | 6.88 | 9.2 | 8.52 | 9.1 | 8.24 | 7.93 | 9.1 | 8.7 | 8 | 7.88 | 7.855442 | 8.5 | 8.4 | 7.8 | 8.63 | 8.7 | 8.59 | 8.65 | 8.4 | 8 | 8.58 | 8.86 | 8.65165 | 8.61 |  |  | 8.486517
| 1 | 5 | 6.88 | 8.4 | 8.63 | 8.9 | 8.79 | 7.77 | 8.8 | 9.6 | 8 | 7.64 | 7.764778 | 8 | 8.5 | 7.9 | 8.62 | 8.4 | 8.25 | 8.57 | 8 | 8 | 8.51 | 9.27 | 8.64687 | 8.7 |  |  | 22
| 1 | 6 | 6.85 | 8.9 | 8.48 | 8.8 | 8.95 | 7.69 | 9.2 | 9.1 | 8 | 7.83 | 7.672298 | 7.5 | 8.4 | 8 | 8.79 | 8.7 | 8.91 | 8.68 | 8.6 | 8 | 8.47 | 8.87 | 8.73741 | 8.55
| Mean |  | 6.873333 | 8.666667 | 8.495 | 8.933333 | 8.676667 | 7.863333 | 9.05 | 9.05 | 8.066667 | 7.673333 | 7.849372 | 8.166667 | 8.466667 | 7.75 | 8.693333 | 8.5 | 8.725 | 8.666667 | 8.383333 | 8 | 8.488333 | 9.011667 | 8.714005 | 8.72
| Median |  | 6.88 | 8.6 | 8.51 | 8.9 | 8.795 | 7.835 | 9.05 | 9.2 | 8 | 7.765 | 7.87477 | 8.25 | 8.4 | 7.8 | 8.695 | 8.45 | 8.85 | 8.665 | 8.4 | 8 | 8.5 | 8.96 | 8.667595 | 8.655
| Std Dev. |  | 0.0233809 | 0.3559026 | 0.1087658 | 0.136626 | 0.297299 | 0.1636663 | 0.1516575 | 0.5648008 | 0.1032796 | 0.2640959 | 0.1128163 | 0.4082483 | 0.121106 | 0.2167948 | 0.1170755 | 0.167332 | 0.2614383 | 0.09157875 | 0.2228602 | 0 | 0.1085204 | 0.1643675 | 0.1523752 | 0.1860108
| Rel.Std.Dev. |  | 0.3402% | 4.107% | 1.28% | 1.529% | 3.426% | 2.081% | 1.676% | 6.241% | 1.28% | 3.442% | 1.437% | 4.999% | 1.43% | 2.797% | 1.347% | 1.969% | 2.996% | 1.057% | 2.658% | 0% | 1.278% | 1.824% | 1.749% | 2.133%
| PDM3 |  | -19.01% | 2.123% | 0.09996% | 5.265% | 2.241% | -7.343% | 6.64% | 6.64% | -4.947% | -9.582% | -7.508% | -3.769% | -0.2339% | -8.679% | 2.437% | 0.1589% | 2.81% | 2.123% | -1.216% | -5.733% | 0.02141% | 6.188% | 2.681% | 2.751%
| Z-Score (Absolute) |  | 4.88 | 0.5 | 0.01 | 1.3 | 0.53 | 1.91 | 1.65 | 1.65 | 1.3 | 2.48 | 1.95 | 1 | 0.1 | 2.25 | 0.58 | 0 | 0.67 | 0.5 | 0.35 | NA | 0.03 | 1.53 | 0.64 | 0.66
Results from laboratory 26 were removed due to their 1 ppm reading resolution.
| Analytical results for Cu in OREAS 247 (Certified Value 42.2 ppm) | [27 empty] | Certified
Cu | Round | Replicate | Lab | Lab | Lab | Lab | Lab | Lab | Lab | Lab | Lab | Lab | Lab | Lab | Lab | Lab | Lab | Lab | Lab | Lab | Lab | Lab | Lab | Lab | Lab | Lab | Lab | Lab | 1
| No | No | 2.01 | 2.03 | 2.04 | 2.06 | 2.07 | 2.08 | 2.09 | 2.10 | 2.12 | 2.13 | 2.14 | 2.16 | 2.17 | 2.18 | 2.19 | 2.20 | 2.21 | 2.22 | 2.23 | 2.24 | 2.25 | 2.26 | 2.27 | 2.28 | 2.29 | 2.32 | ppm
|  |  | 4A*MS | 4A*OES/MS | 4A*OES/MS | 4A*OES/MS | 4A*OES/MS | 4A*OES/MS | 4A*MS | 4A*MS | 4A*OES | 4A*MS | 4A*OES/MS | 4A*OES | 4A*OES/MS | 4A*OES | 4A*OES | 4A*MS | 4A*OES | 4A*OES | 4A*OES/MS | 4A*OES/MS | 4A*OES/MS | 4A*OES/MS | 4A*MS | 4A*MS | 4A*MS | 4A*OES | 1
2
| 1 | 1 | 37.6 | 40.7 | 41 | 36.5 | 40.5 | 41.2 | 49 | 46.7 | 41.59 | 42 | 45 | 38.54672 | 40 | 44 | 46.6 | 43.6 | 44 | 39 | 42.1 | 43.5 | 45.7 | 42.6 | 43.4 | 41.9 | 56.20055 | 43.8 | 1
| 1 | 2 | 37.6 | 44.4 | 41.5 | 37.4 | 40.6 | 44.4 | 45 | 42.2 | 40.44 | 40.6 | 46.3 | 39.21528 | 40 | 44 | 46 | 42.8 | 41 | 39 | 42.9 | 43.3 | 46 | 44.3 | 43.4 | 42.9 | 43.21852 | 45 | 29
| 1 | 3 | 38.2 | 42.1 | 40.9 | 37.1 | 41.6 | 42.7 | 45 | 47.9 | 41.15 | 41.8 | 45.7 | 38.5476 | 40 | 42 | 46.7 | 42.2 | 41 | 38 | 42.6 | 43.4 | 46.7 | 42 | 42.7 | 43.2 | 41.71355 | 44 | 16
| 1 | 4 | 37.7 | 40.3 | 41.7 | 37.7 | 40.6 | 42.7 | 49 | 46.9 | 40.37 | 41.1 | 45.6 | 38.98724 | 40 | 42 | 46 | 42.6 | 42 | 39 | 40.4 | 43.6 | 48 | 42.3 | 43.1 | 44.2 | 42.15782 | 44.3 | 42.24475
| 1 | 5 | 36.9 | 40.2 | 41.9 | 36.6 | 40.7 | 42.4 | 50 | 47.5 | 40.38 | 40.9 | 45.4 | 38.0998 | 40 | 46 | 47 | 42.2 | 43 | 40 | 39.4 | 43.9 | 45 | 41.2 | 42.2 | 45.1 | 41.66047 | 43 | 23
| 1 | 6 | 37.5 | 40.7 | 41.7 | 37.1 | 41.1 | 42.4 | 50 | 46.2 | 39.59 | 41.1 | 45.5 | 38.85656 | 40 | 42 | 47.8 | 42.1 | 42 | 38 | 42.5 | 44.1 | 46.7 | 41.5 | 46.4 | 44.9 | 41.89174 | 43.8
| Mean |  | 37.58333 | 41.4 | 41.45 | 37.06667 | 40.85 | 42.63333 | 48 | 46.23333 | 40.58667 | 41.25 | 45.58333 | 38.70887 | 40 | 43.33333 | 46.68333 | 42.58333 | 42.16667 | 38.83333 | 41.65 | 43.63333 | 46.35 | 42.31667 | 43.53333 | 43.7 | 44.473775 | 43.98333
| Median |  | 37.6 | 40.7 | 41.6 | 37.1 | 40.65 | 42.55 | 49 | 46.8 | 40.41 | 41.1 | 45.55 | 38.70208 | 40 | 43 | 46.65 | 42.4 | 42 | 39 | 42.3 | 43.55 | 46.35 | 42.15 | 43.25 | 43.7 | 42.02478 | 43.9
| Std Dev. |  | 0.4167333 | 1.619877 | 0.4086563 | 0.4589844 | 0.4230839 | 1.028915 | 2.366432 | 2.064623 | 0.6969266 | 0.5394442 | 0.4262237 | 0.3947202 | 0 | 1.632993 | 0.6765107 | 0.5671567 | 1.169045 | 0.7527727 | 1.415274 | 0.3076795 | 1.032957 | 1.098029 | 1.477385 | 1.247397 | 5.773335 | 0.6585337
| Rel.Std.Dev. |  | 1.109% | 3.913% | 0.9859% | 1.238% | 1.036% | 2.413% | 4.93% | 4.466% | 1.717% | 1.308% | 0.935% | 1.02% | 0% | 3.768% | 1.449% | 1.332% | 2.772% | 1.938% | 3.398% | 0.7051% | 2.229% | 2.595% | 3.394% | 2.854% | 12.98% | 1.497%
| PDM3 |  | -11.03% | -2% | -1.881% | -12.26% | -3.302% | 0.9198% | 13.62% | 9.442% | -3.925% | -2.355% | 7.903% | -8.37% | -5.314% | 2.577% | 10.51% | 0.8015% | -0.1848% | -8.075% | -1.408% | 3.287% | 9.718% | 0.1702% | 3.05% | 3.445% | 5.276% | 4.116%
| Z-Score (Absolute) |  | 2.41 | 0.57 | 0.55 | 2.66 | 0.83 | 0.02 | 2.61 | 1.76 | 0.96 | 0.64 | 1.44 | 1.87 | NA | 0.36 | 1.97 | 0 | 0.2 | 1.81 | 0.45 | 0.51 | 1.81 | 0.13 | 0.46 | 0.54 | 0.91 | 0.67
Results from laboratory 17 were removed due to their 10 ppm reading resolution.
| Analytical results for Dy in OREAS 247 (Certified Value 2.73 ppm) | [27 empty] | Certified
Dy | Round | Replicate | Lab | Lab | Lab | Lab | Lab | Lab | Lab | Lab | Lab | Lab | Lab | Lab | Lab | [13 empty] | 1
| No | No | 2.08 | 2.09 | 2.10 | 2.13 | 2.16 | 2.17 | 2.18 | 2.19 | 2.20 | 2.25 | 2.27 | 2.29 | 2.32 | [13 empty] | ppm
|  |  | 4A*OES/MS | 4A*MS | 4A*MS | 4A*MS | 4A*MS | 4A*OES/MS | 4A*MS | 4A*MS | 4A*MS | 4A*OES/MS | 4A*MS | 4A*MS | 4A*MS | [13 empty] | 2
2
| 1 | 1 | 3.2 | 3.1 | 2.7 | 3.09 | 2.246349 | 2.5 | 3.05 | 2.3 | 3.14 | 2.2 | 2.9 | 4.19465 | 2.45 | [13 empty] | 1
| 1 | 2 | 3.2 | 3.15 | 2.2 | 3.16 | 2.31475 | 2.6 | 2.95 | 2.4 | 3.05 | 2.5 | 2.93 | 4.38187 | 2.51 | [13 empty] | 30
| 1 | 3 | 3.2 | 3.15 | 2.6 | 3.17 | 2.281819 | 2.5 | 2.9 | 2.4 | 3.27 | 2.3 | 2.89 | 4.4689 | 2.29 | [13 empty] | 16
| 1 | 4 | 3.2 | 3.25 | 2.5 | 2.98 | 2.318045 | 2.6 | 2.95 | 2.3 | 3.02 | 2.5 | 2.86 | 4.43244 | 2.3 | [13 empty] | 2.729039
| 1 | 5 | 3.1 | 3.2 | 2.6 | 2.99 | 2.293097 | 2.4 | 3.05 | 2.3 | 3 | 2.2 | 2.85 | 4.40081 | 2.49 | [13 empty] | 24
| 1 | 6 | 3 | 3.2 | 2.5 | 2.88 | 2.34675 | 2.5 | 2.95 | 2.2 | 3.17 | 2.5 | 2.85 | 4.31778 | 2.35
| Mean |  | 3.15 | 3.175 | 2.516667 | 3.045 | 2.300135 | 2.516667 | 2.975 | 2.316667 | 3.108333 | 2.366667 | 2.88 | 4.366075 | 2.398333
| Median |  | 3.2 | 3.175 | 2.55 | 3.04 | 2.303924 | 2.5 | 2.95 | 2.3 | 3.095 | 2.4 | 2.875 | 4.39134 | 2.4
| Std Dev. |  | 0.083666 | 0.05244044 | 0.1722401 | 0.1143241 | 0.03459844 | 0.07527727 | 0.06123724 | 0.07527727 | 0.1038107 | 0.1505545 | 0.03224903 | 0.09813484 | 0.09724539
| Rel.Std.Dev. |  | 2.656% | 1.652% | 6.844% | 3.754% | 1.504% | 2.991% | 2.058% | 3.249% | 3.34% | 6.361% | 1.12% | 2.248% | 4.055%
| PDM3 |  | 15.43% | 16.34% | -7.782% | 11.58% | -15.72% | -7.782% | 9.013% | -15.11% | 13.9% | -13.28% | 5.532% | 59.99% | -12.12%
| Z-Score (Absolute) |  | 0.5 | 0.55 | 0.67 | 0.31 | 1.08 | 0.67 | 0.18 | 1.05 | 0.42 | 0.95 | 0 | 2.76 | 0.89
| Analytical results for Er in OREAS 247 (Certified Value 1.49 ppm) | [27 empty] | Certified
Er | Round | Replicate | Lab | Lab | Lab | Lab | Lab | Lab | Lab | Lab | Lab | Lab | Lab | Lab | Lab | [13 empty] | 1
| No | No | 2.08 | 2.09 | 2.10 | 2.13 | 2.16 | 2.17 | 2.18 | 2.19 | 2.20 | 2.25 | 2.27 | 2.29 | 2.32 | [13 empty] | ppm
|  |  | 4A*OES/MS | 4A*MS | 4A*MS | 4A*MS | 4A*MS | 4A*OES/MS | 4A*MS | 4A*MS | 4A*MS | 4A*OES/MS | 4A*MS | 4A*MS | 4A*MS | [13 empty] | 2
2
| 1 | 1 | 1.6 | 1.6 | 1.4 | 1.76 | 1.191401 | 1.45 | 1.7 | 1.3 | 1.77 | 1.4 | 1.58 | 2.43987 | 1.31 | [13 empty] | 1
| 1 | 2 | 1.8 | 1.65 | 1.2 | 1.68 | 1.289824 | 1.4 | 1.65 | 1.4 | 1.75 | 1.4 | 1.68 | 2.55359 | 1.3 | [13 empty] | 31
| 1 | 3 | 1.7 | 1.6 | 1.5 | 1.71 | 1.233117 | 1.35 | 1.65 | 1.3 | 1.79 | 1.2 | 2.29 | 2.58485 | 1.2 | [13 empty] | 16
| 1 | 4 | 1.8 | 1.65 | 1.4 | 1.65 | 1.217697 | 1.35 | 1.7 | 1.3 | 1.83 | 1.2 | 1.58 | 2.50505 | 1.22 | [13 empty] | 1.493897
| 1 | 5 | 1.8 | 1.6 | 1.5 | 1.75 | 1.231953 | 1.35 | 1.6 | 1.3 | 1.71 | 1.2 | 1.53 | 2.58393 | 1.31 | [13 empty] | 25
| 1 | 6 | 1.7 | 1.6 | 1.4 | 1.62 | 1.196615 | 1.3 | 1.6 | 1.2 | 1.81 | 1.5 | 1.53 | 2.53617 | 1.25
| Mean |  | 1.733333 | 1.616667 | 1.4 | 1.695 | 1.226768 | 1.366667 | 1.65 | 1.3 | 1.776667 | 1.316667 | 1.698333 | 2.53391 | 1.265
| Median |  | 1.75 | 1.6 | 1.4 | 1.695 | 1.224825 | 1.35 | 1.65 | 1.3 | 1.78 | 1.3 | 1.58 | 2.54488 | 1.275
| Std Dev. |  | 0.08164966 | 0.02581989 | 0.1095445 | 0.05540758 | 0.03545574 | 0.05163978 | 0.04472136 | 0.06324555 | 0.04320494 | 0.132916 | 0.2949859 | 0.05507398 | 0.0484768
| Rel.Std.Dev. |  | 4.711% | 1.597% | 7.825% | 3.269% | 2.89% | 3.779% | 2.71% | 4.865% | 2.432% | 10.09% | 17.37% | 2.173% | 3.832%
| PDM3 |  | 16.03% | 8.218% | -6.285% | 13.46% | -17.88% | -8.517% | 10.45% | -12.98% | 18.93% | -11.86% | 13.68% | 69.62% | -15.32%
| Z-Score (Absolute) |  | 0.36 | 0 | 0.67 | 0.24 | 1.21 | 0.78 | 0.1 | 0.99 | 0.5 | 0.93 | 0.25 | 2.85 | 1.09
| Analytical results for Eu in OREAS 247 (Certified Value 0.96 ppm) | [27 empty] | Certified
Eu | Round | Replicate | Lab | Lab | Lab | Lab | Lab | Lab | Lab | Lab | Lab | Lab | Lab | Lab | Lab | [13 empty] | 1
| No | No | 2.08 | 2.09 | 2.10 | 2.13 | 2.16 | 2.17 | 2.18 | 2.19 | 2.20 | 2.25 | 2.27 | 2.29 | 2.32 | [13 empty] | ppm
|  |  | 4A*OES/MS | 4A*MS | 4A*MS | 4A*MS | 4A*MS | 4A*OES/MS | 4A*MS | 4A*MS | 4A*MS | 4A*OES/MS | 4A*MS | 4A*MS | 4A*MS | [13 empty] | 2
3
| 1 | 1 | 0.88 | 1.1 | 1 | 0.97 | 1.02337 | 0.9 | 1 | 1 | 1 | 0.9 | 1.03 | 1.01657 | 0.85 | [13 empty] | 1
| 1 | 2 | 0.9 | 1.15 | 0.8 | 0.98 | 1.035847 | 1 | 1 | 1 | 0.98 | 0.9 | 1.04 | 1.00447 | 0.92 | [13 empty] | 32
| 1 | 3 | 0.91 | 1.15 | 1.1 | 0.98 | 1.038371 | 0.9 | 0.95 | 1 | 1.05 | 0.8 | 1.01 | 0.99672 | 0.86 | [13 empty] | 16
| 1 | 4 | 0.9 | 1.2 | 1 | 0.96 | 1.089947 | 1 | 0.95 | 1 | 1.03 | 0.9 | 1 | 1.01263 | 0.89 | [13 empty] | 0.9614083
| 1 | 5 | 0.91 | 1.15 | 1 | 0.95 | 1.093 | 0.9 | 0.95 | 1 | 0.99 | 0.8 | 1.04 | 1.02825 | 0.88 | [13 empty] | 26
| 1 | 6 | 0.88 | 1.15 | 1 | 0.96 | 1.088074 | 0.9 | 0.9 | 1 | 0.96 | 0.9 | 0.99 | 1.0057 | 0.87
| Mean |  | 0.8966667 | 1.15 | 0.9833333 | 0.9666667 | 1.061435 | 0.9333333 | 0.9583333 | 1 | 1.001667 | 0.8666667 | 1.018333 | 1.010723 | 0.8783333
| Median |  | 0.9 | 1.15 | 1 | 0.965 | 1.063222 | 0.9 | 0.95 | 1 | 0.995 | 0.9 | 1.02 | 1.009165 | 0.875
| Std Dev. |  | 0.0136626 | 0.03162278 | 0.09831921 | 0.0121106 | 0.03210782 | 0.05163978 | 0.03763863 | 0 | 0.03311596 | 0.05163978 | 0.02136976 | 0.01100395 | 0.02483277
| Rel.Std.Dev. |  | 1.524% | 2.75% | 9.999% | 1.253% | 3.025% | 5.533% | 3.928% | 0% | 3.306% | 5.958% | 2.099% | 1.089% | 2.827%
| PDM3 |  | -6.734% | 19.62% | 2.281% | 0.5469% | 10.4% | -2.92% | -0.3198% | 4.014% | 4.187% | -9.854% | 5.921% | 5.129% | -8.641%
| Z-Score (Absolute) |  | 1.24 | 2.78 | 0.13 | 0.13 | 1.37 | 0.66 | 0.26 | NA | 0.42 | 1.72 | 0.69 | 0.57 | 1.53
Results from laboratory 19 were removed due to their 1 ppm reading resolution.
| Analytical results for Fe in OREAS 247 (Certified Value 3.32 wt.%) | [27 empty] | Certified
Fe | Round | Replicate | Lab | Lab | Lab | Lab | Lab | Lab | Lab | Lab | Lab | Lab | Lab | Lab | Lab | Lab | Lab | Lab | Lab | Lab | Lab | Lab | Lab | Lab | Lab | Lab |  |  | 1
| No | No | 2.01 | 2.03 | 2.04 | 2.06 | 2.07 | 2.08 | 2.09 | 2.10 | 2.12 | 2.13 | 2.14 | 2.16 | 2.17 | 2.18 | 2.20 | 2.21 | 2.22 | 2.23 | 2.24 | 2.25 | 2.26 | 2.27 | 2.28 | 2.32 |  |  | wt.%
|  |  | 4A*MS | 4A*OES/MS | 4A*OES/MS | 4A*OES/MS | 4A*OES/MS | 4A*OES/MS | 4A*OES | 4A*MS | 4A*OES | 4A*MS | 4A*OES/MS | 4A*OES | 4A*OES/MS | 4A*OES | 4A*OES | 4A*OES | 4A*OES | 4A*OES/MS | 4A*OES/MS | 4A*OES/MS | 4A*OES/MS | 4A*MS | 4A*MS | 4A*OES |  |  | 2
3
| 1 | 1 | 3.12 | 3.2886 | 3.24 | 3.3 | 3.21 | 3.24 | 3.56 | 3.6195 | 3.181 | 3.336 | 3.25 | 3.479311 | 3.482 | 3.52 | 3.6 | 3.48 | 3.24 | 3.37 | 3.28 | 3.3 | 3.37 | 3.3624 | 3.34 | 3.35 |  |  | 1
| 1 | 2 | 3.1 | 3.3424 | 3.31 | 3.31 | 3.15 | 3.47 | 3.55 | 3.6345 | 3.156 | 3.252 | 3.21 | 3.477612 | 3.441 | 3.49 | 3.5 | 3.33 | 3.27 | 3.1 | 3.28 | 3.32 | 3.45 | 3.3618 | 3.38 | 3.3 |  |  | #N/A
| 1 | 3 | 3.16 | 3.3228 | 3.31 | 3.3 | 3.31 | 3.31 | 3.58 | 3.7145 | 3.139 | 3.364 | 3.32 | 3.448181 | 3.436 | 3.47 | 3.52 | 3.3 | 3.23 | 3.35 | 3.19 | 3.28 | 3.4 | 3.328 | 3.36 | 3.24 |  |  | 16
| 1 | 4 | 3.16 | 3.2666 | 3.34 | 3.29 | 3.28 | 3.36 | 3.51 | 3.629 | 3.209 | 3.273 | 3.28 | 3.452899 | 3.459 | 3.46 | 3.65 | 3.42 | 3.23 | 3.18 | 3.23 | 3.31 | 3.42 | 3.3282 | 3.33 | 3.2 |  |  | 3.323201
| 1 | 5 | 3.13 | 3.3027 | 3.36 | 3.29 | 3.24 | 3.36 | 3.55 | 3.686 | 3.232 | 3.315 | 3.24 | 3.489169 | 3.415 | 3.44 | 3.53 | 3.51 | 3.26 | 3.17 | 3.27 | 3.25 | 3.4 | 3.3387 | 3.31 | 3.21 |  |  | 27
| 1 | 6 | 3.18 | 3.2896 | 3.28 | 3.33 | 3.25 | 3.32 | 3.43 | 3.629 | 3.259 | 3.336 | 3.29 | 3.439228 | 3.4195 | 3.45 | 3.56 | 3.34 | 3.23 | 3.29 | 3.29 | 3.28 | 3.42 | 3.3176 | 3.33 | 3.2
| Mean |  | 3.141667 | 3.302117 | 3.306667 | 3.303333 | 3.24 | 3.343333 | 3.53 | 3.652083 | 3.196 | 3.312667 | 3.265 | 3.4644 | 3.442083 | 3.471667 | 3.56 | 3.396667 | 3.243333 | 3.243333 | 3.256667 | 3.29 | 3.41 | 3.33945 | 3.341667 | 3.25
| Median |  | 3.145 | 3.29615 | 3.31 | 3.3 | 3.245 | 3.34 | 3.55 | 3.63175 | 3.195 | 3.3255 | 3.265 | 3.4652555 | 3.4385 | 3.465 | 3.545 | 3.38 | 3.235 | 3.235 | 3.275 | 3.29 | 3.41 | 3.33345 | 3.335 | 3.225
| Std Dev. |  | 0.02994439 | 0.02702476 | 0.04273952 | 0.01505545 | 0.05585696 | 0.07607014 | 0.05403702 | 0.03868516 | 0.04584321 | 0.0423871 | 0.03937004 | 0.02019583 | 0.02514442 | 0.02926887 | 0.05621388 | 0.08640988 | 0.0175119 | 0.1091177 | 0.0388158 | 0.02529822 | 0.02683282 | 0.01877165 | 0.02483277 | 0.06196773
| Rel.Std.Dev. |  | 0.9531% | 0.8184% | 1.293% | 0.4558% | 1.724% | 2.275% | 1.531% | 1.059% | 1.434% | 1.28% | 1.206% | 0.583% | 0.7305% | 0.8431% | 1.579% | 2.544% | 0.5399% | 3.364% | 1.192% | 0.7689% | 0.7869% | 0.5621% | 0.7431% | 1.907%
| PDM3 |  | -5.463% | -0.6345% | -0.4976% | -0.5979% | -2.504% | 0.6058% | 6.223% | 9.897% | -3.828% | -0.317% | -1.751% | 4.249% | 3.577% | 4.468% | 7.126% | 2.211% | -2.403% | -2.403% | -2.002% | -0.9991% | 2.612% | 0.4889% | 0.5556% | -2.203%
| Z-Score (Absolute) |  | 1.7 | 0.08 | 0.03 | 0.07 | 0.71 | 0.34 | 2.23 | 3.47 | 1.15 | 0.03 | 0.45 | 1.57 | 1.34 | 1.64 | 2.54 | 0.88 | 0.67 | 0.67 | 0.54 | 0.2 | 1.02 | 0.3 | 0.32 | 0.61
| Analytical results for Ga in OREAS 247 (Certified Value 16.3 ppm) | [27 empty] | Certified
Ga | Round | Replicate | Lab | Lab | Lab | Lab | Lab | Lab | Lab | Lab | Lab | Lab | Lab | Lab | Lab | Lab | Lab | Lab | Lab | Lab | Lab | Lab | Lab | Lab | Lab | Lab |  |  | 1
| No | No | 2.01 | 2.03 | 2.04 | 2.06 | 2.07 | 2.08 | 2.09 | 2.10 | 2.13 | 2.14 | 2.16 | 2.17 | 2.18 | 2.20 | 2.21 | 2.22 | 2.23 | 2.24 | 2.25 | 2.26 | 2.27 | 2.28 | 2.29 | 2.32 |  |  | ppm
|  |  | 4A*MS | 4A*OES/MS | 4A*OES/MS | 4A*OES/MS | 4A*OES/MS | 4A*OES/MS | 4A*MS | 4A*MS | 4A*MS | 4A*OES/MS | 4A*MS | 4A*OES/MS | 4A*MS | 4A*MS | 4A*MS | 4A*OES | 4A*OES/MS | 4A*OES/MS | 4A*OES/MS | 4A*MS | 4A*MS | 4A*MS | 4A*MS | 4A*MS |  |  | 1
2
| 1 | 1 | 14.5 | 15.34 | 15.9 | 17 | 15.6 | 13.9 | 16.8 | 19.22 | 14 | 16 | 17.93539 | 15 | 15.8 | 16.65 | 18.1 | 16 | 16.55 | 16.85 | 16.52 | 16 | 16.71 | 16.13 | 17.2239 | 18.5 |  |  | 1
| 1 | 2 | 14.2 | 15.69 | 16.35 | 17 | 15.65 | 14.8 | 16.8 | 16.05 | 13.7 | 16 | 17.67012 | 15 | 15.6 | 16.26 | 17.9 | 17 | 16.8 | 16.9 | 15.53 | 16 | 17.29 | 16.39 | 16.00857 | 17.5 |  |  | 33
| 1 | 3 | 15 | 15.58 | 16.1 | 17 | 16.15 | 14.5 | 17 | 19.08 | 14.1 | 15.8 | 17.5496 | 15 | 15.6 | 16.12 | 17.8 | 16 | 16.65 | 16.85 | 16.35 | 16.1 | 17.08 | 16.06 | 16.43885 | 16.7 |  |  | 16
| 1 | 4 | 15.2 | 15.43 | 16.35 | 17 | 15.65 | 14.5 | 17 | 17.77 | 13.7 | 16 | 17.91641 | 15 | 15.4 | 16.07 | 18.3 | 17 | 16 | 16.95 | 16.43 | 16.3 | 17.15 | 16.28 | 16.63738 | 16.3 |  |  | 16.29605
| 1 | 5 | 14.7 | 15.28 | 16.3 | 17 | 15.85 | 14.4 | 17 | 18.89 | 13.7 | 15 | 17.6957 | 15 | 15.6 | 16.22 | 18.4 | 17 | 15.45 | 17.3 | 16.58 | 15.5 | 16.75 | 16.23 | 16.17447 | 17 |  |  | 28
| 1 | 6 | 15.2 | 15.33 | 16.4 | 17 | 15.9 | 14 | 17.2 | 17.26 | 13.9 | 16.2 | 17.61296 | 15 | 15.8 | 16.05 | 18.7 | 17 | 16.8 | 17.2 | 16.71 | 15.9 | 16.98 | 16.34 | 16.34091 | 17.1
| Mean |  | 14.8 | 15.44167 | 16.23333 | 17 | 15.8 | 14.35 | 16.96667 | 18.045 | 13.85 | 15.83333 | 17.73003 | 15 | 15.63333 | 16.22833 | 18.2 | 16.66667 | 16.375 | 17.00833 | 16.35333 | 15.96667 | 16.99333 | 16.23833 | 16.47068 | 17.18333
| Median |  | 14.85 | 15.385 | 16.325 | 17 | 15.75 | 14.45 | 17 | 18.33 | 13.8 | 16 | 17.68291 | 15 | 15.6 | 16.17 | 18.2 | 17 | 16.6 | 16.925 | 16.475 | 16 | 17.03 | 16.255 | 16.38988 | 17.05
| Std Dev. |  | 0.4049691 | 0.1611728 | 0.194079 | 0 | 0.2097618 | 0.3391165 | 0.1505545 | 1.252018 | 0.1760682 | 0.4273952 | 0.159962 | 0 | 0.1505545 | 0.2224785 | 0.334664 | 0.5163978 | 0.5410638 | 0.1934339 | 0.4219321 | 0.265832 | 0.2279181 | 0.1254459 | 0.427614 | 0.7600439
| Rel.Std.Dev. |  | 2.736% | 1.044% | 1.196% | 0% | 1.328% | 2.363% | 0.8874% | 6.938% | 1.271% | 2.699% | 0.9022% | 0% | 0.963% | 1.371% | 1.839% | 3.098% | 3.304% | 1.137% | 2.58% | 1.665% | 1.341% | 0.7725% | 2.596% | 4.423%
| PDM3 |  | -9.18% | -5.243% | -0.3849% | 4.32% | -3.044% | -11.94% | 4.115% | 10.73% | -15.01% | -2.839% | 8.8% | -7.953% | -4.067% | -0.4155% | 11.68% | 2.274% | 0.4845% | 4.371% | 0.3515% | -2.021% | 4.279% | -0.3542% | 1.072% | 5.445%
| Z-Score (Absolute) |  | 1.33 | 0.74 | 0 | NA | 0.41 | 1.75 | 0.67 | 1.67 | 2.21 | 0.37 | 1.38 | NA | 0.56 | 0.01 | 1.82 | NA | 0.13 | 0.71 | 0.11 | 0.25 | 0.7 | 0 | 0.22 | 0.87
Results from laboratories 6, 17 & 22 were removed due to their 1 ppm reading resolution.
| Analytical results for Gd in OREAS 247 (Certified Value 4.23 ppm) | [27 empty] | Certified
Gd | Round | Replicate | Lab | Lab | Lab | Lab | Lab | Lab | Lab | Lab | Lab | Lab | Lab | Lab | Lab | [13 empty] | 1
| No | No | 2.08 | 2.09 | 2.10 | 2.13 | 2.16 | 2.17 | 2.18 | 2.19 | 2.20 | 2.25 | 2.27 | 2.29 | 2.32 | [13 empty] | ppm
|  |  | 4A*OES/MS | 4A*MS | 4A*MS | 4A*MS | 4A*MS | 4A*OES/MS | 4A*MS | 4A*MS | 4A*MS | 4A*OES/MS | 4A*MS | 4A*MS | 4A*MS | [13 empty] | 2
2
| 1 | 1 | 4.1 | 4.6 | 4 | 3.7 | 4.957606 | 3.9 | 4.2 | 4.5 | 4.26 | 3.4 | 4.37 | 4.49574 | 4.24 | [13 empty] | 1
| 1 | 2 | 4.4 | 4.6 | 3.5 | 3.4 | 5.05003 | 4 | 4 | 4.6 | 4.27 | 3.4 | 4.33 | 4.78279 | 4.07 | [13 empty] | 34
| 1 | 3 | 4.3 | 4.8 | 4.2 | 3.6 | 4.918448 | 4 | 4.2 | 4.6 | 4.65 | 3.3 | 4.33 | 4.84783 | 4.36 | [13 empty] | 16
| 1 | 4 | 4.3 | 4.6 | 4 | 3.6 | 5.101344 | 4.3 | 4.2 | 4.5 | 4.25 | 2.9 | 4.34 | 4.69852 | 4.28 | [13 empty] | 4.230164
| 1 | 5 | 4.3 | 4.6 | 4.1 | 3.8 | 4.970141 | 4.1 | 4.2 | 4.6 | 4.25 | 3.3 | 4.16 | 4.82296 | 4.08 | [13 empty] | 29
| 1 | 6 | 4.2 | 4.8 | 3.8 | 3.4 | 4.932698 | 3.9 | 4.2 | 4.5 | 4.39 | 3.3 | 4.19 | 4.6707 | 4.01
| Mean |  | 4.266667 | 4.666667 | 3.933333 | 3.583333 | 4.988378 | 4.033333 | 4.166667 | 4.55 | 4.345 | 3.266667 | 4.286667 | 4.719757 | 4.173333
| Median |  | 4.3 | 4.6 | 4 | 3.6 | 4.963873 | 4 | 4.2 | 4.55 | 4.265 | 3.3 | 4.33 | 4.740655 | 4.16
| Std Dev. |  | 0.1032796 | 0.1032796 | 0.2503331 | 0.1602082 | 0.07187804 | 0.1505545 | 0.08164966 | 0.05477226 | 0.1587136 | 0.1861899 | 0.08824209 | 0.1296672 | 0.1390923
| Rel.Std.Dev. |  | 2.421% | 2.213% | 6.364% | 4.471% | 1.441% | 3.733% | 1.96% | 1.204% | 3.653% | 5.7% | 2.059% | 2.747% | 3.333%
| PDM3 |  | 0.8629% | 10.32% | -7.017% | -15.29% | 17.92% | -4.653% | -1.501% | 7.561% | 2.715% | -22.78% | 1.336% | 11.57% | -1.343%
| Z-Score (Absolute) |  | 0 | 0.95 | 0.79 | 1.63 | 1.72 | 0.56 | 0.24 | 0.67 | 0.19 | 2.38 | 0.05 | 1.08 | 0.22
| Analytical results for Ge in OREAS 247 (Indicative Value 0.3 ppm) | [27 empty] | Indicative
Ge | Round | Replicate | Lab | Lab | Lab | Lab | Lab | Lab | Lab | Lab | Lab | Lab | Lab | Lab | Lab | Lab | Lab | Lab | [10 empty] | 1
| No | No | 2.03 | 2.04 | 2.06 | 2.07 | 2.08 | 2.10 | 2.14 | 2.16 | 2.19 | 2.20 | 2.21 | 2.23 | 2.24 | 2.27 | 2.28 | 2.32 | [10 empty] | ppm
|  |  | 4A*OES/MS | 4A*OES/MS | 4A*OES/MS | 4A*OES/MS | 4A*OES/MS | 4A*MS | 4A*OES/MS | 4A*MS | 4A*OES | 4A*MS | 4A*MS | 4A*OES/MS | 4A*OES/MS | 4A*MS | 4A*MS | 4A*MS | [10 empty] | 2
2
| 1 | 1 | 0.37 | 0.1 | 4.1 | 0.15 | 0.6 | 0.11 | 0.1 | 0.1551459 | 1.8 | 1.15 | 1.9 | 0.06 | 0.22 | 1.4 | 1.8 | 0.5 | [10 empty] | 1
| 1 | 2 | 0.35 | 0.13 | 4.2 | 0.14 | 0.6 | 0.12 | 0.1 | 0.1628877 | 2.3 | 0.86 | 1.8 | 0.08 | 0.23 | 1.9 | 2 | 0.8 | [10 empty] | 7
| 1 | 3 | 0.32 | 0.11 | 4.3 | 0.15 | 0.2 | 0.11 | 0.1 | 0.1575155 | 2.8 | 0.86 | 1.8 | 0.07 | 0.28 | 1.9 | 1.8 | 0.7 | [10 empty] | 16
| 1 | 4 | 0.35 | 0.11 | 4.4 | 0.16 | 0.4 | 0.1 | 0.1 | 0.1634727 | 3 | 1.06 | 2 | 0.06 | 0.22 | 1.7 | 1.8 | 0.8 | [10 empty] | 0.2968072
| 1 | 5 | 0.37 | 0.11 | 4 | 0.14 | 0.5 | 0.09 | 0.1 | 0.1622652 | 2.6 | 0.68 | 1.9 | 0.05 | 0.21 | 1.9 | 2 | 0.7 | [10 empty] | 13
| 1 | 6 | 0.35 | 0.11 | 4.1 | 0.15 | 0.4 | 0.11 | 0.1 | 0.161991 | 3.2 | 0.96 | 1.9 | 0.06 | 0.23 | 1.9 | 1.9 | 0.5
| Mean |  | 0.3516667 | 0.1116667 | 4.183333 | 0.1483333 | 0.45 | 0.1066667 | 0.1 | 0.1605463 | 2.616667 | 0.9283333 | 1.883333 | 0.06333333 | 0.2316667 | 1.783333 | 1.883333 | 0.6666667
| Median |  | 0.35 | 0.11 | 4.15 | 0.15 | 0.45 | 0.11 | 0.1 | 0.1621281 | 2.7 | 0.91 | 1.9 | 0.06 | 0.225 | 1.9 | 1.85 | 0.7
| Std Dev. |  | 0.01834848 | 0.009831921 | 0.147196 | 0.007527727 | 0.1516575 | 0.01032796 | 1.520235e-17 | 0.003389331 | 0.5076088 | 0.1664232 | 0.07527727 | 0.01032796 | 0.02483277 | 0.2041241 | 0.09831921 | 0.136626
| Rel.Std.Dev. |  | 5.218% | 8.805% | 3.519% | 5.075% | 33.7% | 9.682% | 1.52e-14% | 2.111% | 19.4% | 17.93% | 3.997% | 16.31% | 10.72% | 11.45% | 5.22% | 20.49%
| PDM3 |  | 18.48% | -62.38% | 1309% | -50.02% | 51.61% | -64.06% | -66.31% | -45.91% | 781.6% | 212.8% | 534.5% | -78.66% | -21.95% | 500.8% | 534.5% | 124.6%
| Z-Score (Absolute) |  | 0.11 | 0.66 | 8.57 | 0.57 | 0.11 | 0.67 | 0.68 | 0.54 | 5.02 | 1.2 | 3.36 | 0.76 | 0.38 | 3.13 | 3.36 | 0.6
| Analytical results for Hf in OREAS 247 (Certified Value 3.57 ppm) | [27 empty] | Certified
Hf | Round | Replicate | Lab | Lab | Lab | Lab | Lab | Lab | Lab | Lab | Lab | Lab | Lab | Lab | Lab | Lab | Lab | Lab | Lab | Lab | Lab | Lab | Lab | [5 empty] | 1
| No | No | 2.03 | 2.04 | 2.06 | 2.07 | 2.08 | 2.09 | 2.10 | 2.13 | 2.14 | 2.16 | 2.18 | 2.20 | 2.21 | 2.23 | 2.24 | 2.25 | 2.26 | 2.27 | 2.28 | 2.29 | 2.32 | [5 empty] | ppm
|  |  | 4A*OES/MS | 4A*OES/MS | 4A*OES/MS | 4A*OES/MS | 4A*OES/MS | 4A*MS | 4A*MS | 4A*MS | 4A*OES/MS | 4A*MS | 4A*MS | 4A*MS | 4A*MS | 4A*OES/MS | 4A*OES/MS | 4A*OES/MS | 4A*MS | 4A*MS | 4A*MS | 4A*MS | 4A*MS | [5 empty] | 2
3
| 1 | 1 | 4.51 | 3.3 | 3.6 | 3.3 | 3.7 | 3.8 | 3.75 | 3.9 | 3.63 | 2.99694 | 3.4 | 3.86 | 3.4 | 3.8 | 3.6 | 3.19 | 3.02 | 3.69 | 3.48 | 5.04346 | 3.22 | [5 empty] | 1
| 1 | 2 | 4.05 | 3.7 | 3.6 | 3.2 | 3.8 | 3.8 | 3.17 | 3.8 | 3.73 | 3.076892 | 3.6 | 3.81 | 3.3 | 3.9 | 3.6 | 3.29 | 3.1 | 3.5 | 3.68 | 6.6479 | 3.27 | [5 empty] | 19
| 1 | 3 | 3.68 | 3.7 | 3.6 | 3.7 | 3.5 | 4 | 3.76 | 3.9 | 3.78 | 2.927688 | 3.4 | 3.89 | 3.3 | 3.9 | 3.6 | 3.18 | 3.12 | 3.67 | 3.73 | 6.64391 | 3.1 | [5 empty] | 16
| 1 | 4 | 4.23 | 3.5 | 3.7 | 3.2 | 3.7 | 4 | 3.6 | 3.8 | 3.66 | 3.003802 | 3.4 | 3.83 | 3.6 | 3.8 | 3.6 | 3.16 | 3.15 | 3.88 | 3.67 | 6.60646 | 3.15 | [5 empty] | 3.572017
| 1 | 5 | 4.13 | 3.4 | 3.6 | 3.3 | 3.7 | 3.8 | 3.83 | 3.9 | 3.72 | 3.023618 | 3.6 | 3.79 | 3.4 | 3.5 | 3.5 | 3.13 | 3.11 | 3.96 | 3.8 | 6.72182 | 3.2 | [5 empty] | 30
| 1 | 6 | 4.04 | 3.7 | 3.6 | 3.4 | 3.4 | 4.2 | 3.54 | 3.8 | 3.83 | 3.043125 | 3.6 | 3.79 | 3.4 | 3.9 | 3.6 | 3.31 | 3.22 | 4.13 | 3.54 | 6.71687 | 3.07
| Mean |  | 4.106667 | 3.55 | 3.616667 | 3.35 | 3.633333 | 3.933333 | 3.608333 | 3.85 | 3.725 | 3.012011 | 3.5 | 3.828333 | 3.4 | 3.8 | 3.583333 | 3.21 | 3.12 | 3.805 | 3.65 | 6.396737 | 3.168333
| Median |  | 4.09 | 3.6 | 3.6 | 3.3 | 3.7 | 3.9 | 3.675 | 3.85 | 3.725 | 3.01371 | 3.5 | 3.82 | 3.4 | 3.85 | 3.6 | 3.185 | 3.115 | 3.785 | 3.675 | 6.645905 | 3.175
| Std Dev. |  | 0.2713423 | 0.1760682 | 0.04082483 | 0.1870829 | 0.1505545 | 0.1632993 | 0.240451 | 0.05477226 | 0.07395945 | 0.0504326 | 0.1095445 | 0.04020779 | 0.1095445 | 0.1549193 | 0.04082483 | 0.07293833 | 0.06542171 | 0.2279254 | 0.1193315 | 0.6644823 | 0.07574079
| Rel.Std.Dev. |  | 6.607% | 4.96% | 1.129% | 5.585% | 4.144% | 4.152% | 6.664% | 1.423% | 1.985% | 1.674% | 3.13% | 1.05% | 3.222% | 4.077% | 1.139% | 2.272% | 2.097% | 5.99% | 3.269% | 10.39% | 2.391%
| PDM3 |  | 14.97% | -0.6164% | 1.25% | -6.215% | 1.717% | 10.12% | 1.017% | 7.782% | 4.283% | -15.68% | -2.016% | 7.176% | -4.816% | 6.382% | 0.3168% | -10.13% | -12.65% | 6.522% | 2.183% | 79.08% | -11.3%
| Z-Score (Absolute) |  | 1.56 | 0.21 | 0 | 0.85 | 0.05 | 1.01 | 0.03 | 0.74 | 0.35 | 1.93 | 0.37 | 0.67 | 0.69 | 0.58 | 0.11 | 1.3 | 1.58 | 0.6 | 0.11 | 8.86 | 1.43
| Analytical results for Hg in OREAS 247 (Indicative Value 0.1 ppm) | [27 empty] | Indicative
Hg | Round | Replicate | Lab | [25 empty] | 1
| No | No | 2.08 | [25 empty] | ppm
|  |  | 4A*OES/MS | [25 empty] | 2
2
| 1 | 1 | 0.09 | [25 empty] | 1
| 1 | 2 | 0.1 | [25 empty] | 8
| 1 | 3 | 0.11 | [25 empty] | 16
| 1 | 4 | 0.11 | [25 empty] | 0.1033333
| 1 | 5 | 0.1 | [25 empty] | 14
| 1 | 6 | 0.11
| Mean |  | 0.1033333
| Median |  | 0.105
| Std Dev. |  | 0.008164966
| Rel.Std.Dev. |  | 7.902%
| PDM3 |  | 3.331e-13%
| Z-Score (Absolute) |  | NA
| Analytical results for Ho in OREAS 247 (Certified Value 0.54 ppm) | [27 empty] | Certified
Ho | Round | Replicate | Lab | Lab | Lab | Lab | Lab | Lab | Lab | Lab | Lab | Lab | Lab | Lab | [14 empty] | 1
| No | No | 2.08 | 2.09 | 2.10 | 2.13 | 2.16 | 2.17 | 2.18 | 2.20 | 2.25 | 2.27 | 2.29 | 2.32 | [14 empty] | ppm
|  |  | 4A*OES/MS | 4A*MS | 4A*MS | 4A*MS | 4A*MS | 4A*OES/MS | 4A*MS | 4A*MS | 4A*OES/MS | 4A*MS | 4A*MS | 4A*MS | [14 empty] | 2
2
| 1 | 1 | 0.5 | 0.56 | 0.5 | 0.64 | 0.3971575 | 0.5 | 0.54 | 0.59 | 0.4 | 0.53 | 0.83254 | 0.41 | [14 empty] | 1
| 1 | 2 | 0.6 | 0.58 | 0.4 | 0.61 | 0.4287551 | 0.65 | 0.54 | 0.64 | 0.5 | 0.55 | 0.85895 | 0.48 | [14 empty] | 20
| 1 | 3 | 0.6 | 0.56 | 0.5 | 0.62 | 0.4301033 | 0.5 | 0.56 | 0.63 | 0.4 | 0.58 | 0.86974 | 0.42 | [14 empty] | 16
| 1 | 4 | 0.6 | 0.58 | 0.5 | 0.64 | 0.4538222 | 0.5 | 0.56 | 0.72 | 0.5 | 0.55 | 0.87058 | 0.44 | [14 empty] | 0.5354527
| 1 | 5 | 0.6 | 0.58 | 0.5 | 0.6 | 0.4254395 | 0.5 | 0.54 | 0.64 | 0.4 | 0.59 | 0.87722 | 0.47 | [14 empty] | 31
| 1 | 6 | 0.6 | 0.58 | 0.5 | 0.58 | 0.4104542 | 0.5 | 0.54 | 0.63 | 0.5 | 0.53 | 0.86623 | 0.44
| Mean |  | 0.5833333 | 0.5733333 | 0.4833333 | 0.615 | 0.4242886 | 0.525 | 0.5466667 | 0.6416667 | 0.45 | 0.555 | 0.8625433 | 0.4433333
| Median |  | 0.6 | 0.58 | 0.5 | 0.615 | 0.4270973 | 0.5 | 0.54 | 0.635 | 0.45 | 0.55 | 0.867985 | 0.44
| Std Dev. |  | 0.04082483 | 0.01032796 | 0.04082483 | 0.02345208 | 0.01926037 | 0.06123724 | 0.01032796 | 0.04262237 | 0.05477226 | 0.0250998 | 0.01586498 | 0.0273252
| Rel.Std.Dev. |  | 6.999% | 1.801% | 8.447% | 3.813% | 4.539% | 11.66% | 1.889% | 6.642% | 12.17% | 4.522% | 1.839% | 6.164%
| PDM3 |  | 8.942% | 7.074% | -9.734% | 14.86% | -20.76% | -1.952% | 2.094% | 19.84% | -15.96% | 3.651% | 61.09% | -17.2%
| Z-Score (Absolute) |  | NA | 0.21 | NA | 0.67 | 1.47 | 0.34 | 0.09 | 0.97 | NA | 0 | 3.46 | 1.25
Results from laboratories 8, 10 & 25 were removed due to their 0.1 ppm reading resolution.
| Analytical results for In in OREAS 247 (Certified Value 0.058 ppm) | [27 empty] | Certified
In | Round | Replicate | Lab | Lab | Lab | Lab | Lab | Lab | Lab | Lab | Lab | Lab | Lab | Lab | Lab | Lab | Lab | Lab | Lab | Lab | Lab | Lab | Lab | [5 empty] | 1
| No | No | 2.03 | 2.04 | 2.06 | 2.07 | 2.08 | 2.09 | 2.10 | 2.14 | 2.16 | 2.17 | 2.18 | 2.20 | 2.21 | 2.23 | 2.24 | 2.25 | 2.26 | 2.27 | 2.28 | 2.29 | 2.32 | [5 empty] | ppm
|  |  | 4A*OES/MS | 4A*OES/MS | 4A*OES/MS | 4A*OES/MS | 4A*OES/MS | 4A*MS | 4A*MS | 4A*OES/MS | 4A*MS | 4A*OES/MS | 4A*MS | 4A*MS | 4A*MS | 4A*OES/MS | 4A*OES/MS | 4A*OES/MS | 4A*MS | 4A*MS | 4A*MS | 4A*MS | 4A*MS | [5 empty] | 3
3
| 1 | 1 | 0.05 | 0.061 | 0.06 | 0.06 | < 0.1 | 0.1 | 0.07 | 0.05 | 0.09500364 | < 0.1 | 0.06 | 0.06 | 0.06 | 0.055 | 0.065 | 0.07 | 0.05 | 0.05 | 0.06 | 0.05853 | 0.06 | [5 empty] | 1
| 1 | 2 | 0.04 | 0.058 | 0.06 | 0.059 | < 0.1 | 0.1 | 0.06 | 0.05 | 0.09661578 | < 0.1 | 0.06 | 0.064 | 0.06 | 0.057 | 0.061 | 0.06 | 0.05 | 0.06 | 0.05 | 0.05504 | 0.06 | [5 empty] | 21
| 1 | 3 | 0.05 | 0.058 | 0.07 | 0.056 | < 0.1 | 0.1 | 0.07 | 0.05 | 0.09758594 | < 0.1 | 0.04 | 0.062 | 0.06 | 0.053 | 0.064 | 0.05 | 0.05 | 0.05 | 0.05 | 0.05363 | 0.06 | [5 empty] | 16
| 1 | 4 | 0.04 | 0.057 | 0.07 | 0.057 | < 0.1 | 0.1 | 0.06 | 0.05 | 0.09153307 | < 0.1 | 0.06 | 0.056 | 0.06 | 0.055 | 0.055 | 0.07 | 0.05 | 0.06 | 0.06 | 0.05392 | 0.07 | [5 empty] | 0.05763333
| 1 | 5 | 0.04 | 0.06 | 0.07 | 0.057 | < 0.1 | 0.1 | 0.08 | 0.05 | 0.09240154 | < 0.1 | 0.06 | 0.058 | 0.06 | 0.05 | 0.058 | 0.05 | 0.05 | 0.06 | 0.05 | 0.05452 | 0.06 | [5 empty] | 32
| 1 | 6 | 0.04 | 0.056 | 0.06 | 0.056 | < 0.1 | 0.1 | 0.07 | 0.05 | 0.09955832 | < 0.1 | 0.06 | 0.052 | 0.06 | 0.062 | 0.063 | 0.06 | 0.05 | 0.06 | 0.06 | 0.05636 | 0.06
| Mean |  | 0.04333333 | 0.05833333 | 0.065 | 0.0575 |  | 0.1 | 0.06833333 | 0.05 | 0.09544971 |  | 0.05666667 | 0.05866667 | 0.06 | 0.05533333 | 0.061 | 0.06 | 0.05 | 0.05666667 | 0.055 | 0.05533333 | 0.06166667
| Median |  | 0.04 | 0.058 | 0.065 | 0.057 |  | 0.1 | 0.07 | 0.05 | 0.09580971 |  | 0.06 | 0.059 | 0.06 | 0.055 | 0.062 | 0.06 | 0.05 | 0.06 | 0.055 | 0.05478 | 0.06
| Std Dev. |  | 0.005163978 | 0.001861899 | 0.005477226 | 0.001643168 |  | 1.520235e-17 | 0.007527727 | 7.601177e-18 | 0.00308656 |  | 0.008164966 | 0.004320494 | 0 | 0.004033196 | 0.003847077 | 0.008944272 | 7.601177e-18 | 0.005163978 | 0.005477226 | 0.001839518 | 0.004082483
| Rel.Std.Dev. |  | 11.92% | 3.192% | 8.427% | 2.858% |  | 1.52e-14% | 11.02% | 1.52e-14% | 3.234% |  | 14.41% | 7.364% | 0% | 7.289% | 6.307% | 14.91% | 1.52e-14% | 9.113% | 9.959% | 3.324% | 6.62%
| PDM3 |  | -24.81% | 1.215% | 12.78% | -0.2313% |  | 73.51% | 18.57% | -13.24% | 65.62% |  | -1.677% | 1.793% | 4.106% | -3.991% | 5.842% | 4.106% | -13.24% | -1.677% | -4.569% | -3.991% | 6.998%
| Z-Score (Absolute) |  | 2.71 | 0.25 | 1.56 | 0.08 | 1.4 | NA | 2.22 | 1.4 | 7.57 | 1.4 | 0.08 | 0.31 | 0.58 | 0.35 | 0.77 | 0.58 | 1.4 | 0.08 | 0.41 | 0.35 | 0.9
Results from laboratory 9 were removed due to their 0.1 ppm reading resolution.
| Analytical results for K in OREAS 247 (Certified Value 2.45 wt.%) | [27 empty] | Certified
K | Round | Replicate | Lab | Lab | Lab | Lab | Lab | Lab | Lab | Lab | Lab | Lab | Lab | Lab | Lab | Lab | Lab | Lab | Lab | Lab | Lab | Lab | Lab | Lab | Lab | Lab |  |  | 1
| No | No | 2.01 | 2.03 | 2.04 | 2.06 | 2.07 | 2.08 | 2.09 | 2.10 | 2.12 | 2.13 | 2.14 | 2.16 | 2.17 | 2.18 | 2.20 | 2.21 | 2.22 | 2.23 | 2.24 | 2.25 | 2.26 | 2.27 | 2.28 | 2.32 |  |  | wt.%
|  |  | 4A*MS | 4A*OES/MS | 4A*OES/MS | 4A*OES/MS | 4A*OES/MS | 4A*OES/MS | 4A*OES | 4A*MS | 4A*MS | 4A*MS | 4A*OES/MS | 4A*OES | 4A*OES/MS | 4A*OES | 4A*OES | 4A*OES | 4A*OES | 4A*OES/MS | 4A*OES/MS | 4A*OES/MS | 4A*OES/MS | 4A*OES | 4A*MS | 4A*OES |  |  | 2
3
| 1 | 1 | 2.43 | 2.386 | 2.37 | 2.56 | 2.39 | 2.52 | 2.49 | 2.7146 | 2.346 | 2.3576 | 2.31 | 2.63969 | 2.46 | 2.41 | 2.66 | 2.44 | 2.09 | 2.53 | 2.49 | 2.43 | 2.33 | 2.4402 | 2.5195 | 2.53 |  |  | 1
| 1 | 2 | 2.46 | 2.4791 | 2.41 | 2.59 | 2.37 | 2.38 | 2.51 | 2.7562 | 2.384 | 2.3659 | 2.33 | 2.679601 | 2.45 | 2.42 | 2.62 | 2.34 | 2.12 | 2.35 | 2.5 | 2.28 | 2.35 | 1.6894 | 2.5649 | 2.63 |  |  | #N/A
| 1 | 3 | 2.49 | 2.4346 | 2.38 | 2.58 | 2.51 | 1.82 | 2.5 | 2.7832 | 2.348 | 2.3825 | 2.47 | 2.647028 | 2.46 | 2.41 | 2.61 | 2.36 | 2.12 | 2.52 | 2.45 | 2.19 | 2.31 | 2.1822 | 2.577 | 2.5 |  |  | 16
| 1 | 4 | 2.48 | 2.4169 | 2.42 | 2.59 | 2.49 | 2.1 | 2.45 | 2.7048 | 2.385 | 2.3825 | 2.43 | 2.573778 | 2.47 | 2.38 | 2.7 | 2.48 | 2.08 | 2.4 | 2.46 | 2.46 | 2.32 | 2.4216 | 2.5349 | 2.48 |  |  | 2.445451
| 1 | 5 | 2.45 | 2.402 | 2.43 | 2.58 | 2.44 | 2.3 | 2.4 | 2.7636 | 2.342 | 2.3576 | 2.41 | 2.647929 | 2.47 | 2.37 | 2.6 | 2.46 | 2.06 | 2.4 | 2.48 | 2.31 | 2.33 | 2.0169 | 2.6169 | 2.33 |  |  | 33
| 1 | 6 | 2.49 | 2.4155 | 2.37 | 2.58 | 2.44 | 2.23 | 2.44 | 2.6852 | 2.349 | 2.3493 | 2.45 | 2.656765 | 2.48 | 2.39 | 2.61 | 2.37 | 2.04 | 2.45 | 2.49 | 2.07 | 2.31 | 1.8563 | 2.5252 | 2.45
| Mean |  | 2.466667 | 2.42235 | 2.396667 | 2.58 | 2.44 | 2.225 | 2.465 | 2.7346 | 2.359 | 2.3659 | 2.4 | 2.6407985 | 2.465 | 2.396667 | 2.633333 | 2.408333 | 2.085 | 2.441667 | 2.478333 | 2.29 | 2.325 | 2.1011 | 2.5564 | 2.486667
| Median |  | 2.47 | 2.4162 | 2.395 | 2.58 | 2.44 | 2.265 | 2.47 | 2.7354 | 2.3485 | 2.36175 | 2.42 | 2.6474785 | 2.465 | 2.4 | 2.615 | 2.405 | 2.085 | 2.425 | 2.485 | 2.295 | 2.325 | 2.09955 | 2.5499 | 2.49
| Std Dev. |  | 0.0242212 | 0.03219533 | 0.0265832 | 0.01095445 | 0.05440588 | 0.2434543 | 0.04230839 | 0.03846536 | 0.01989975 | 0.01388856 | 0.06542171 | 0.03561794 | 0.01048809 | 0.01966384 | 0.0388158 | 0.05879342 | 0.03209361 | 0.07194906 | 0.0194079 | 0.1465606 | 0.01516575 | 0.3035786 | 0.03729386 | 0.09852242
| Rel.Std.Dev. |  | 0.9819% | 1.329% | 1.109% | 0.4246% | 2.23% | 10.94% | 1.716% | 1.407% | 0.8436% | 0.587% | 2.726% | 1.349% | 0.4255% | 0.8205% | 1.474% | 2.441% | 1.539% | 2.947% | 0.7831% | 6.4% | 0.6523% | 14.45% | 1.459% | 3.962%
| PDM3 |  | 0.8675% | -0.9447% | -1.995% | 5.502% | -0.2229% | -9.015% | 0.7994% | 11.82% | -3.535% | -3.253% | -1.859% | 7.988% | 0.7994% | -1.995% | 7.683% | -1.518% | -14.74% | -0.1548% | 1.345% | -6.357% | -4.926% | -14.08% | 4.537% | 1.685%
| Z-Score (Absolute) |  | 0.4 | 0.1 | 0.39 | 1.66 | 0.1 | 2.3 | 0.38 | 3.39 | 0.81 | 0.73 | 0.35 | 2.34 | 0.38 | 0.39 | 2.26 | 0.26 | 3.87 | 0.12 | 0.53 | 1.58 | 1.19 | 3.69 | 1.4 | 0.62
| Analytical results for La in OREAS 247 (Certified Value 33.1 ppm) | [27 empty] | Certified
La | Round | Replicate | Lab | Lab | Lab | Lab | Lab | Lab | Lab | Lab | Lab | Lab | Lab | Lab | Lab | Lab | Lab | Lab | Lab | Lab | Lab | Lab | Lab | Lab | Lab | Lab |  |  | 1
| No | No | 2.01 | 2.03 | 2.04 | 2.06 | 2.07 | 2.08 | 2.09 | 2.10 | 2.12 | 2.13 | 2.14 | 2.16 | 2.17 | 2.18 | 2.20 | 2.22 | 2.23 | 2.24 | 2.25 | 2.26 | 2.27 | 2.28 | 2.29 | 2.32 |  |  | ppm
|  |  | 4A*MS | 4A*OES/MS | 4A*OES/MS | 4A*OES/MS | 4A*OES/MS | 4A*OES/MS | 4A*MS | 4A*MS | 4A*MS | 4A*MS | 4A*OES/MS | 4A*OES | 4A*OES/MS | 4A*MS | 4A*MS | 4A*OES | 4A*OES/MS | 4A*OES/MS | 4A*OES/MS | 4A*MS | 4A*OES | 4A*MS | 4A*MS | 4A*MS |  |  | 1
2
| 1 | 1 | 31.8 | 29.36 | 33.4 | 35 | 34.5 | 33.2 | 32.8 | 39.6 | 34.74 | 30 | 27.9 | 34.604 | 33.5 | 35 | 31.6 | 8 | 35.7 | 34.3 | 32.3 | 30.1 | 32 | 33.74 | 31.32499 | 37.6 |  |  | 1
| 1 | 2 | 32.9 | 29.72 | 34.7 | 34 | 34.7 | 34.7 | 33.3 | 36 | 30.1 | 29 | 28.3 | 34.516 | 33 | 35.7 | 31.4 | 8 | 35.9 | 36 | 30.4 | 31.3 | 32 | 34.33 | 32.00017 | 37.8 |  |  | 22
| 1 | 3 | 33.5 | 29.37 | 32.9 | 36 | 35.6 | 33.9 | 34.3 | 40.6 | 35.11 | 30 | 29.5 | 34.503 | 33.5 | 34.9 | 31.9 | 7 | 36.3 | 35.5 | 29.6 | 31 | 32 | 34.33 | 32.66319 | 35.6 |  |  | 16
| 1 | 4 | 32.7 | 29.02 | 33.7 | 35 | 34.4 | 34.3 | 33.4 | 40.1 | 34.44 | 30 | 29.3 | 34.403 | 33 | 34.4 | 31.8 | 8 | 34.5 | 35 | 30.9 | 31.2 | 31 | 34.32 | 31.84796 | 36.3 |  |  | 33.05403
| 1 | 5 | 31.7 | 28.67 | 34.7 | 35 | 34.9 | 33.9 | 33.4 | 40.1 | 34.21 | 30 | 28.9 | 34.393 | 32 | 35.3 | 31.5 | 8 | 33 | 34.9 | 30.7 | 30.9 | 31 | 33.92 | 32.44324 | 36.2 |  |  | 34
| 1 | 6 | 32.8 | 29.03 | 34.5 | 34 | 35.3 | 33.1 | 33.2 | 39.5 | 32.51 | 30 | 28.6 | 35.344 | 32 | 34.9 | 31.8 | 8 | 35.4 | 35.8 | 29.9 | 31.1 | 32 | 33.83 | 32.17804 | 38.4
| Mean |  | 32.56667 | 29.195 | 33.98333 | 34.83333 | 34.9 | 33.85 | 33.4 | 39.31667 | 33.51833 | 29.83333 | 28.75 | 34.62717 | 32.83333 | 35.03333 | 31.66667 | 7.833333 | 35.13333 | 35.25 | 30.63333 | 30.93333 | 31.66667 | 34.07833 | 32.076265 | 36.98333
| Median |  | 32.75 | 29.195 | 34.1 | 35 | 34.8 | 33.9 | 33.35 | 39.85 | 34.325 | 30 | 28.75 | 34.5095 | 33 | 34.95 | 31.7 | 8 | 35.55 | 35.25 | 30.55 | 31.05 | 32 | 34.12 | 32.089105 | 36.95
| Std Dev. |  | 0.6918574 | 0.365226 | 0.7600439 | 0.7527727 | 0.4690416 | 0.6188699 | 0.4939636 | 1.672623 | 1.900289 | 0.4082483 | 0.6058052 | 0.3597907 | 0.6831301 | 0.4366539 | 0.1966384 | 0.4082483 | 1.207753 | 0.6348228 | 0.9500877 | 0.4320494 | 0.5163978 | 0.2779508 | 0.4715586 | 1.099848
| Rel.Std.Dev. |  | 2.124% | 1.251% | 2.237% | 2.161% | 1.344% | 1.828% | 1.479% | 4.254% | 5.669% | 1.368% | 2.107% | 1.039% | 2.081% | 1.246% | 0.621% | 5.212% | 3.438% | 1.801% | 3.101% | 1.397% | 1.631% | 0.8156% | 1.47% | 2.974%
| PDM3 |  | -1.474% | -11.67% | 2.811% | 5.383% | 5.585% | 2.408% | 1.047% | 18.95% | 1.405% | -9.744% | -13.02% | 4.759% | -0.6677% | 5.988% | -4.197% | -76.3% | 6.291% | 6.644% | -7.323% | -6.416% | -4.197% | 3.099% | -2.958% | 11.89%
| Z-Score (Absolute) |  | 0.37 | 1.77 | 0.22 | 0.57 | 0.6 | 0.16 | 0.02 | 2.43 | 0.02 | 1.51 | 1.96 | 0.48 | 0.26 | 0.65 | 0.74 | 10.64 | 0.7 | 0.74 | 1.17 | 1.05 | 0.74 | 0.26 | 0.57 | 1.46
| Analytical results for Li in OREAS 247 (Certified Value 31.8 ppm) | [27 empty] | Certified
Li | Round | Replicate | Lab | Lab | Lab | Lab | Lab | Lab | Lab | Lab | Lab | Lab | Lab | Lab | Lab | Lab | Lab | Lab | Lab | Lab | Lab | Lab | Lab | Lab | Lab | Lab | Lab | Lab | 1
| No | No | 2.01 | 2.03 | 2.04 | 2.06 | 2.07 | 2.08 | 2.09 | 2.10 | 2.12 | 2.13 | 2.14 | 2.16 | 2.17 | 2.18 | 2.19 | 2.20 | 2.21 | 2.22 | 2.23 | 2.24 | 2.25 | 2.26 | 2.27 | 2.28 | 2.29 | 2.32 | ppm
|  |  | 4A*MS | 4A*OES/MS | 4A*OES/MS | 4A*OES/MS | 4A*OES/MS | 4A*OES/MS | 4A*OES | 4A*MS | 4A*MS | 4A*MS | 4A*OES/MS | 4A*MS | 4A*OES/MS | 4A*MS | 4A*MS | 4A*MS | 4A*MS | 4A*OES | 4A*OES/MS | 4A*OES/MS | 4A*OES/MS | 4A*OES/MS | 4A*OES | 4A*MS | 4A*MS | 4A*OES | 1
2
| 1 | 1 | 32.6 | 31 | 33.1 | 38.8 | 30.8 | 29.6 | 30 | 36.4 | 33.22 | 32 | 29 | 37.13028 | 30 | 31 | 28 | 33.6 | 31.5 | 25 | 30.9 | 34.5 | 32.7 | 32 | 32 | 32.2 | 36.64421 | 32 | 1
| 1 | 2 | 32.4 | 31.1 | 34.6 | 35.7 | 31.2 | 31.1 | 30 | 32.8 | 32.44 | 32 | 30 | 36.64785 | 30 | 30 | 27.7 | 33.8 | 30.7 | 25 | 31.8 | 34.5 | 34.4 | 32 | 31 | 32.3 | 30.41178 | 34 | #N/A
| 1 | 3 | 33.3 | 31.6 | 32.8 | 37.3 | 32.4 | 30.4 | 30 | 37.3 | 30.99 | 33 | 30 | 36.51914 | 30 | 30.5 | 27 | 33.5 | 30.8 | 25 | 31.9 | 34.8 | 30.3 | 31 | 31 | 32.2 | 32.07077 | 34 | 16
| 1 | 4 | 32.9 | 31.9 | 32.9 | 37.9 | 31.5 | 31.7 | 30 | 36.4 | 31.11 | 32 | 32 | 36.99271 | 30 | 29.5 | 28.1 | 33.8 | 31.1 | 26 | 29.5 | 35.1 | 30.9 | 31 | 31 | 31.7 | 31.66786 | 34 | 31.76234
| 1 | 5 | 32 | 29.4 | 33.7 | 38.4 | 31.7 | 30.7 | 30 | 37 | 31.41 | 32 | 32 | 36.57076 | 30 | 30.5 | 28.3 | 32.7 | 30.9 | 26 | 29.1 | 34.9 | 31.1 | 31 | 31 | 32.4 | 30.74312 | 33 | 35
| 1 | 6 | 32 | 30.5 | 33.1 | 38.3 | 31.6 | 30.2 | 30 | 35.9 | 32.41 | 32 | 33 | 36.31927 | 30 | 30 | 28.5 | 32.6 | 30.9 | 25 | 31.4 | 35.1 | 31.5 | 31 | 32 | 32 | 31.75743 | 33
| Mean |  | 32.53333 | 30.91667 | 33.36667 | 37.73333 | 31.53333 | 30.61667 | 30 | 35.96667 | 31.93 | 32.16667 | 31 | 36.69667 | 30 | 30.25 | 27.93333 | 33.33333 | 30.98333 | 25.33333 | 30.76667 | 34.81667 | 31.81667 | 31.33333 | 31.33333 | 32.13333 | 32.21586 | 33.33333
| Median |  | 32.5 | 31.05 | 33.1 | 38.1 | 31.55 | 30.55 | 30 | 36.4 | 31.91 | 32 | 31 | 36.60931 | 30 | 30.25 | 28.05 | 33.55 | 30.9 | 25 | 31.15 | 34.85 | 31.3 | 31 | 31 | 32.2 | 31.712645 | 33.5
| Std Dev. |  | 0.5125102 | 0.8886319 | 0.6801961 | 1.118332 | 0.5354126 | 0.7305249 | 0 | 1.628087 | 0.8923004 | 0.4082483 | 1.549193 | 0.3058868 | 0 | 0.5244044 | 0.5316641 | 0.5428321 | 0.2857738 | 0.5163978 | 1.196105 | 0.271416 | 1.49722 | 0.5163978 | 0.5163978 | 0.2503331 | 2.261215 | 0.8164966
| Rel.Std.Dev. |  | 1.575% | 2.874% | 2.039% | 2.964% | 1.698% | 2.386% | 0% | 4.527% | 2.795% | 1.269% | 4.997% | 0.8336% | 0% | 1.734% | 1.903% | 1.628% | 0.9223% | 2.038% | 3.888% | 0.7796% | 4.706% | 1.648% | 1.648% | 0.779% | 7.019% | 2.449%
| PDM3 |  | 2.427% | -2.663% | 5.051% | 18.8% | -0.721% | -3.607% | -5.549% | 13.24% | 0.5278% | 1.273% | -2.4% | 15.54% | -5.549% | -4.761% | -12.06% | 4.946% | -2.453% | -20.24% | -3.135% | 9.616% | 0.171% | -1.351% | -1.351% | 1.168% | 1.428% | 4.946%
| Z-Score (Absolute) |  | 0.46 | 0.58 | 1 | 3.8 | 0.18 | 0.77 | NA | 2.67 | 0.07 | 0.22 | 0.52 | 3.13 | 1.17 | 1.01 | 2.49 | 0.97 | 0.54 | 4.16 | 0.67 | 1.93 | 0 | 0.31 | 0.31 | 0.2 | 0.26 | 0.97
Results from laboratory 9 were removed due to their 10 ppm reading resolution.
| Analytical results for Lu in OREAS 247 (Certified Value 0.24 ppm) | [27 empty] | Certified
Lu | Round | Replicate | Lab | Lab | Lab | Lab | Lab | Lab | Lab | Lab | Lab | Lab | Lab | Lab | [14 empty] | 1
| No | No | 2.08 | 2.09 | 2.10 | 2.14 | 2.17 | 2.18 | 2.20 | 2.25 | 2.26 | 2.27 | 2.29 | 2.32 | [14 empty] | ppm
|  |  | 4A*OES/MS | 4A*MS | 4A*MS | 4A*OES/MS | 4A*OES/MS | 4A*MS | 4A*MS | 4A*OES/MS | 4A*MS | 4A*MS | 4A*MS | 4A*MS | [14 empty] | 2
2
| 1 | 1 | 0.3 | 0.28 | 0.2 | 0.21 | 0.2 | 0.24 | 0.28 | 0.2 | 0.19 | 0.26 | 0.34917 | 0.22 | [14 empty] | 1
| 1 | 2 | 0.3 | 0.26 | 0.2 | 0.22 | 0.3 | 0.24 | 0.26 | 0.2 | 0.2 | 0.25 | 0.36421 | 0.24 | [14 empty] | 23
| 1 | 3 | 0.3 | 0.26 | 0.2 | 0.21 | 0.2 | 0.24 | 0.27 | 0.2 | 0.2 | 0.24 | 0.37436 | 0.21 | [14 empty] | 16
| 1 | 4 | 0.3 | 0.26 | 0.2 | 0.22 | 0.3 | 0.24 | 0.28 | 0.2 | 0.21 | 0.26 | 0.37687 | 0.23 | [14 empty] | 0.2380952
| 1 | 5 | 0.3 | 0.26 | 0.2 | 0.22 | 0.3 | 0.24 | 0.27 | 0.2 | 0.19 | 0.26 | 0.37715 | 0.23 | [14 empty] | 36
| 1 | 6 | 0.3 | 0.26 | 0.2 | 0.21 | 0.3 | 0.24 | 0.27 | 0.2 | 0.2 | 0.25 | 0.36528 | 0.22
| Mean |  | 0.3 | 0.2633333 | 0.2 | 0.215 | 0.2666667 | 0.24 | 0.2716667 | 0.2 | 0.1983333 | 0.2533333 | 0.36784 | 0.225
| Median |  | 0.3 | 0.26 | 0.2 | 0.215 | 0.3 | 0.24 | 0.27 | 0.2 | 0.2 | 0.255 | 0.36982 | 0.225
| Std Dev. |  | 0 | 0.008164966 | 3.040471e-17 | 0.005477226 | 0.05163978 | 0 | 0.007527727 | 3.040471e-17 | 0.007527727 | 0.008164966 | 0.01076129 | 0.01048809
| Rel.Std.Dev. |  | 0% | 3.101% | 1.52e-14% | 2.548% | 19.36% | 0% | 2.771% | 1.52e-14% | 3.795% | 3.223% | 2.926% | 4.661%
| PDM3 |  | 26% | 10.6% | -16% | -9.7% | 12% | 0.8% | 14.1% | -16% | -16.7% | 6.4% | 54.49% | -5.5%
| Z-Score (Absolute) |  | NA | 0.48 | NA | 0.92 | NA | 0.19 | 0.72 | NA | 1.4 | 0.19 | 3.5 | 0.63
Results from laboratories 18, 10, 17 & 25 were removed due to their 0.1 ppm reading resolution.
| Analytical results for Mg in OREAS 247 (Certified Value 1.22 wt.%) | [27 empty] | Certified
Mg | Round | Replicate | Lab | Lab | Lab | Lab | Lab | Lab | Lab | Lab | Lab | Lab | Lab | Lab | Lab | Lab | Lab | Lab | Lab | Lab | Lab | Lab | Lab | Lab | Lab | Lab |  |  | 1
| No | No | 2.01 | 2.03 | 2.04 | 2.06 | 2.07 | 2.08 | 2.09 | 2.10 | 2.12 | 2.13 | 2.14 | 2.16 | 2.17 | 2.18 | 2.20 | 2.21 | 2.22 | 2.23 | 2.24 | 2.25 | 2.26 | 2.27 | 2.28 | 2.32 |  |  | wt.%
|  |  | 4A*MS | 4A*OES/MS | 4A*OES/MS | 4A*OES/MS | 4A*OES/MS | 4A*OES/MS | 4A*OES | 4A*MS | 4A*OES | 4A*MS | 4A*OES/MS | 4A*OES | 4A*OES/MS | 4A*OES | 4A*OES | 4A*OES | 4A*OES | 4A*OES/MS | 4A*OES/MS | 4A*OES/MS | 4A*OES/MS | 4A*OES | 4A*MS | 4A*OES |  |  | 2
3
| 1 | 1 | 1.15 | 1.2283 | 1.13 | 1.25 | 1.17 | 1.22 | 1.26 | 1.387 | 1.223 | 1.2725 | 1.19 | 1.232625 | 1.258 | 1.23 | 1.3 | 1.33 | 0.9 | 1.2 | 1.18 | 1.18 | 1.2 | 1.2116 | 1.1798 | 1.23 |  |  | 1
| 1 | 2 | 1.17 | 1.246 | 1.15 | 1.26 | 1.15 | 1.29 | 1.26 | 1.254 | 1.185 | 1.2363 | 1.2 | 1.23994 | 1.255 | 1.21 | 1.26 | 1.24 | 0.89 | 1.12 | 1.18 | 1.2 | 1.23 | 1.2122 | 1.2024 | 1.31 |  |  | #N/A
| 1 | 3 | 1.19 | 1.232 | 1.15 | 1.26 | 1.2 | 1.22 | 1.26 | 1.4155 | 1.174 | 1.2785 | 1.24 | 1.237785 | 1.253 | 1.22 | 1.27 | 1.37 | 0.89 | 1.2 | 1.15 | 1.18 | 1.21 | 1.2006 | 1.2137 | 1.27 |  |  | 16
| 1 | 4 | 1.19 | 1.227 | 1.16 | 1.26 | 1.19 | 1.27 | 1.24 | 1.3775 | 1.203 | 1.2544 | 1.24 | 1.20669 | 1.259 | 1.22 | 1.31 | 1.31 | 0.9 | 1.14 | 1.17 | 1.18 | 1.22 | 1.1926 | 1.1792 | 1.26 |  |  | 1.219836
| 1 | 5 | 1.16 | 1.2248 | 1.17 | 1.26 | 1.18 | 1.26 | 1.21 | 1.3965 | 1.176 | 1.2604 | 1.22 | 1.215145 | 1.2525 | 1.23 | 1.27 | 1.35 | 0.9 | 1.14 | 1.18 | 1.16 | 1.22 | 1.2044 | 1.1796 | 1.27 |  |  | 37
| 1 | 6 | 1.18 | 1.2364 | 1.14 | 1.26 | 1.18 | 1.2 | 1.23 | 1.368 | 1.19 | 1.2604 | 1.25 | 1.23061 | 1.259 | 1.21 | 1.28 | 1.26 | 0.9 | 1.18 | 1.18 | 1.16 | 1.23 | 1.2257 | 1.1913 | 1.27
| Mean |  | 1.173333 | 1.232417 | 1.15 | 1.258333 | 1.178333 | 1.243333 | 1.243333 | 1.366417 | 1.191833 | 1.260417 | 1.223333 | 1.2271325 | 1.256083 | 1.22 | 1.281667 | 1.31 | 0.8966667 | 1.163333 | 1.173333 | 1.176667 | 1.218333 | 1.20785 | 1.191 | 1.268333
| Median |  | 1.175 | 1.23015 | 1.15 | 1.26 | 1.18 | 1.24 | 1.25 | 1.38225 | 1.1875 | 1.2604 | 1.23 | 1.2316175 | 1.2565 | 1.22 | 1.275 | 1.32 | 0.9 | 1.16 | 1.18 | 1.18 | 1.22 | 1.208 | 1.18555 | 1.27
| Std Dev. |  | 0.01632993 | 0.007808308 | 0.01414214 | 0.004082483 | 0.01722401 | 0.0350238 | 0.02065591 | 0.05744686 | 0.01851936 | 0.01477043 | 0.0242212 | 0.01327678 | 0.002973494 | 0.008944272 | 0.0194079 | 0.0509902 | 0.005163978 | 0.03444803 | 0.0121106 | 0.01505545 | 0.01169045 | 0.01138978 | 0.01442207 | 0.02562551
| Rel.Std.Dev. |  | 1.392% | 0.6336% | 1.23% | 0.3244% | 1.462% | 2.817% | 1.661% | 4.204% | 1.554% | 1.172% | 1.98% | 1.082% | 0.2367% | 0.7331% | 1.514% | 3.892% | 0.5759% | 2.961% | 1.032% | 1.28% | 0.9595% | 0.943% | 1.211% | 2.02%
| PDM3 |  | -3.812% | 1.031% | -5.725% | 3.156% | -3.402% | 1.926% | 1.926% | 12.02% | -2.296% | 3.327% | 0.2867% | 0.5982% | 2.972% | 0.01347% | 5.069% | 7.392% | -26.49% | -4.632% | -3.812% | -3.539% | -0.1232% | -0.9826% | -2.364% | 3.976%
| Z-Score (Absolute) |  | 0.86 | 0.19 | 1.28 | 0.66 | 0.78 | 0.39 | 0.39 | 2.59 | 0.53 | 0.69 | 0.03 | 0.1 | 0.62 | 0.03 | 1.07 | 1.58 | 5.81 | 1.04 | 0.86 | 0.8 | 0.06 | 0.25 | 0.55 | 0.83
| Analytical results for Mn in OREAS 247 (Certified Value 0.036 wt.%) | [27 empty] | Certified
Mn | Round | Replicate | Lab | Lab | Lab | Lab | Lab | Lab | Lab | Lab | Lab | Lab | Lab | Lab | Lab | Lab | Lab | Lab | Lab | Lab | Lab | Lab | Lab | Lab | Lab | Lab |  |  | 1
| No | No | 2.01 | 2.03 | 2.04 | 2.06 | 2.07 | 2.08 | 2.09 | 2.10 | 2.12 | 2.13 | 2.14 | 2.16 | 2.17 | 2.18 | 2.20 | 2.21 | 2.22 | 2.23 | 2.24 | 2.25 | 2.26 | 2.27 | 2.28 | 2.32 |  |  | wt.%
|  |  | 4A*MS | 4A*OES/MS | 4A*OES/MS | 4A*OES/MS | 4A*OES/MS | 4A*OES/MS | 4A*OES | 4A*MS | 4A*OES | 4A*MS | 4A*OES/MS | 4A*OES | 4A*OES/MS | 4A*OES | 4A*OES | 4A*OES | 4A*OES | 4A*OES/MS | 4A*OES/MS | 4A*OES/MS | 4A*OES/MS | 4A*OES | 4A*MS | 4A*OES |  |  | 3
3
| 1 | 1 | 0.0351 | 0.036 | 0.034 | 0.035 | 0.0339 | 0.0334 | 0.037 | 0.0405 | 0.03352 | 0.0356 | 0.0318 | 0.04021962 | 0.0375 | 0.0374 | 0.0377 | 0.0361 | 0.035 | 0.0361 | 0.036 | 0.0354 | 0.0351 | 0.035 | 0.037 | 0.0356 |  |  | 1
| 1 | 2 | 0.0356 | 0.036 | 0.0347 | 0.0349 | 0.0342 | 0.0355 | 0.038 | 0.0399 | 0.03373 | 0.0349 | 0.0324 | 0.0409326 | 0.037 | 0.037 | 0.0367 | 0.0337 | 0.036 | 0.0334 | 0.0367 | 0.0356 | 0.0356 | 0.0346 | 0.0377 | 0.0374 |  |  | 24
| 1 | 3 | 0.0361 | 0.0358 | 0.0347 | 0.034 | 0.0351 | 0.0354 | 0.0382 | 0.0411 | 0.0326 | 0.0356 | 0.0331 | 0.03921634 | 0.0375 | 0.0368 | 0.0368 | 0.0341 | 0.035 | 0.0357 | 0.0353 | 0.0351 | 0.0351 | 0.0348 | 0.0372 | 0.0369 |  |  | 16
| 1 | 4 | 0.0354 | 0.0354 | 0.0349 | 0.0348 | 0.0351 | 0.036 | 0.0372 | 0.0402 | 0.03349 | 0.0356 | 0.0337 | 0.03919452 | 0.0375 | 0.0368 | 0.0381 | 0.0356 | 0.036 | 0.0341 | 0.036 | 0.0357 | 0.0353 | 0.0342 | 0.0366 | 0.0363 |  |  | 0.03553626
| 1 | 5 | 0.0354 | 0.0355 | 0.035 | 0.0348 | 0.0343 | 0.0351 | 0.0376 | 0.0409 | 0.03292 | 0.0356 | 0.0324 | 0.04000848 | 0.037 | 0.0372 | 0.0368 | 0.0367 | 0.037 | 0.0344 | 0.0366 | 0.0346 | 0.0349 | 0.0347 | 0.0385 | 0.0357 |  |  | 38
| 1 | 6 | 0.0357 | 0.0359 | 0.0346 | 0.0351 | 0.0346 | 0.0348 | 0.0382 | 0.0398 | 0.03269 | 0.0356 | 0.0325 | 0.03927816 | 0.037 | 0.0368 | 0.0371 | 0.0343 | 0.036 | 0.0355 | 0.0354 | 0.0351 | 0.0353 | 0.0357 | 0.0366 | 0.0363
| Mean |  | 0.03555 | 0.03576667 | 0.03465 | 0.03476667 | 0.03453333 | 0.03503333 | 0.0377 | 0.0404 | 0.03315833 | 0.03548333 | 0.03265 | 0.03980829 | 0.03725 | 0.037 | 0.0372 | 0.03508333 | 0.03583333 | 0.03486667 | 0.036 | 0.03525 | 0.03521667 | 0.03483333 | 0.03726667 | 0.03636667
| Median |  | 0.0355 | 0.03585 | 0.0347 | 0.03485 | 0.03445 | 0.03525 | 0.0378 | 0.04035 | 0.033205 | 0.0356 | 0.03245 | 0.03964332 | 0.03725 | 0.0369 | 0.03695 | 0.03495 | 0.036 | 0.03495 | 0.036 | 0.03525 | 0.0352 | 0.03475 | 0.0371 | 0.0363
| Std Dev. |  | 0.0003391165 | 0.0002581989 | 0.0003507136 | 0.0003932768 | 0.0004926121 | 0.0008959167 | 0.0005176872 | 0.0005291503 | 0.0004807251 | 0.0002857738 | 0.0006595453 | 0.0007044853 | 0.0002738613 | 0.0002529822 | 0.0005727128 | 0.001217237 | 0.0007527727 | 0.001055778 | 0.0005830952 | 0.0004037326 | 0.0002401388 | 0.0005006662 | 0.000731209 | 0.0006918574
| Rel.Std.Dev. |  | 0.9539% | 0.7219% | 1.012% | 1.131% | 1.426% | 2.557% | 1.373% | 1.31% | 1.45% | 0.8054% | 2.02% | 1.77% | 0.7352% | 0.6837% | 1.54% | 3.47% | 2.101% | 3.028% | 1.62% | 1.145% | 0.6819% | 1.437% | 1.962% | 1.902%
| PDM3 |  | 0.03868% | 0.6484% | -2.494% | -2.166% | -2.822% | -1.415% | 6.089% | 13.69% | -6.692% | -0.1489% | -8.122% | 12.02% | 4.823% | 4.119% | 4.682% | -1.275% | 0.836% | -1.884% | 1.305% | -0.8055% | -0.8993% | -1.978% | 4.869% | 2.337%
| Z-Score (Absolute) |  | 0.02 | 0.21 | 0.74 | 0.64 | 0.83 | 0.41 | 1.83 | 4.11 | 1.99 | 0.02 | 2.42 | 3.61 | 1.46 | 1.24 | 1.41 | 0.37 | 0.26 | 0.55 | 0.4 | 0.23 | 0.26 | 0.58 | 1.47 | 0.71
| Analytical results for Mo in OREAS 247 (Certified Value 1.76 ppm) | [27 empty] | Certified
Mo | Round | Replicate | Lab | Lab | Lab | Lab | Lab | Lab | Lab | Lab | Lab | Lab | Lab | Lab | Lab | Lab | Lab | Lab | Lab | Lab | Lab | Lab | Lab | Lab | Lab | Lab |  |  | 1
| No | No | 2.01 | 2.03 | 2.04 | 2.06 | 2.07 | 2.08 | 2.09 | 2.10 | 2.12 | 2.13 | 2.14 | 2.18 | 2.19 | 2.20 | 2.21 | 2.22 | 2.23 | 2.24 | 2.25 | 2.26 | 2.27 | 2.28 | 2.29 | 2.32 |  |  | ppm
|  |  | 4A*MS | 4A*OES/MS | 4A*OES/MS | 4A*OES/MS | 4A*OES/MS | 4A*OES/MS | 4A*MS | 4A*MS | 4A*OES | 4A*MS | 4A*OES/MS | 4A*MS | 4A*OES | 4A*MS | 4A*MS | 4A*OES | 4A*OES/MS | 4A*OES/MS | 4A*OES/MS | 4A*MS | 4A*MS | 4A*MS | 4A*MS | 4A*MS |  |  | 2
3
| 1 | 1 | < 2 | 2 | 1.68 | 1.8 | 1.57 | 0.51 | 1.5 | 1.93 | 2.198 | 1.72 | 1.86 | 2 | 1 | 1.82 | 1.7 | 2 | 2.31 | 1.9 | 1.77 | 1.75 | 1.8 | 1.8 | 1.30606 | 2.37 |  |  | 1
| 1 | 2 | < 2 | 1.9 | 1.76 | 1.6 | 1.55 | 0.56 | 1.5 | 1.73 | 2.137 | 1.91 | 1.92 | 2 | 0.9 | 1.82 | 1.8 | 2 | 1.83 | 1.85 | 1.81 | 1.64 | 1.7 | 1.8 | 1.88968 | 2.47 |  |  | 25
| 1 | 3 | < 2 | 2 | 1.66 | 1.8 | 1.63 | 0.3 | 1.5 | 1.94 | 2.016 | 1.73 | 1.81 | 1.5 | 1.1 | 1.79 | 1.7 | 2 | 1.83 | 1.8 | 1.78 | 1.8 | 1.7 | 1.9 | 1.79462 | 2.21 |  |  | 16
| 1 | 4 | < 2 | 2 | 1.68 | 1.9 | 1.55 | 0.43 | 1.5 | 1.86 | 1.997 | 1.8 | 1.82 | 1.5 | 1.1 | 1.7 | 1.8 | 2 | 1.73 | 1.77 | 1.75 | 2.02 | 1.7 | 1.8 | 1.75096 | 2.47 |  |  | 1.756273
| 1 | 5 | < 2 | 1.9 | 1.76 | 1.6 | 1.59 | 0.66 | 1.5 | 1.78 | 2.206 | 1.76 | 1.79 | 1.5 | 0.9 | 1.69 | 1.8 | 2 | 1.67 | 1.86 | 1.76 | 1.64 | 1.7 | 1.9 | 1.67479 | 2.38 |  |  | 39
| 1 | 6 | < 2 | 2.2 | 1.67 | 1.5 | 1.62 | 0.46 | 1.5 | 2.13 | 1.988 | 1.74 | 1.86 | 1.5 | 1.1 | 1.74 | 1.7 | 2 | 1.79 | 2.16 | 1.86 | 1.79 | 2 | 1.9 | 1.70786 | 2.4
| Mean |  |  | 2 | 1.701667 | 1.7 | 1.585 | 0.4866667 | 1.5 | 1.895 | 2.090333 | 1.776667 | 1.843333 | 1.666667 | 1.016667 | 1.76 | 1.75 | 2 | 1.86 | 1.89 | 1.788333 | 1.773333 | 1.766667 | 1.85 | 1.687328 | 2.383333
| Median |  |  | 2 | 1.68 | 1.7 | 1.58 | 0.485 | 1.5 | 1.895 | 2.0765 | 1.75 | 1.84 | 1.5 | 1.05 | 1.765 | 1.75 | 2 | 1.81 | 1.855 | 1.775 | 1.77 | 1.7 | 1.85 | 1.72941 | 2.39
| Std Dev. |  |  | 0.1095445 | 0.04578937 | 0.1549193 | 0.03449638 | 0.1222566 | 0 | 0.1415274 | 0.1018404 | 0.07118052 | 0.04676181 | 0.2581989 | 0.09831921 | 0.05830952 | 0.05477226 | 0 | 0.2289978 | 0.14 | 0.04070217 | 0.1399524 | 0.121106 | 0.05477226 | 0.2012218 | 0.09542886
| Rel.Std.Dev. |  |  | 5.477% | 2.691% | 9.113% | 2.176% | 25.12% | 0% | 7.468% | 4.872% | 4.006% | 2.537% | 15.49% | 9.671% | 3.313% | 3.13% | 0% | 12.31% | 7.407% | 2.276% | 7.892% | 6.855% | 2.961% | 11.93% | 4.004%
| PDM3 |  |  | 13.88% | -3.109% | -3.204% | -9.752% | -72.29% | -14.59% | 7.899% | 19.02% | 1.161% | 4.957% | -5.102% | -42.11% | 0.2122% | -0.3572% | 13.88% | 5.906% | 7.614% | 1.825% | 0.9714% | 0.5918% | 5.337% | -3.926% | 35.7%
| Z-Score (Absolute) |  | 5.54 | 1.69 | 0.47 | 0.48 | 1.31 | 9.25 | 1.93 | 0.93 | 2.34 | 0.07 | 0.55 | 0.72 | 5.42 | 0.05 | 0.12 | NA | 0.67 | 0.89 | 0.16 | 0.05 | 0 | 0.6 | 0.57 | 4.46
Results from laboratory 22 were removed due to their 1 ppm reading resolution.
| Analytical results for Na in OREAS 247 (Certified Value 0.499 wt.%) | [27 empty] | Certified
Na | Round | Replicate | Lab | Lab | Lab | Lab | Lab | Lab | Lab | Lab | Lab | Lab | Lab | Lab | Lab | Lab | Lab | Lab | Lab | Lab | Lab | Lab | Lab | Lab | Lab |  |  |  | 1
| No | No | 2.01 | 2.03 | 2.04 | 2.06 | 2.07 | 2.08 | 2.09 | 2.10 | 2.12 | 2.13 | 2.14 | 2.16 | 2.17 | 2.18 | 2.20 | 2.21 | 2.22 | 2.23 | 2.24 | 2.25 | 2.26 | 2.27 | 2.28 |  |  |  | wt.%
|  |  | 4A*MS | 4A*OES/MS | 4A*OES/MS | 4A*OES/MS | 4A*OES/MS | 4A*OES/MS | 4A*OES | 4A*MS | 4A*OES | 4A*MS | 4A*OES/MS | 4A*OES | 4A*OES/MS | 4A*OES | 4A*OES | 4A*OES | 4A*OES | 4A*OES/MS | 4A*OES/MS | 4A*OES/MS | 4A*OES/MS | 4A*MS | 4A*MS |  |  |  | 3
3
| 1 | 1 | 0.49 | 0.5339 | 0.45 | 0.6 | 0.47 | 0.5 | 0.52 | 0.5155 | 0.5715 | 0.453 | 0.61 | 0.4833919 | 0.49 | 0.51 | 0.52 | 0.527 | 0.44 | 0.48 | 0.47 | 0.482 | 0.47 | 0.5031 | 0.4935 |  |  |  | 1
| 1 | 2 | 0.5 | 0.5552 | 0.46 | 0.59 | 0.46 | 0.52 | 0.51 | 0.4926 | 0.5723 | 0.453 | 0.61 | 0.4872137 | 0.49 | 0.5 | 0.52 | 0.53 | 0.46 | 0.44 | 0.47 | 0.477 | 0.48 | 0.5018 | 0.5012 |  |  |  | #N/A
| 1 | 3 | 0.5 | 0.548 | 0.46 | 0.6 | 0.48 | 0.49 | 0.52 | 0.5282 | 0.5642 | 0.46 | 0.63 | 0.4807521 | 0.49 | 0.5 | 0.52 | 0.523 | 0.44 | 0.48 | 0.46 | 0.461 | 0.47 | 0.5038 | 0.5101 |  |  |  | 16
| 1 | 4 | 0.5 | 0.5391 | 0.47 | 0.59 | 0.48 | 0.52 | 0.52 | 0.5145 | 0.5854 | 0.46 | 0.64 | 0.4781047 | 0.49 | 0.49 | 0.53 | 0.513 | 0.45 | 0.45 | 0.47 | 0.472 | 0.47 | 0.5008 | 0.497 |  |  |  | 0.4985057
| 1 | 5 | 0.49 | 0.5437 | 0.47 | 0.58 | 0.47 | 0.52 | 0.51 | 0.5243 | 0.5752 | 0.453 | 0.64 | 0.4774555 | 0.49 | 0.49 | 0.51 | 0.531 | 0.45 | 0.45 | 0.47 | 0.462 | 0.47 | 0.5014 | 0.4935 |  |  |  | 40
| 1 | 6 | 0.51 | 0.541 | 0.46 | 0.58 | 0.47 | 0.49 | 0.51 | 0.5155 | 0.5635 | 0.453 | 0.65 | 0.4754663 | 0.49 | 0.49 | 0.52 | 0.519 | 0.45 | 0.47 | 0.47 | 0.478 | 0.47 | 0.4964 | 0.5022
| Mean |  | 0.4983333 | 0.5434833 | 0.4616667 | 0.59 | 0.4716667 | 0.5066667 | 0.515 | 0.5151 | 0.5720167 | 0.4553333 | 0.63 | 0.4803974 | 0.49 | 0.4966667 | 0.52 | 0.5238333 | 0.4483333 | 0.4616667 | 0.4683333 | 0.472 | 0.4716667 | 0.5012167 | 0.4995833
| Median |  | 0.5 | 0.54235 | 0.46 | 0.59 | 0.47 | 0.51 | 0.515 | 0.5155 | 0.5719 | 0.453 | 0.635 | 0.4794284 | 0.49 | 0.495 | 0.52 | 0.525 | 0.45 | 0.46 | 0.47 | 0.4745 | 0.47 | 0.5016 | 0.4991
| Std Dev. |  | 0.007527727 | 0.007415502 | 0.007527727 | 0.008944272 | 0.007527727 | 0.01505545 | 0.005477226 | 0.01235459 | 0.008040253 | 0.003614784 | 0.0167332 | 0.004330861 | 6.080942e-17 | 0.008164966 | 0.006324555 | 0.006940221 | 0.007527727 | 0.01722401 | 0.004082483 | 0.008740709 | 0.004082483 | 0.002606466 | 0.006336376
| Rel.Std.Dev. |  | 1.511% | 1.364% | 1.631% | 1.516% | 1.596% | 2.971% | 1.064% | 2.398% | 1.406% | 0.7939% | 2.656% | 0.9015% | 1.241e-14% | 1.644% | 1.216% | 1.325% | 1.679% | 3.731% | 0.8717% | 1.852% | 0.8655% | 0.52% | 1.268%
| PDM3 |  | -0.03458% | 9.022% | -7.39% | 18.35% | -5.384% | 1.637% | 3.309% | 3.329% | 14.75% | -8.66% | 26.38% | -3.633% | -1.706% | -0.3689% | 4.312% | 5.081% | -10.06% | -7.39% | -6.053% | -5.317% | -5.384% | 0.5438% | 0.2162%
| Z-Score (Absolute) |  | 0 | 1.16 | 0.94 | 2.35 | 0.68 | 0.21 | 0.43 | 0.43 | 1.89 | 1.11 | 3.37 | 0.46 | 0.21 | 0.04 | 0.55 | 0.65 | 1.28 | 0.94 | 0.77 | 0.67 | 0.68 | 0.07 | 0.03
| Analytical results for Nb in OREAS 247 (Certified Value 11.7 ppm) | [27 empty] | Certified
Nb | Round | Replicate | Lab | Lab | Lab | Lab | Lab | Lab | Lab | Lab | Lab | Lab | Lab | Lab | Lab | Lab | Lab | Lab | Lab | Lab | Lab | Lab | Lab | Lab | Lab | Lab |  |  | 1
| No | No | 2.01 | 2.03 | 2.04 | 2.06 | 2.07 | 2.08 | 2.09 | 2.10 | 2.13 | 2.14 | 2.16 | 2.18 | 2.19 | 2.20 | 2.21 | 2.22 | 2.23 | 2.24 | 2.25 | 2.26 | 2.27 | 2.28 | 2.29 | 2.32 |  |  | ppm
|  |  | 4A*MS | 4A*OES/MS | 4A*OES/MS | 4A*OES/MS | 4A*OES/MS | 4A*OES/MS | 4A*MS | 4A*MS | 4A*MS | 4A*OES/MS | 4A*MS | 4A*MS | 4A*OES | 4A*MS | 4A*MS | 4A*OES | 4A*OES/MS | 4A*OES/MS | 4A*OES/MS | 4A*MS | 4A*MS | 4A*MS | 4A*MS | 4A*MS |  |  | 1
1
| 1 | 1 | 12.8 | 11.09 | 11.7 | 8.8 | 12.5 | 0.7 | 3 | 13.19 | 13.7 | 10.9 | 11.92756 | 4.5 | 17 | 12.18 | 8.6 | 6 | 12.2 | 13 | 9.82 | 10.2 | 12.43 | 12.07 | 12.2339 | 10.2 |  |  | 1
| 1 | 2 | 12.8 | 11.67 | 12.1 | 8.9 | 12.6 | 1.1 | 3 | 11.83 | 13.6 | 10.8 | 12.07961 | 4.5 | 14 | 12.35 | 8.6 | 7 | 12.3 | 13 | 10.21 | 11.2 | 12.22 | 13.07 | 13.0338 | 11.3 |  |  | 26
| 1 | 3 | 12.7 | 12.06 | 11.6 | 8.7 | 13.1 | 0.3 | 3.5 | 13.48 | 14 | 11.9 | 11.22496 | 4 | 18 | 12.22 | 8.6 | 7 | 12.6 | 13.2 | 10.21 | 11.3 | 12.21 | 12.65 | 13.06836 | 11.1 |  |  | 16
| 1 | 4 | 12.9 | 12.58 | 11.8 | 9.2 | 13 | 0.9 | 3.5 | 12.42 | 13.4 | 11.4 | 12.13823 | 4.5 | 10 | 12.23 | 8.4 | 6 | 11.7 | 13 | 10.24 | 10.3 | 12.24 | 11.74 | 13.13716 | 11.2 |  |  | 11.7421
| 1 | 5 | 12.7 | 11.34 | 12.3 | 8.7 | 13 | 1.3 | 3.5 | 12.8 | 13.7 | 11.3 | 11.89385 | 4.5 | 13 | 12.28 | 8.9 | 7 | 11.4 | 13.3 | 9.8 | 10.1 | 12.09 | 11.96 | 13.08988 | 10.1 |  |  | 41
| 1 | 6 | 12.6 | 11.84 | 12 | 9.5 | 13 | 0.4 | 3.5 | 12.8 | 13.8 | 11.1 | 11.96873 | 5 | 18 | 12.22 | 8.5 | 7 | 12.2 | 13.4 | 10.81 | 11.4 | 13.47 | 11.27 | 13.03096 | 10.4
| Mean |  | 12.75 | 11.76333 | 11.91667 | 8.966667 | 12.86667 | 0.7833333 | 3.333333 | 12.75333 | 13.7 | 11.23333 | 11.87216 | 4.5 | 15 | 12.24667 | 8.6 | 6.666667 | 12.06667 | 13.15 | 10.18167 | 10.75 | 12.44333 | 12.12667 | 12.93234 | 10.71667
| Median |  | 12.75 | 11.755 | 11.9 | 8.85 | 13 | 0.8 | 3.5 | 12.8 | 13.7 | 11.2 | 11.94814 | 4.5 | 15.5 | 12.225 | 8.6 | 7 | 12.2 | 13.1 | 10.21 | 10.75 | 12.23 | 12.015 | 13.05108 | 10.75
| Std Dev. |  | 0.1048809 | 0.5295533 | 0.2639444 | 0.3204164 | 0.2503331 | 0.3920034 | 0.2581989 | 0.5808155 | 0.2 | 0.3983298 | 0.3303194 | 0.3162278 | 3.224903 | 0.05988879 | 0.167332 | 0.5163978 | 0.4366539 | 0.1760682 | 0.3677726 | 0.6090977 | 0.5147297 | 0.6446911 | 0.3444154 | 0.5419102
| Rel.Std.Dev. |  | 0.8226% | 4.502% | 2.215% | 3.573% | 1.946% | 50.04% | 7.746% | 4.554% | 1.46% | 3.546% | 2.782% | 7.027% | 21.5% | 0.489% | 1.946% | 7.746% | 3.619% | 1.339% | 3.612% | 5.666% | 4.137% | 5.316% | 2.663% | 5.057%
| PDM3 |  | 8.584% | 0.1808% | 1.487% | -23.64% | 9.577% | -93.33% | -71.61% | 8.612% | 16.67% | -4.333% | 1.108% | -61.68% | 27.75% | 4.297% | -26.76% | -43.22% | 2.764% | 11.99% | -13.29% | -8.449% | 5.972% | 3.275% | 10.14% | -8.733%
| Z-Score (Absolute) |  | 0.57 | 0.09 | 0.01 | 1.96 | 0.65 | 7.45 | 5.74 | 0.58 | 1.21 | 0.44 | 0.01 | 4.96 | NA | 0.24 | 2.21 | NA | 0.12 | 0.84 | 1.15 | 0.77 | 0.37 | 0.16 | 0.7 | 0.79
Results from laboratories 19 & 22 were removed due to their 1 ppm reading resolution.
| Analytical results for Nd in OREAS 247 (Certified Value 29.3 ppm) | [27 empty] | Certified
Nd | Round | Replicate | Lab | Lab | Lab | Lab | Lab | Lab | Lab | Lab | Lab | Lab | Lab | Lab | Lab | [13 empty] | 1
| No | No | 2.08 | 2.09 | 2.10 | 2.13 | 2.16 | 2.17 | 2.18 | 2.19 | 2.20 | 2.25 | 2.27 | 2.29 | 2.32 | [13 empty] | ppm
|  |  | 4A*OES/MS | 4A*MS | 4A*MS | 4A*MS | 4A*MS | 4A*OES/MS | 4A*MS | 4A*MS | 4A*MS | 4A*OES/MS | 4A*MS | 4A*MS | 4A*MS | [13 empty] | 1
2
| 1 | 1 | 29.1 | 30.7 | 31.8 | 28.2 | 27.96147 | 29.5 | 30.5 | 27.3 | 28.58 | 27 | 32.05 | 28.10707 | 29.1 | [13 empty] | 1
| 1 | 2 | 30.5 | 30.5 | 27.4 | 27.4 | 27.53629 | 29.5 | 31.3 | 27.6 | 28.96 | 26 | 32.26 | 28.87494 | 32 | [13 empty] | 27
| 1 | 3 | 29.5 | 31.9 | 32.7 | 28.3 | 27.70775 | 30 | 30.1 | 27.8 | 29.73 | 27.2 | 32.09 | 28.87193 | 29.8 | [13 empty] | 16
| 1 | 4 | 29.6 | 30.9 | 30.4 | 27.3 | 27.82014 | 29.5 | 30.3 | 27.3 | 29.57 | 26.5 | 31.86 | 28.30386 | 29.1 | [13 empty] | 29.32126
| 1 | 5 | 29 | 30.4 | 32.3 | 27.8 | 28.31073 | 28.5 | 31 | 27.7 | 28.56 | 27.5 | 31.77 | 29.33289 | 31.5 | [13 empty] | 42
| 1 | 6 | 28.9 | 31.1 | 31 | 27.4 | 28.11771 | 29 | 29.9 | 27.8 | 29.6 | 25.3 | 31.71 | 28.67373 | 31
| Mean |  | 29.43333 | 30.91667 | 30.93333 | 27.73333 | 27.90901 | 29.33333 | 30.51667 | 27.58333 | 29.16667 | 26.58333 | 31.95667 | 28.69407 | 30.41667
| Median |  | 29.3 | 30.8 | 31.4 | 27.6 | 27.8908 | 29.5 | 30.4 | 27.65 | 29.265 | 26.75 | 31.955 | 28.77283 | 30.4
| Std Dev. |  | 0.5921711 | 0.5455884 | 1.924231 | 0.4366539 | 0.2810755 | 0.5163978 | 0.5382069 | 0.2316607 | 0.5334292 | 0.8232051 | 0.2114395 | 0.4403829 | 1.254459
| Rel.Std.Dev. |  | 2.012% | 1.765% | 6.221% | 1.574% | 1.007% | 1.76% | 1.764% | 0.8399% | 1.829% | 3.097% | 0.6616% | 1.535% | 4.124%
| PDM3 |  | 0.3822% | 5.441% | 5.498% | -5.416% | -4.816% | 0.04117% | 4.077% | -5.927% | -0.5272% | -9.338% | 8.988% | -2.139% | 3.736%
| Z-Score (Absolute) |  | 0.05 | 0.75 | 0.76 | 0.76 | 0.67 | 0 | 0.56 | 0.83 | 0.08 | 1.3 | 1.24 | 0.3 | 0.51
| Analytical results for Ni in OREAS 247 (Certified Value 45.9 ppm) | [27 empty] | Certified
Ni | Round | Replicate | Lab | Lab | Lab | Lab | Lab | Lab | Lab | Lab | Lab | Lab | Lab | Lab | Lab | Lab | Lab | Lab | Lab | Lab | Lab | Lab | Lab | Lab | Lab | Lab | Lab | Lab | 1
| No | No | 2.01 | 2.03 | 2.04 | 2.06 | 2.07 | 2.08 | 2.09 | 2.10 | 2.12 | 2.13 | 2.14 | 2.16 | 2.17 | 2.18 | 2.19 | 2.20 | 2.21 | 2.22 | 2.23 | 2.24 | 2.25 | 2.26 | 2.27 | 2.28 | 2.29 | 2.32 | ppm
|  |  | 4A*MS | 4A*OES/MS | 4A*OES/MS | 4A*OES/MS | 4A*OES/MS | 4A*OES/MS | 4A*OES | 4A*MS | 4A*MS | 4A*MS | 4A*OES/MS | 4A*OES | 4A*OES/MS | 4A*OES | 4A*OES | 4A*MS | 4A*OES | 4A*OES | 4A*OES/MS | 4A*OES/MS | 4A*OES/MS | 4A*OES/MS | 4A*OES | 4A*MS | 4A*MS | 4A*MS | 1
2
| 1 | 1 | 44.5 | 45 | 43.9 | 48.5 | 44.2 | 46.3 | 48 | 50.8 | 40.4 | 48.4 | 39.3 | 40.442 | 45 | 46 | 45.8 | 46.1 | 49 | 34 | 44.4 | 45.9 | 45.9 | 46 | 45 | 47.6 | 50.69308 | 44.3 | 1
| 1 | 2 | 45 | 45.1 | 45.4 | 49.7 | 44.1 | 50.1 | 48 | 49.6 | 42.18 | 47.4 | 40 | 39.121 | 40 | 44 | 45.2 | 46.6 | 47 | 34 | 44.4 | 46 | 46.5 | 48 | 45 | 45.6 | 51.39579 | 44.8 | 28
| 1 | 3 | 44.8 | 44.8 | 43.9 | 48.3 | 45.5 | 47.1 | 52 | 51.2 | 41.32 | 48.8 | 43.1 | 37.994 | 40 | 46 | 47.3 | 44.5 | 48 | 34 | 44.4 | 46.7 | 45.1 | 46 | 45 | 45.6 | 51.67264 | 44.2 | 16
| 1 | 4 | 45.2 | 44.6 | 44.1 | 47.2 | 44.9 | 48.6 | 52 | 50.5 | 40.14 | 48.1 | 40.6 | 39.774 | 45 | 44 | 45.6 | 44 | 48 | 35 | 41.6 | 45.9 | 48.2 | 46 | 44 | 44 | 49.10254 | 45.2 | 45.86831
| 1 | 5 | 44.2 | 44.8 | 45.6 | 47.4 | 44.9 | 47.7 | 48 | 51.6 | 41.65 | 48.4 | 40.5 | 38.484 | 45 | 40 | 46.3 | 43.6 | 50 | 35 | 39.8 | 46.7 | 47.2 | 45 | 46 | 46.5 | 49.70173 | 47.5 | 43
| 1 | 6 | 44.9 | 45 | 45.3 | 47.8 | 44.7 | 47 | 50 | 49.4 | 43.54 | 48.6 | 41 | 36.635 | 45 | 44 | 46.5 | 44.5 | 49 | 35 | 44 | 47.4 | 47.3 | 45 | 59 | 45 | 50.04126 | 44.8
| Mean |  | 44.76667 | 44.88333 | 44.7 | 48.15 | 44.71667 | 47.8 | 49.66667 | 50.51667 | 41.53833 | 48.28333 | 40.75 | 38.74167 | 43.33333 | 44 | 46.11667 | 44.88333 | 48.5 | 34.5 | 43.1 | 46.43333 | 46.7 | 46 | 47.33333 | 45.71667 | 50.43451 | 45.13333
| Median |  | 44.85 | 44.9 | 44.7 | 48.05 | 44.8 | 47.4 | 49 | 50.65 | 41.485 | 48.4 | 40.55 | 38.8025 | 45 | 44 | 46.05 | 44.5 | 48.5 | 34.5 | 44.2 | 46.35 | 46.85 | 46 | 45 | 45.6 | 50.36717 | 44.8
| Std Dev. |  | 0.3614784 | 0.1834848 | 0.8124038 | 0.9093954 | 0.5154286 | 1.365284 | 1.966384 | 0.8727352 | 1.243357 | 0.491596 | 1.291124 | 1.353823 | 2.581989 | 2.19089 | 0.7467708 | 1.195687 | 1.048809 | 0.5477226 | 1.950385 | 0.6055301 | 1.104536 | 1.095445 | 5.750362 | 1.236797 | 0.9989634 | 1.216004
| Rel.Std.Dev. |  | 0.8075% | 0.4088% | 1.817% | 1.889% | 1.153% | 2.856% | 3.959% | 1.728% | 2.993% | 1.018% | 3.168% | 3.494% | 5.958% | 4.979% | 1.619% | 2.664% | 2.162% | 1.588% | 4.525% | 1.304% | 2.365% | 2.381% | 12.15% | 2.705% | 1.981% | 2.694%
| PDM3 |  | -2.402% | -2.147% | -2.547% | 4.974% | -2.511% | 4.211% | 8.281% | 10.13% | -9.44% | 5.265% | -11.16% | -15.54% | -5.527% | -4.073% | 0.5414% | -2.147% | 5.737% | -24.78% | -6.035% | 1.232% | 1.813% | 0.2871% | 3.194% | -0.3306% | 9.955% | -1.602%
| Z-Score (Absolute) |  | 0.22 | 0.18 | 0.24 | 0.92 | 0.24 | 0.8 | 1.43 | 1.72 | 1.31 | 0.96 | 1.58 | 2.25 | 0.71 | 0.48 | 0.23 | 0.18 | 1.04 | 3.68 | 0.78 | 0.34 | 0.43 | 0.19 | 0.64 | 0.1 | 1.69 | 0.1
| Analytical results for P in OREAS 247 (Certified Value 0.048 wt.%) | [27 empty] | Certified
P | Round | Replicate | Lab | Lab | Lab | Lab | Lab | Lab | Lab | Lab | Lab | Lab | Lab | Lab | Lab | Lab | Lab | Lab | Lab | Lab | Lab | Lab | Lab | Lab | Lab | Lab |  |  | 1
| No | No | 2.01 | 2.03 | 2.04 | 2.06 | 2.07 | 2.08 | 2.09 | 2.10 | 2.12 | 2.13 | 2.14 | 2.16 | 2.17 | 2.18 | 2.20 | 2.21 | 2.22 | 2.23 | 2.24 | 2.25 | 2.26 | 2.27 | 2.28 | 2.32 |  |  | wt.%
|  |  | 4A*MS | 4A*OES/MS | 4A*OES/MS | 4A*OES/MS | 4A*OES/MS | 4A*OES/MS | 4A*OES | 4A*MS | 4A*OES | 4A*MS | 4A*OES/MS | 4A*OES | 4A*OES/MS | 4A*OES | 4A*OES | 4A*OES | 4A*OES | 4A*OES/MS | 4A*OES/MS | 4A*OES/MS | 4A*OES/MS | 4A*OES | 4A*MS | 4A*OES |  |  | 3
3
| 1 | 1 | 0.0476 | 0.0487 | 0.046 | 0.06 | 0.048 | 0.051 | 0.05 | 0.0547 | 0.04574 | 0.0463 | 0.0491 | 0.0494681 | 0.0485 | 0.05 | 0.0508 | 0.048 | 0.043 | 0.05 | 0.046 | 0.046 | 0.05 | 0.0481 | 0.0458 | 0.0502 |  |  | 1
| 1 | 2 | 0.0492 | 0.0482 | 0.048 | 0.058 | 0.047 | 0.051 | 0.05 | 0.0542 | 0.04504 | 0.0449 | 0.0504 | 0.0505846 | 0.047 | 0.05 | 0.0491 | 0.044 | 0.044 | 0.047 | 0.046 | 0.046 | 0.05 | 0.0479 | 0.0495 | 0.0557 |  |  | #N/A
| 1 | 3 | 0.0484 | 0.0486 | 0.048 | 0.057 | 0.049 | 0.048 | 0.05 | 0.0553 | 0.04473 | 0.0463 | 0.0513 | 0.0502293 | 0.047 | 0.05 | 0.0494 | 0.045 | 0.044 | 0.052 | 0.046 | 0.042 | 0.05 | 0.0477 | 0.0503 | 0.0515 |  |  | 16
| 1 | 4 | 0.0475 | 0.0486 | 0.048 | 0.059 | 0.048 | 0.045 | 0.05 | 0.0546 | 0.04465 | 0.0467 | 0.0502 | 0.0494142 | 0.048 | 0.05 | 0.0492 | 0.046 | 0.044 | 0.047 | 0.047 | 0.046 | 0.05 | 0.0472 | 0.0498 | 0.0494 |  |  | 0.04839335
| 1 | 5 | 0.0471 | 0.0465 | 0.048 | 0.056 | 0.047 | 0.047 | 0.05 | 0.0552 | 0.04663 | 0.0467 | 0.052 | 0.0488169 | 0.047 | 0.05 | 0.0509 | 0.048 | 0.044 | 0.048 | 0.046 | 0.046 | 0.05 | 0.0477 | 0.0484 | 0.0531 |  |  | 44
| 1 | 6 | 0.0477 | 0.0495 | 0.048 | 0.057 | 0.048 | 0.047 | 0.055 | 0.0536 | 0.04644 | 0.0463 | 0.0514 | 0.0500203 | 0.0485 | 0.05 | 0.049 | 0.045 | 0.044 | 0.05 | 0.046 | 0.045 | 0.05 | 0.0483 | 0.0461 | 0.0497
| Mean |  | 0.04791667 | 0.04835 | 0.04766667 | 0.05783333 | 0.04783333 | 0.04816667 | 0.05083333 | 0.0546 | 0.04553833 | 0.0462 | 0.05073333 | 0.04975557 | 0.04766667 | 0.05 | 0.04973333 | 0.046 | 0.04383333 | 0.049 | 0.04616667 | 0.04516667 | 0.05 | 0.04781667 | 0.04831667 | 0.0516
| Median |  | 0.04765 | 0.0486 | 0.048 | 0.0575 | 0.048 | 0.0475 | 0.05 | 0.05465 | 0.04539 | 0.0463 | 0.05085 | 0.0497442 | 0.0475 | 0.05 | 0.0493 | 0.0455 | 0.044 | 0.049 | 0.046 | 0.046 | 0.05 | 0.0478 | 0.04895 | 0.05085
| Std Dev. |  | 0.0007574079 | 0.001001499 | 0.0008164966 | 0.00147196 | 0.0007527727 | 0.002401388 | 0.002041241 | 0.0006356099 | 0.0008644401 | 0.0006663332 | 0.001042433 | 0.0006421942 | 0.0007527727 | 7.601177e-18 | 0.000875595 | 0.00167332 | 0.0004082483 | 0.002 | 0.0004082483 | 0.001602082 | 7.601177e-18 | 0.000381663 | 0.00193847 | 0.002428168
| Rel.Std.Dev. |  | 1.581% | 2.071% | 1.713% | 2.545% | 1.574% | 4.986% | 4.016% | 1.164% | 1.898% | 1.442% | 2.055% | 1.291% | 1.579% | 1.52e-14% | 1.761% | 3.638% | 0.9314% | 4.082% | 0.8843% | 3.547% | 1.52e-14% | 0.7982% | 4.012% | 4.706%
| PDM3 |  | -0.985% | -0.08958% | -1.502% | 19.51% | -1.157% | -0.4684% | 5.042% | 12.83% | -5.9% | -4.532% | 4.835% | 2.815% | -1.502% | 3.32% | 2.769% | -4.946% | -9.423% | 1.254% | -4.601% | -6.668% | 3.32% | -1.192% | -0.1585% | 6.626%
| Z-Score (Absolute) |  | 0.12 | 0.04 | 0.22 | 3.68 | 0.16 | 0.03 | 0.99 | 2.44 | 1.04 | 0.79 | 0.96 | 0.58 | 0.22 | 0.67 | 0.57 | 0.86 | 1.69 | 0.29 | 0.8 | 1.18 | 0.67 | 0.16 | 0.03 | 1.29
| Analytical results for Pb in OREAS 247 (Certified Value 31.9 ppm) | [27 empty] | Certified
Pb | Round | Replicate | Lab | Lab | Lab | Lab | Lab | Lab | Lab | Lab | Lab | Lab | Lab | Lab | Lab | Lab | Lab | Lab | Lab | Lab | Lab | Lab | Lab | Lab | Lab | Lab | Lab |  | 1
| No | No | 2.01 | 2.03 | 2.04 | 2.06 | 2.07 | 2.08 | 2.09 | 2.10 | 2.12 | 2.13 | 2.14 | 2.17 | 2.18 | 2.19 | 2.20 | 2.21 | 2.22 | 2.23 | 2.24 | 2.25 | 2.26 | 2.27 | 2.28 | 2.29 | 2.32 |  | ppm
|  |  | 4A*MS | 4A*OES/MS | 4A*OES/MS | 4A*OES/MS | 4A*OES/MS | 4A*OES/MS | 4A*MS | 4A*MS | 4A*OES | 4A*MS | 4A*OES/MS | 4A*OES/MS | 4A*MS | 4A*OES | 4A*MS | 4A*MS | 4A*OES | 4A*OES/MS | 4A*OES/MS | 4A*OES/MS | 4A*MS | 4A*MS | 4A*MS | 4A*MS | 4A*MS |  | 1
2
| 1 | 1 | 30.7 | 32 | 29 | 35.4 | 31 | 33.1 | 32 | 33.05 | 35.84 | 29.3 | 35.1 | 20 | 30 | 48 | 31.6 | 32 | 25 | 31.7 | 31.8 | 34.02 | 28 | 30.5 | 33.3 | 31.43136 | 32.3 |  | 1
| 1 | 2 | 31.3 | 31 | 29.8 | 35.6 | 30.2 | 34.6 | 33 | 29.25 | 35.12 | 28.6 | 35.6 | 20 | 31 | 40 | 35.8 | 31 | 25 | 31.4 | 31.5 | 35.31 | 27.1 | 27.3 | 33 | 29.79847 | 32 |  | 29
| 1 | 3 | 31.7 | 30 | 29.3 | 36.1 | 31.7 | 33.6 | 33 | 33.45 | 35.93 | 29.2 | 35 | 20 | 31 | 72 | 34 | 31 | 25 | 31.4 | 31.6 | 32.74 | 27.5 | 31.4 | 33.1 | 29.68348 | 32.5 |  | 16
| 1 | 4 | 31.1 | 30 | 30 | 36.5 | 30.9 | 34.3 | 33 | 32.15 | 35.14 | 28.5 | 34.2 | 20 | 30 | 82 | 32.8 | 31 | 25 | 29.9 | 31.7 | 34.46 | 28.4 | 31.4 | 33.6 | 30.48377 | 31.2 |  | 31.910515
| 1 | 5 | 30.6 | 31 | 31.2 | 35.7 | 30.8 | 33.8 | 33 | 33.95 | 36.24 | 28.8 | 34.1 | 20 | 31 | 66 | 32.7 | 31 | 26 | 29.1 | 31.1 | 32.78 | 27.9 | 29.8 | 33.3 | 30.33232 | 32 |  | 45
| 1 | 6 | 30.9 | 30 | 29.2 | 35.2 | 30.7 | 33 | 33 | 31.35 | 34.87 | 28.7 | 33.5 | 20 | 32 | 59 | 31.8 | 31 | 26 | 31.4 | 32 | 34.9 | 27.1 | 31.3 | 33 | 29.96858 | 33.4
| Mean |  | 31.05 | 30.66667 | 29.75 | 35.75 | 30.88333 | 33.73333 | 32.83333 | 32.2 | 35.52333 | 28.85 | 34.58333 | 20 | 30.83333 | 61.16667 | 33.11667 | 31.16667 | 25.33333 | 30.81667 | 31.61667 | 34.035 | 27.66667 | 30.28333 | 33.21667 | 30.283 | 32.23333
| Median |  | 31 | 30.5 | 29.55 | 35.65 | 30.85 | 33.7 | 33 | 32.6 | 35.49 | 28.75 | 34.6 | 20 | 31 | 62.5 | 32.75 | 31 | 25 | 31.4 | 31.65 | 34.24 | 27.7 | 30.9 | 33.2 | 30.15045 | 32.15
| Std Dev. |  | 0.4086563 | 0.8164966 | 0.8043631 | 0.4764452 | 0.4875107 | 0.6377042 | 0.4082483 | 1.719011 | 0.5505876 | 0.3271085 | 0.7782459 | 0 | 0.7527727 | 15.49731 | 1.567695 | 0.4082483 | 0.5163978 | 1.057198 | 0.3060501 | 1.07766 | 0.5240865 | 1.594261 | 0.2316607 | 0.6410188 | 0.7229569
| Rel.Std.Dev. |  | 1.316% | 2.662% | 2.704% | 1.333% | 1.579% | 1.89% | 1.243% | 5.339% | 1.55% | 1.134% | 2.25% | 0% | 2.441% | 25.34% | 4.734% | 1.31% | 2.038% | 3.431% | 0.968% | 3.166% | 1.894% | 5.264% | 0.6974% | 2.117% | 2.243%
| PDM3 |  | -2.697% | -3.898% | -6.771% | 12.03% | -3.219% | 5.712% | 2.892% | 0.9072% | 11.32% | -9.591% | 8.376% | -37.32% | -3.376% | 91.68% | 3.78% | -2.331% | -20.61% | -3.428% | -0.9209% | 6.658% | -13.3% | -5.099% | 4.093% | -5.1% | 1.012%
| Z-Score (Absolute) |  | 0.15 | 0.32 | 0.72 | 1.91 | 0.22 | 1.02 | 0.63 | 0.35 | 1.81 | 1.11 | 1.4 | NA | 0.24 | 13.02 | 0.75 | 0.1 | 2.65 | 0.25 | 0.1 | 1.16 | 1.63 | 0.48 | 0.8 | 0.48 | 0.37
Results from laboratory 17 were removed due to their 10 ppm reading resolution.
| Analytical results for Pr in OREAS 247 (Certified Value 7.9 ppm) | [27 empty] | Certified
Pr | Round | Replicate | Lab | Lab | Lab | Lab | Lab | Lab | Lab | Lab | Lab | Lab | Lab | Lab | [14 empty] | 1
| No | No | 2.08 | 2.09 | 2.10 | 2.13 | 2.16 | 2.17 | 2.18 | 2.20 | 2.25 | 2.27 | 2.29 | 2.32 | [14 empty] | ppm
|  |  | 4A*OES/MS | 4A*MS | 4A*MS | 4A*MS | 4A*MS | 4A*OES/MS | 4A*MS | 4A*MS | 4A*OES/MS | 4A*MS | 4A*MS | 4A*MS | [14 empty] | 2
3
| 1 | 1 | 8.1 | 8.2 | 8.7 | 7.2 | 7.109059 | 8.1 | 8.02 | 7.78 | 7.2 | 8.59 | 7.48916 | 8.67 | [14 empty] | 1
| 1 | 2 | 8.5 | 8.2 | 8.8 | 6.9 | 7.200156 | 7.9 | 8.06 | 7.65 | 7.2 | 8.52 | 7.69718 | 8.49 | [14 empty] | 30
| 1 | 3 | 8.2 | 8.25 | 9.1 | 7.2 | 7.149944 | 8.1 | 7.84 | 8.03 | 7.2 | 8.55 | 7.75861 | 7.9 | [14 empty] | 16
| 1 | 4 | 8.3 | 8.45 | 8.4 | 7 | 7.246666 | 8 | 7.9 | 7.69 | 7.7 | 8.59 | 7.72773 | 7.86 | [14 empty] | 7.902636
| 1 | 5 | 8.4 | 8.25 | 8.9 | 7 | 7.187976 | 7.9 | 8.02 | 7.62 | 7.4 | 8.38 | 7.78416 | 8.28 | [14 empty] | 46
| 1 | 6 | 8 | 8.4 | 8.4 | 7 | 7.161931 | 8 | 7.8 | 7.75 | 7 | 8.44 | 7.8672 | 8.13
| Mean |  | 8.25 | 8.291667 | 8.716667 | 7.05 | 7.175956 | 8 | 7.94 | 7.753333 | 7.283333 | 8.511667 | 7.720673 | 8.221667
| Median |  | 8.25 | 8.25 | 8.75 | 7 | 7.174954 | 8 | 7.96 | 7.72 | 7.2 | 8.535 | 7.74317 | 8.205
| Std Dev. |  | 0.1870829 | 0.1068488 | 0.2786874 | 0.1224745 | 0.04707141 | 0.08944272 | 0.108074 | 0.1481441 | 0.2401388 | 0.08518607 | 0.1273891 | 0.3222059
| Rel.Std.Dev. |  | 2.268% | 1.289% | 3.197% | 1.737% | 0.656% | 1.118% | 1.361% | 1.911% | 3.297% | 1.001% | 1.65% | 3.919%
| PDM3 |  | 4.396% | 4.923% | 10.3% | -10.79% | -9.195% | 1.232% | 0.4728% | -1.889% | -7.837% | 7.707% | -2.303% | 4.037%
| Z-Score (Absolute) |  | 0.63 | 0.72 | 1.67 | 2.06 | 1.78 | 0.07 | 0.07 | 0.49 | 1.54 | 1.21 | 0.56 | 0.56
| Analytical results for Rb in OREAS 247 (Certified Value 144 ppm) | [27 empty] | Certified
Rb | Round | Replicate | Lab | Lab | Lab | Lab | Lab | Lab | Lab | Lab | Lab | Lab | Lab | Lab | Lab | Lab | Lab | Lab | Lab | Lab | Lab | Lab | Lab | Lab | Lab |  |  |  | 1
| No | No | 2.01 | 2.03 | 2.04 | 2.06 | 2.07 | 2.08 | 2.09 | 2.10 | 2.13 | 2.14 | 2.16 | 2.17 | 2.18 | 2.20 | 2.21 | 2.23 | 2.24 | 2.25 | 2.26 | 2.27 | 2.28 | 2.29 | 2.32 |  |  |  | ppm
|  |  | 4A*MS | 4A*OES/MS | 4A*OES/MS | 4A*OES/MS | 4A*OES/MS | 4A*OES/MS | 4A*MS | 4A*MS | 4A*MS | 4A*OES/MS | 4A*MS | 4A*OES/MS | 4A*MS | 4A*MS | 4A*MS | 4A*OES/MS | 4A*OES/MS | 4A*OES/MS | 4A*MS | 4A*MS | 4A*MS | 4A*MS | 4A*MS |  |  |  | 0
0
| 1 | 1 | 151 | 148 | 139.5 | 151.1 | 147.5 | 128 | 157 | 181.8 | 145 | 139.7 | 131.026 | 148.5 | 158 | 145.35 | 131 | 143 | 150.5 | 139.8 | 141 | 153.6 | 140.67 | 126.2703 | 143 |  |  |  | 1
| 1 | 2 | 155 | 149 | 143 | 150.8 | 147 | 128 | 153 | 179.9 | 142 | 144.2 | 131.0007 | 150 | 153 | 144.93 | 131 | 143.5 | 150.5 | 142.9 | 139 | 101.17 | 140.98 | 138.3076 | 160 |  |  |  | 31
| 1 | 3 | 151 | 155 | 141 | 156.4 | 151.5 | 114 | 158 | 186.3 | 147 | 148.5 | 131.2293 | 148.5 | 151 | 140.58 | 139 | 143 | 151.5 | 128.7 | 139 | 100.49 | 141.41 | 139.4203 | 152 |  |  |  | 16
| 1 | 4 | 154 | 161 | 142 | 156.6 | 148 | 122 | 156 | 174.6 | 140 | 147.9 | 132.0839 | 148 | 146 | 141.66 | 134 | 135 | 150 | 134.3 | 141 | 155.55 | 141.11 | 134.1252 | 149 |  |  |  | 143.5358
| 1 | 5 | 150 | 146 | 143.5 | 152.6 | 149.5 | 124 | 149 | 170.1 | 140 | 143 | 130.952 | 146 | 152 | 143.53 | 134 | 131.5 | 152 | 129 | 136 | 117.9 | 138.14 | 138.1101 | 155 |  |  |  | 47
| 1 | 6 | 154 | 155 | 143.5 | 155.1 | 148.5 | 121 | 154 | 167.4 | 142 | 144.3 | 130.3283 | 147 | 150 | 142.39 | 130 | 142 | 151.5 | 127.3 | 138 | 108.51 | 141.72 | 139.2314 | 147
| Mean |  | 152.5 | 152.3333 | 142.0833 | 153.7667 | 148.6667 | 122.8333 | 154.5 | 176.6833 | 142.6667 | 144.6 | 131.1034 | 148 | 151.6667 | 143.0733 | 133.1667 | 139.6667 | 151 | 133.6667 | 139 | 122.87 | 140.6717 | 135.9108 | 151
| Median |  | 152.5 | 152 | 142.5 | 153.85 | 148.25 | 123 | 155 | 177.25 | 142 | 144.25 | 131.0133 | 148.25 | 151.5 | 142.96 | 132.5 | 142.5 | 151 | 131.65 | 139 | 113.205 | 141.045 | 138.20885 | 150.5
| Std Dev. |  | 2.073644 | 5.645057 | 1.594261 | 2.608192 | 1.632993 | 5.231316 | 3.271085 | 7.25077 | 2.804758 | 3.253306 | 0.5687558 | 1.378405 | 3.932768 | 1.871905 | 3.311596 | 5.115336 | 0.7745967 | 6.484649 | 1.897367 | 25.35737 | 1.291564 | 5.100042 | 6.033241
| Rel.Std.Dev. |  | 1.36% | 3.706% | 1.122% | 1.696% | 1.098% | 4.259% | 2.117% | 4.104% | 1.966% | 2.25% | 0.4338% | 0.9314% | 2.593% | 1.308% | 2.487% | 3.663% | 0.513% | 4.851% | 1.365% | 20.64% | 0.9181% | 3.752% | 3.996%
| PDM3 |  | 6.245% | 6.129% | -1.012% | 7.128% | 3.575% | -14.42% | 7.639% | 23.09% | -0.6055% | 0.7414% | -8.662% | 3.11% | 5.665% | -0.3222% | -7.224% | -2.696% | 5.2% | -6.876% | -3.16% | -14.4% | -1.995% | -5.312% | 5.2%
| Z-Score (Absolute) |  | 0.8 | 0.79 | 0.08 | 0.91 | 0.48 | 1.72 | 0.97 | 2.86 | 0.03 | 0.13 | 1.02 | 0.42 | 0.73 | 0 | 0.84 | 0.29 | 0.67 | 0.8 | 0.35 | 1.72 | 0.2 | 0.61 | 0.67
| Analytical results for Re in OREAS 247 (Certified Value < 0.002 ppm) | [27 empty] | Certified
Re | Round | Replicate | Lab | Lab | Lab | Lab | Lab | Lab | Lab | Lab | Lab | Lab | Lab | Lab | Lab | Lab | Lab | Lab | [10 empty] | 1
| No | No | 2.03 | 2.04 | 2.06 | 2.07 | 2.08 | 2.09 | 2.10 | 2.17 | 2.18 | 2.20 | 2.21 | 2.23 | 2.24 | 2.25 | 2.27 | 2.28 | [10 empty] | ppm
|  |  | 4A*OES/MS | 4A*OES/MS | 4A*OES/MS | 4A*OES/MS | 4A*OES/MS | 4A*MS | 4A*MS | 4A*OES/MS | 4A*MS | 4A*MS | 4A*MS | 4A*OES/MS | 4A*OES/MS | 4A*OES/MS | 4A*MS | 4A*MS | [10 empty] | 3
3
| 1 | 1 | < 0.002 | < 0.002 | < 0.005 | < 0.002 | < 0.001 | < 0.1 | < 0.002 | < 0.05 | < 0.1 | 0.001 | < 0.05 | < 0.002 | < 0.002 | < 0.002 | < 0.002 | < 0.002 | [10 empty] | 1
| 1 | 2 | < 0.002 | < 0.002 | < 0.005 | < 0.002 | < 0.001 | < 0.1 | < 0.002 | < 0.05 | < 0.1 | < 0.001 | < 0.05 | < 0.002 | < 0.002 | < 0.002 | < 0.002 | < 0.002 | [10 empty] | 32
| 1 | 3 | < 0.002 | 0.002 | < 0.005 | < 0.002 | < 0.001 | < 0.1 | < 0.002 | < 0.05 | < 0.1 | < 0.001 | < 0.05 | < 0.002 | < 0.002 | < 0.002 | < 0.002 | < 0.002 | [10 empty] | 16
| 1 | 4 | < 0.002 | 0.002 | < 0.005 | < 0.002 | < 0.001 | < 0.1 | < 0.002 | < 0.05 | < 0.1 | < 0.001 | < 0.05 | < 0.002 | < 0.002 | < 0.002 | < 0.002 | < 0.002 | [10 empty] | < 0.002
| 1 | 5 | < 0.002 | 0.002 | < 0.005 | < 0.002 | < 0.001 | < 0.1 | < 0.002 | < 0.05 | < 0.1 | 0.001 | < 0.05 | < 0.002 | < 0.002 | < 0.002 | < 0.002 | < 0.002 | [10 empty] | 48
| 1 | 6 | < 0.002 | 0.002 | < 0.005 | < 0.002 | < 0.001 | < 0.1 | < 0.002 | < 0.05 | < 0.1 | < 0.001 | < 0.05 | < 0.002 | < 0.002 | < 0.002 | < 0.002 | < 0.002
| Mean |  |  | 0.002 | [7 empty] | 0.001
| Median |  |  | 0.002 | [7 empty] | 0.001
| Std Dev. |  |  | 0 | [7 empty] | 0
| Rel.Std.Dev. |  |  | 0% | [7 empty] | 0%
PDM3
| Z-Score (Absolute) |  | 0 | 2.7 | 6.07 | 0 | 2.02 | 198.25 | 0 | 97.1 | 198.25 | 1.35 | 97.1 | 0 | 0 | 0 | 0 | 0
| Analytical results for S in OREAS 247 (Certified Value 0.714 wt.%) | [27 empty] | Certified
S | Round | Replicate | Lab | Lab | Lab | Lab | Lab | Lab | Lab | Lab | Lab | Lab | Lab | Lab | Lab | Lab | Lab | Lab | Lab | Lab | Lab | Lab | Lab | Lab |  |  |  |  | 1
| No | No | 2.03 | 2.04 | 2.06 | 2.07 | 2.08 | 2.09 | 2.10 | 2.12 | 2.13 | 2.14 | 2.17 | 2.18 | 2.20 | 2.21 | 2.22 | 2.23 | 2.24 | 2.25 | 2.26 | 2.27 | 2.28 | 2.32 |  |  |  |  | wt.%
|  |  | 4A*OES/MS | 4A*OES/MS | 4A*OES/MS | 4A*OES/MS | 4A*OES/MS | 4A*OES | 4A*MS | 4A*OES | 4A*MS | 4A*OES/MS | 4A*OES/MS | 4A*OES | 4A*OES | 4A*OES | 4A*OES | 4A*OES/MS | 4A*OES/MS | 4A*OES/MS | 4A*OES/MS | 4A*MS | 4A*MS | 4A*OES |  |  |  |  | 3
3
| 1 | 1 | NA | 0.71 | 0.69 | 0.71 | 0.72 | 0.695 | 0.8036 | 0.5459 | 0.702 | 0.69 | 0.76 | 0.715 | 0.76 | 0.689 | 0.67 | 0.72 | 0.7 | 0.66 | 0.78 | 0.72 | 0.73 | 0.78 |  |  |  |  | 1
| 1 | 2 | NA | 0.72 | 0.7 | 0.7 | 0.71 | 0.715 | 0.7323 | 0.556 | 0.692 | 0.71 | 0.755 | 0.715 | 0.74 | 0.641 | 0.68 | 0.67 | 0.7 | 0.65 | 0.78 | 0.72 | 0.69 | 0.82 |  |  |  |  | 17
| 1 | 3 | NA | 0.72 | 0.71 | 0.73 | 0.67 | 0.73 | 0.8287 | 0.556 | 0.686 | 0.76 | 0.765 | 0.72 | 0.74 | 0.645 | 0.68 | 0.73 | 0.69 | 0.65 | 0.76 | 0.72 | 0.71 | 0.8 |  |  |  |  | 16
| 1 | 4 | NA | 0.72 | 0.7 | 0.72 | 0.65 | 0.715 | 0.8057 | 0.5494 | 0.688 | 0.75 | 0.755 | 0.715 | 0.8 | 0.676 | 0.66 | 0.68 | 0.69 | 0.66 | 0.76 | 0.74 | 0.71 | 0.81 |  |  |  |  | 0.713886
| 1 | 5 | NA | 0.73 | 0.71 | 0.72 | 0.65 | 0.705 | 0.8188 | 0.5459 | 0.692 | 0.74 | 0.755 | 0.715 | 0.74 | 0.672 | 0.68 | 0.69 | 0.69 | 0.64 | 0.73 | 0.74 | 0.74 | 0.82 |  |  |  |  | 49
| 1 | 6 | NA | 0.71 | 0.7 | 0.72 | 0.64 | 0.71 | 0.7953 | 0.5465 | 0.685 | 0.75 | 0.75 | 0.72 | 0.78 | 0.655 | 0.68 | 0.71 | 0.7 | 0.65 | 0.73 | 0.72 | 0.71 | 0.78
| Mean |  |  | 0.7183333 | 0.7016667 | 0.7166667 | 0.6733333 | 0.7116667 | 0.7974 | 0.54995 | 0.6908333 | 0.7333333 | 0.7566667 | 0.7166667 | 0.76 | 0.663 | 0.675 | 0.7 | 0.695 | 0.6516667 | 0.7566667 | 0.7266667 | 0.715 | 0.8016667
| Median |  |  | 0.72 | 0.7 | 0.72 | 0.66 | 0.7125 | 0.80465 | 0.54795 | 0.69 | 0.745 | 0.755 | 0.715 | 0.75 | 0.6635 | 0.68 | 0.7 | 0.695 | 0.65 | 0.76 | 0.72 | 0.71 | 0.805
| Std Dev. |  |  | 0.007527727 | 0.007527727 | 0.01032796 | 0.03386247 | 0.01169045 | 0.03402176 | 0.004862407 | 0.006210207 | 0.0273252 | 0.005163978 | 0.002581989 | 0.02529822 | 0.01896312 | 0.0083666 | 0.02366432 | 0.005477226 | 0.007527727 | 0.02250926 | 0.01032796 | 0.01760682 | 0.01834848
| Rel.Std.Dev. |  |  | 1.048% | 1.073% | 1.441% | 5.029% | 1.643% | 4.267% | 0.8842% | 0.8989% | 3.726% | 0.6825% | 0.3603% | 3.329% | 2.86% | 1.239% | 3.381% | 0.7881% | 1.155% | 2.975% | 1.421% | 2.462% | 2.289%
| PDM3 |  |  | 0.623% | -1.712% | 0.3895% | -5.681% | -0.3109% | 11.7% | -22.96% | -3.229% | 2.724% | 5.993% | 0.3895% | 6.46% | -7.128% | -5.447% | -1.945% | -2.646% | -8.716% | 5.993% | 1.79% | 0.1561% | 12.3%
| Z-Score (Absolute) |  | NA | 0.09 | 0.37 | 0.05 | 1.16 | 0.09 | 2.3 | 4.61 | 0.67 | 0.51 | 1.16 | 0.05 | 1.26 | 1.45 | 1.12 | 0.42 | 0.56 | 1.77 | 1.16 | 0.33 | 0 | 2.42
| Analytical results for Sb in OREAS 247 (Certified Value 3295 ppm) | [27 empty] | Certified
Sb | Round | Replicate | Lab | Lab | Lab | Lab | Lab | Lab | Lab | Lab | Lab | Lab | Lab | Lab | Lab | Lab | Lab | Lab | Lab | Lab | [8 empty] | 1
| No | No | 2.03 | 2.04 | 2.06 | 2.07 | 2.08 | 2.10 | 2.12 | 2.14 | 2.19 | 2.20 | 2.21 | 2.22 | 2.23 | 2.24 | 2.25 | 2.27 | 2.28 | 2.29 | [8 empty] | ppm
|  |  | 4A*OES/MS | 4A*OES/MS | 4A*OES/MS | 4A*OES/MS | 4A*OES/MS | 4A*MS | 4A*OES | 4A*OES/MS | 4A*OES | 4A*MS | 4A*MS | 4A*OES | 4A*OES/MS | 4A*OES/MS | 4A*OES/MS | 4A*OES | 4A*MS | 4A*MS | [8 empty] | 0
0
| 1 | 1 | 3049.76 | 3370 | > 1000 | 3340 | 448 | 3686 | 3230 | 3237 | 3389.9 | 3162.77 | 3180 | 4660 | 3760 | 3340 | 3317.11 | 3288 | 3351.81 | 3519.548 | [8 empty] | 1
| 1 | 2 | 3163.61 | 3430 | > 1000 | 3290 | 469 | 3696.5 | 3140 | 3397 | 3012 | 3212.66 | 3220 | 4610 | 3500 | 3300 | 3495.56 | 3267 | 3396.45 | 3259.391 | [8 empty] | 33
| 1 | 3 | 3104.31 | 3430 | > 1000 | 3440 | 252 | 3792.7 | 3127 | 3469 | 3302.3 | 3198.81 | 3190 | 4690 | 3770 | 3300 | 3335.29 | 3308 | 3467.68 | 3293.31 | [8 empty] | 16
| 1 | 4 | 3087.81 | 3460 | > 1000 | 3390 | 307 | 3705.4 | 3189 | 3492 | 3345.5 | 3208.9 | 3230 | 4600 | 3550 | 3310 | 3362.89 | 3326 | 3352.25 | 3322.469 | [8 empty] | 3295.031
| 1 | 5 | 3098.83 | 3460 | > 1000 | 3370 | 409 | 3753.9 | 3131 | 3375 | 3378.1 | 3146.02 | 3100 | 4680 | 3620 | 3320 | 3279.83 | 3276 | 3492.4 | 3265.07 | [8 empty] | 50
| 1 | 6 | 3107.04 | 3400 | > 1000 | 3400 | 341 | 3656.9 | 3153 | 3474 | 3364.4 | 3097.42 | 3150 | 4690 | 3680 | 3340 | 3392.5 | 3294 | 3351.24 | 3284.955
| Mean |  | 3101.893 | 3425 |  | 3371.667 | 371 | 3715.233 | 3161.667 | 3407.333 | 3298.7 | 3171.097 | 3178.333 | 4655 | 3646.667 | 3318.333 | 3363.863 | 3293.167 | 3401.972 | 3324.124
| Median |  | 3101.57 | 3430 |  | 3380 | 375 | 3700.95 | 3146.5 | 3433 | 3354.95 | 3180.79 | 3185 | 4670 | 3650 | 3315 | 3349.09 | 3291 | 3374.35 | 3289.1325
| Std Dev. |  | 36.78827 | 35.07136 |  | 51.92944 | 85.01059 | 49.39877 | 40.2575 | 95.47914 | 143.7626 | 44.83538 | 47.92355 | 40.37326 | 110.2119 | 18.34848 | 75.13844 | 21.47013 | 63.38375 | 98.34097
| Rel.Std.Dev. |  | 1.186% | 1.024% |  | 1.54% | 22.91% | 1.33% | 1.273% | 2.802% | 4.358% | 1.414% | 1.508% | 0.8673% | 3.022% | 0.5529% | 2.234% | 0.652% | 1.863% | 2.958%
| PDM3 |  | -5.861% | 3.944% |  | 2.326% | -88.74% | 12.75% | -4.047% | 3.408% | 0.1113% | -3.761% | -3.542% | 41.27% | 10.67% | 0.7072% | 2.089% | -0.05658% | 3.246% | 0.8829%
| Z-Score (Absolute) |  | 1.49 | 0.67 | NA | 0.32 | 19.74 | 2.61 | 1.09 | 0.56 | 0.17 | 1.02 | 0.97 | 8.9 | 2.16 | 0.04 | 0.27 | 0.21 | 0.52 | 0
| Analytical results for Sc in OREAS 247 (Certified Value 11.4 ppm) | [27 empty] | Certified
Sc | Round | Replicate | Lab | Lab | Lab | Lab | Lab | Lab | Lab | Lab | Lab | Lab | Lab | Lab | Lab | Lab | Lab | Lab | Lab | Lab | Lab | Lab | Lab | Lab | Lab | Lab |  |  | 1
| No | No | 2.01 | 2.03 | 2.04 | 2.06 | 2.07 | 2.08 | 2.09 | 2.10 | 2.13 | 2.14 | 2.16 | 2.17 | 2.18 | 2.20 | 2.21 | 2.22 | 2.23 | 2.24 | 2.25 | 2.26 | 2.27 | 2.28 | 2.29 | 2.32 |  |  | ppm
|  |  | 4A*MS | 4A*OES/MS | 4A*OES/MS | 4A*OES/MS | 4A*OES/MS | 4A*OES/MS | 4A*OES | 4A*MS | 4A*MS | 4A*OES/MS | 4A*MS | 4A*OES/MS | 4A*OES | 4A*MS | 4A*OES | 4A*OES | 4A*OES/MS | 4A*OES/MS | 4A*OES/MS | 4A*MS | 4A*OES | 4A*MS | 4A*MS | 4A*MS |  |  | 1
2
| 1 | 1 | 11.6 | 9.85 | 10.9 | 11.4 | 11.5 | 13 | 12 | 12.9 | 10.2 | 10.3 | 11.17451 | 12 | 11 | 11 | 11 | 7 | 11.1 | 11.5 | 10.4 | 11.3 | 11.3 | 11.5 | 9.68764 | 12.2 |  |  | 1
| 1 | 2 | 11.7 | 9.98 | 11.3 | 10.9 | 12.1 | 13 | 13 | 11.7 | 10 | 10.5 | 11.3563 | 12 | 12 | 11.2 | 10 | 6 | 11 | 11.8 | 11.7 | 11.4 | 11.2 | 11.7 | 11.32613 | 12.7 |  |  | 34
| 1 | 3 | 11.7 | 9.82 | 11.1 | 11.4 | 12.3 | 14 | 13 | 13.1 | 10.3 | 11.1 | 11.18875 | 12 | 12 | 10.9 | 10 | 7 | 10.9 | 11.6 | 10.6 | 11.3 | 11.2 | 11.9 | 11.69643 | 12.2 |  |  | 16
| 1 | 4 | 11.7 | 9.76 | 11.2 | 11.5 | 11.5 | 12 | 12 | 12.8 | 10.1 | 10.9 | 11.40739 | 12 | 11 | 11.4 | 11 | 6 | 10.5 | 11.5 | 10.4 | 11.8 | 11 | 11.6 | 11.21382 | 12.1 |  |  | 11.37118
| 1 | 5 | 11.8 | 9.61 | 11.5 | 11.3 | 12 | 12 | 12 | 13 | 10 | 10.8 | 11.12556 | 11 | 12 | 10.9 | 11 | 6 | 10.1 | 11.7 | 10.5 | 11.1 | 11.2 | 12.3 | 11.29179 | 12.4 |  |  | 51
| 1 | 6 | 12 | 9.77 | 11 | 11.4 | 12.2 | 12 | 12 | 12.7 | 10.1 | 11 | 11.45173 | 11 | 12 | 10.7 | 10 | 6 | 10.8 | 11.9 | 10.1 | 11.2 | 11.4 | 11.9 | 11.36247 | 12.6
| Mean |  | 11.75 | 9.798333 | 11.16667 | 11.31667 | 11.93333 | 12.66667 | 12.33333 | 12.7 | 10.11667 | 10.76667 | 11.28404 | 11.66667 | 11.66667 | 11.01667 | 10.5 | 6.333333 | 10.73333 | 11.66667 | 10.61667 | 11.35 | 11.21667 | 11.81667 | 11.09638 | 12.36667
| Median |  | 11.7 | 9.795 | 11.15 | 11.4 | 12.05 | 12.5 | 12 | 12.85 | 10.1 | 10.85 | 11.27252 | 12 | 12 | 10.95 | 10.5 | 6 | 10.85 | 11.65 | 10.45 | 11.3 | 11.2 | 11.8 | 11.30896 | 12.3
| Std Dev. |  | 0.1378405 | 0.1215593 | 0.2160247 | 0.2136976 | 0.350238 | 0.8164966 | 0.5163978 | 0.509902 | 0.1169045 | 0.3076795 | 0.1376589 | 0.5163978 | 0.5163978 | 0.2483277 | 0.5477226 | 0.5163978 | 0.3723797 | 0.1632993 | 0.556477 | 0.2428992 | 0.132916 | 0.2857738 | 0.7099542 | 0.242212
| Rel.Std.Dev. |  | 1.173% | 1.241% | 1.935% | 1.888% | 2.935% | 6.446% | 4.187% | 4.015% | 1.156% | 2.858% | 1.22% | 4.426% | 4.426% | 2.254% | 5.216% | 8.154% | 3.469% | 1.4% | 5.242% | 2.14% | 1.185% | 2.418% | 6.398% | 1.959%
| PDM3 |  | 3.331% | -13.83% | -1.799% | -0.4794% | 4.944% | 11.39% | 8.461% | 11.69% | -11.03% | -5.316% | -0.7663% | 2.599% | 2.599% | -3.118% | -7.661% | -44.3% | -5.609% | 2.599% | -6.635% | -0.1863% | -1.359% | 3.918% | -2.417% | 8.754%
| Z-Score (Absolute) |  | 0.58 | 1.93 | 0.17 | 0.02 | 0.81 | 1.75 | 1.33 | 1.8 | 1.52 | 0.69 | 0.02 | 0.47 | 0.47 | 0.36 | 1.03 | 6.38 | 0.73 | 0.47 | 0.88 | 0.06 | 0.11 | 0.66 | 0.26 | 1.37
| Analytical results for Se in OREAS 247 (Indicative Value 1.07 ppm) | [27 empty] | Indicative
Se | Round | Replicate | Lab | Lab | Lab | Lab | Lab | Lab | Lab | Lab | Lab | Lab | Lab | Lab | Lab | Lab | Lab | Lab | Lab | [9 empty] | 1
| No | No | 2.03 | 2.04 | 2.07 | 2.08 | 2.09 | 2.10 | 2.14 | 2.18 | 2.20 | 2.21 | 2.23 | 2.24 | 2.25 | 2.26 | 2.27 | 2.28 | 2.32 | [9 empty] | ppm
|  |  | 4A*OES/MS | 4A*OES/MS | 4A*OES/MS | 4A*OES/MS | 4A*MS | 4A*MS | 4A*OES/MS | 4A*MS | 4A*MS | 4A*MS | 4A*OES/MS | 4A*OES/MS | 4A*OES/MS | 4A*MS | 4A*MS | 4A*MS | 4A*MS | [9 empty] | 2
2
| 1 | 1 | 0.9 | 1 | 1 | 0.6 | < 5 | 1.1 | < 2 | < 5 | 1.5 | 1 | 1 | 2 | 0.6 | < 2 | 0.9 | 1.2 | 2 | [9 empty] | 1
| 1 | 2 | 0.3 | 1 | 1 | 0.5 | < 5 | 1.2 | < 2 | < 5 | 1.4 | 1 | < 1 | 2 | 0.6 | < 2 | 0.7 | 1.3 | 3 | [9 empty] | 7
| 1 | 3 | 1.1 | 1 | 1 | 0.5 | < 5 | 1.5 | < 2 | < 5 | 1.5 | 1 | < 1 | 1 | 0.5 | < 2 | 0.7 | 1.4 | 3 | [9 empty] | 16
| 1 | 4 | 0.8 | 1 | 2 | 0.6 | < 5 | 1.1 | < 2 | < 5 | 1.6 | 1 | < 1 | 2 | < 0.3 | < 2 | 0.9 | 1.4 | 3 | [9 empty] | 1.068611
| 1 | 5 | 1.4 | 1 | 2 | 0.6 | < 5 | 0.9 | < 2 | < 5 | 1.4 | 1 | 1 | 2 | 0.4 | < 2 | 0.8 | 1.2 | 2 | [9 empty] | 13
| 1 | 6 | < 0.2 | 1 | 1 | 0.5 | < 5 | 1.1 | < 2 | < 5 | 1.5 | 1 | 1 | 3 | 0.7 | < 2 | 0.9 | 1.3 | 3
| Mean |  | 0.9 | 1 | 1.333333 | 0.55 |  | 1.15 |  |  | 1.483333 | 1 | 1 | 2 | 0.56 |  | 0.8166667 | 1.3 | 2.666667
| Median |  | 0.9 | 1 | 1 | 0.55 |  | 1.1 |  |  | 1.5 | 1 | 1 | 2 | 0.6 |  | 0.85 | 1.3 | 3
| Std Dev. |  | 0.4062019 | 0 | 0.5163978 | 0.05477226 |  | 0.1974842 |  |  | 0.07527727 | 0 | 0 | 0.6324555 | 0.1140175 |  | 0.09831921 | 0.08944272 | 0.5163978
| Rel.Std.Dev. |  | 45.13% | 0% | 38.73% | 9.959% |  | 17.17% |  |  | 5.075% | 0% | 0% | 31.62% | 20.36% |  | 12.04% | 6.88% | 19.36%
| PDM3 |  | -15.78% | -6.421% | 24.77% | -48.53% |  | 7.616% |  |  | 38.81% | -6.421% | -6.421% | 87.16% | -47.6% |  | -23.58% | 21.65% | 149.5%
| Z-Score (Absolute) |  | 0.52 | 0 | 0.75 | 1.01 | 3.37 | 0.34 | 0 | 3.37 | 1.09 | 0 | 0.56 | 2.25 | 1.14 | 0 | 0.41 | 0.67 | 3.75
| Analytical results for Sm in OREAS 247 (Certified Value 5.5 ppm) | [27 empty] | Certified
Sm | Round | Replicate | Lab | Lab | Lab | Lab | Lab | Lab | Lab | Lab | Lab | Lab | Lab | Lab | [14 empty] | 1
| No | No | 2.08 | 2.09 | 2.10 | 2.13 | 2.16 | 2.17 | 2.18 | 2.20 | 2.25 | 2.27 | 2.29 | 2.32 | [14 empty] | ppm
|  |  | 4A*OES/MS | 4A*MS | 4A*MS | 4A*MS | 4A*MS | 4A*OES/MS | 4A*MS | 4A*MS | 4A*OES/MS | 4A*MS | 4A*MS | 4A*MS | [14 empty] | 2
3
| 1 | 1 | 4.6 | 5.75 | 5.9 | 5.2 | 4.970805 | 5.7 | 5.7 | 5.51 | 5.5 | 6.05 | 5.30556 | 6.3 | [14 empty] | 1
| 1 | 2 | 4.6 | 5.7 | 5 | 5.2 | 5.066175 | 5.6 | 5.75 | 5.35 | 5.3 | 6.02 | 5.37653 | 6 | [14 empty] | 19
| 1 | 3 | 4.7 | 5.75 | 6.2 | 5.2 | 4.899326 | 5.7 | 5.75 | 5.46 | 5.3 | 6.19 | 5.53224 | 5.6 | [14 empty] | 16
| 1 | 4 | 5.3 | 5.8 | 5.8 | 5.1 | 5.082552 | 5.8 | 5.65 | 5.38 | 4.9 | 6 | 5.60893 | 5.6 | [14 empty] | 5.496684
| 1 | 5 | 4.8 | 5.8 | 6.2 | 5.3 | 5.009832 | 5.6 | 5.85 | 5.4 | 5.4 | 5.89 | 5.34436 | 5.9 | [14 empty] | 52
| 1 | 6 | 5.1 | 5.9 | 5.7 | 5.1 | 5.054396 | 5.5 | 5.75 | 5.24 | 4.9 | 5.9 | 5.57054 | 5.8
| Mean |  | 4.85 | 5.783333 | 5.8 | 5.183333 | 5.013847 | 5.65 | 5.741667 | 5.39 | 5.216667 | 6.008333 | 5.45636 | 5.866667
| Median |  | 4.75 | 5.775 | 5.85 | 5.2 | 5.032114 | 5.65 | 5.75 | 5.39 | 5.3 | 6.01 | 5.454385 | 5.85
| Std Dev. |  | 0.2880972 | 0.06831301 | 0.4427189 | 0.07527727 | 0.06940688 | 0.1048809 | 0.06645801 | 0.09338094 | 0.2562551 | 0.1101665 | 0.1294063 | 0.265832
| Rel.Std.Dev. |  | 5.94% | 1.181% | 7.633% | 1.452% | 1.384% | 1.856% | 1.157% | 1.732% | 4.912% | 1.834% | 2.372% | 4.531%
| PDM3 |  | -11.76% | 5.215% | 5.518% | -5.701% | -8.784% | 2.789% | 4.457% | -1.941% | -5.094% | 9.308% | -0.7336% | 6.731%
| Z-Score (Absolute) |  | 1.69 | 0.55 | 0.59 | 0.89 | 1.3 | 0.23 | 0.45 | 0.39 | 0.81 | 1.1 | 0.23 | 0.75
| Analytical results for Sn in OREAS 247 (Certified Value 3.31 ppm) | [27 empty] | Certified
Sn | Round | Replicate | Lab | Lab | Lab | Lab | Lab | Lab | Lab | Lab | Lab | Lab | Lab | Lab | Lab | Lab | Lab | Lab | Lab | Lab | Lab | Lab | Lab | Lab | Lab |  |  |  | 1
| No | No | 2.03 | 2.04 | 2.06 | 2.07 | 2.08 | 2.09 | 2.10 | 2.12 | 2.13 | 2.14 | 2.18 | 2.19 | 2.20 | 2.21 | 2.22 | 2.23 | 2.24 | 2.25 | 2.26 | 2.27 | 2.28 | 2.29 | 2.32 |  |  |  | ppm
|  |  | 4A*OES/MS | 4A*OES/MS | 4A*OES/MS | 4A*OES/MS | 4A*OES/MS | 4A*MS | 4A*MS | 4A*OES | 4A*MS | 4A*OES/MS | 4A*MS | 4A*MS | 4A*MS | 4A*MS | 4A*OES | 4A*OES/MS | 4A*OES/MS | 4A*OES/MS | 4A*MS | 4A*MS | 4A*MS | 4A*MS | 4A*MS |  |  |  | 2
3
| 1 | 1 | 3.1 | 3.2 | 3.3 | 3 | 3 | 3 | 3.4 | < 5 | 3.29 | 3.1 | 3 | 3.7 | 3.4 | 3.5 | < 10 | 3.4 | 3.3 | 3.6 | 3.2 | 3.2 | 3.3 | 3.11275 | 3.4 |  |  |  | 1
| 1 | 2 | 3.3 | 3.3 | 3.9 | 3 | 3 | 3 | 3 | < 5 | 3.23 | 2.9 | 3 | 3.6 | 3.3 | 3.7 | < 10 | 3.5 | 3.5 | 3.5 | 3.2 | 3.2 | 3.4 | 3.2043 | 3.6 |  |  |  | 20
| 1 | 3 | 1.7 | 3.3 | 3.7 | 3.1 | 2 | 2.7 | 3.5 | < 5 | 3.32 | 3.2 | 2 | 3.1 | 3.3 | 3.5 | < 10 | 3.4 | 3.3 | 3.4 | 3.3 | 3.3 | 3.3 | 3.10329 | 3.5 |  |  |  | 16
| 1 | 4 | 3 | 3.3 | 3.8 | 3 | 3 | 2.5 | 3.2 | < 5 | 3.18 | 3.1 | 3 | 3.4 | 3.3 | 3.8 | < 10 | 3.4 | 3.3 | 3.6 | 3.4 | 3.3 | 3.3 | 3.14787 | 3.5 |  |  |  | 3.313886
| 1 | 5 | 3.3 | 3.4 | 3.9 | 3.1 | 3 | 2.5 | 3.5 | < 5 | 3.24 | 3 | 3 | 3.5 | 3.2 | 3.8 | < 10 | 3.1 | 3.4 | 3.2 | 3.2 | 3.3 | 3.5 | 3.18677 | 3.5 |  |  |  | 53
| 1 | 6 | 2.2 | 3.2 | 4.1 | 3.1 | 3 | 3 | 3.4 | < 5 | 3.24 | 3.1 | 3 | 3.5 | 3.3 | 4 | < 10 | 3.3 | 3.4 | 3.7 | 3.4 | 3.1 | 3.1 | 3.17806 | 3.5
| Mean |  | 2.766667 | 3.283333 | 3.783333 | 3.05 | 2.833333 | 2.783333 | 3.333333 |  | 3.25 | 3.066667 | 2.833333 | 3.466667 | 3.3 | 3.716667 |  | 3.35 | 3.366667 | 3.5 | 3.283333 | 3.233333 | 3.316667 | 3.155507 | 3.5
| Median |  | 3.05 | 3.3 | 3.85 | 3.05 | 3 | 2.85 | 3.4 |  | 3.24 | 3.1 | 3 | 3.5 | 3.3 | 3.75 |  | 3.4 | 3.35 | 3.55 | 3.25 | 3.25 | 3.3 | 3.162965 | 3.5
| Std Dev. |  | 0.6623192 | 0.07527727 | 0.271416 | 0.05477226 | 0.4082483 | 0.2483277 | 0.1966384 |  | 0.04898979 | 0.1032796 | 0.4082483 | 0.2065591 | 0.06324555 | 0.194079 |  | 0.1378405 | 0.08164966 | 0.1788854 | 0.09831921 | 0.08164966 | 0.132916 | 0.0411822 | 0.06324555
| Rel.Std.Dev. |  | 23.94% | 2.293% | 7.174% | 1.796% | 14.41% | 8.922% | 5.899% |  | 1.507% | 3.368% | 14.41% | 5.958% | 1.917% | 5.222% |  | 4.115% | 2.425% | 5.111% | 2.994% | 2.525% | 4.008% | 1.305% | 1.807%
| PDM3 |  | -16.51% | -0.922% | 14.17% | -7.963% | -14.5% | -16.01% | 0.5868% |  | -1.928% | -7.46% | -14.5% | 4.61% | -0.419% | 12.15% |  | 1.09% | 1.593% | 5.616% | -0.922% | -2.431% | 0.0839% | -4.779% | 5.616%
| Z-Score (Absolute) |  | 2.16 | 0.07 | 1.96 | 1.01 | NA | 2.09 | 0.13 | 3.24 | 0.2 | 0.94 | NA | 0.67 | 0 | 1.69 | 6.88 | 0.2 | 0.27 | 0.81 | 0.07 | 0.27 | 0.07 | 0.58 | 0.81
Results from laboratories 8 & 18 were removed due to their 1 ppm reading resolution.
| Analytical results for Sr in OREAS 247 (Certified Value 96 ppm) | [27 empty] | Certified
Sr | Round | Replicate | Lab | Lab | Lab | Lab | Lab | Lab | Lab | Lab | Lab | Lab | Lab | Lab | Lab | Lab | Lab | Lab | Lab | Lab | Lab | Lab | Lab | Lab | Lab | Lab | Lab |  | 1
| No | No | 2.01 | 2.03 | 2.04 | 2.06 | 2.07 | 2.08 | 2.09 | 2.10 | 2.12 | 2.13 | 2.14 | 2.16 | 2.17 | 2.18 | 2.19 | 2.20 | 2.21 | 2.22 | 2.23 | 2.24 | 2.25 | 2.26 | 2.27 | 2.28 | 2.29 |  | ppm
|  |  | 4A*MS | 4A*OES/MS | 4A*OES/MS | 4A*OES/MS | 4A*OES/MS | 4A*OES/MS | 4A*MS | 4A*MS | 4A*MS | 4A*MS | 4A*OES/MS | 4A*MS | 4A*OES/MS | 4A*MS | 4A*OES | 4A*MS | 4A*MS | 4A*OES | 4A*OES/MS | 4A*OES/MS | 4A*OES/MS | 4A*OES/MS | 4A*OES | 4A*MS | 4A*MS |  | 0
1
| 1 | 1 | 91.2 | 96 | 95.4 | 91 | 97.9 | 87.5 | 99 | 114 | 106.2 | 95 | 89.7 | 96.75842 | 100 | 95.5 | 96.3 | 94.5 | 101 | 84 | 102 | 98 | 98 | 93.1 | 94 | 97.87 | 92.56096 |  | 1
| 1 | 2 | 90.5 | 96 | 97.3 | 89 | 97.7 | 92.7 | 103 | 114 | 105.3 | 95 | 88.8 | 96.96769 | 100 | 95.5 | 95.4 | 95.4 | 98.2 | 83 | 99.4 | 98.1 | 104 | 94.9 | 93 | 97.66 | 94.7905 |  | 21
| 1 | 3 | 94.6 | 96 | 96.7 | 90 | 101.5 | 90.4 | 104 | 117 | 106.5 | 95 | 92.3 | 96.75306 | 100 | 94 | 96.5 | 92.6 | 96.8 | 82 | 101 | 96 | 98 | 93.1 | 93 | 99.1 | 95.21666 |  | 16
| 1 | 4 | 93.2 | 95 | 97.2 | 92 | 99.5 | 91.9 | 105 | 114 | 105.6 | 96 | 93.1 | 97.39565 | 100 | 93 | 94.3 | 90.6 | 103 | 82 | 96.6 | 97 | 105 | 93.5 | 92 | 96.79 | 93.25566 |  | 96.27714
| 1 | 5 | 91.3 | 95 | 97.3 | 93 | 98.9 | 89.9 | 100 | 116 | 107.5 | 94 | 88.5 | 97.60801 | 100 | 94.5 | 94.8 | 94.7 | 97.3 | 83 | 93.9 | 98.5 | 98 | 93.1 | 92 | 99.55 | 92.91737 |  | 54
| 1 | 6 | 92.7 | 95 | 98 | 93 | 99.6 | 88.9 | 104 | 113 | 105.3 | 95 | 89.4 | 96.6773 | 100 | 93.5 | 94.4 | 95.9 | 99.8 | 82 | 101 | 98.2 | 99 | 93.1 | 94 | 97.57 | 92.80433
| Mean |  | 92.25 | 95.5 | 96.98333 | 91.33333 | 99.18333 | 90.21667 | 102.5 | 114.6667 | 106.0667 | 95 | 90.3 | 97.02669 | 100 | 94.33333 | 95.28333 | 93.95 | 99.35 | 82.66667 | 98.98333 | 97.63333 | 100.3333 | 93.46667 | 93 | 98.09 | 93.59091
| Median |  | 92 | 95.5 | 97.25 | 91.5 | 99.2 | 90.15 | 103.5 | 114 | 105.9 | 95 | 89.55 | 96.86306 | 100 | 94.25 | 95.1 | 94.6 | 99 | 82.5 | 100.2 | 98.05 | 98.5 | 93.1 | 93 | 97.765 | 93.086515
| Std Dev. |  | 1.529379 | 0.5477226 | 0.8795832 | 1.632993 | 1.383353 | 1.91041 | 2.428992 | 1.505545 | 0.8547904 | 0.6324555 | 1.923538 | 0.3863842 | 0 | 1.032796 | 0.9495613 | 1.990729 | 2.378024 | 0.8164966 | 3.128205 | 0.9479803 | 3.265986 | 0.7201852 | 0.8944272 | 1.033963 | 1.124956
| Rel.Std.Dev. |  | 1.658% | 0.5735% | 0.9069% | 1.788% | 1.395% | 2.118% | 2.37% | 1.313% | 0.8059% | 0.6657% | 2.13% | 0.3982% | 0% | 1.095% | 0.9966% | 2.119% | 2.394% | 0.9877% | 3.16% | 0.971% | 3.255% | 0.7705% | 0.9617% | 1.054% | 1.202%
| PDM3 |  | -4.183% | -0.8072% | 0.7335% | -5.135% | 3.019% | -6.295% | 6.463% | 19.1% | 10.17% | -1.327% | -6.208% | 0.7785% | 3.867% | -2.019% | -1.032% | -2.417% | 3.192% | -14.14% | 2.811% | 1.409% | 4.213% | -2.919% | -3.404% | 1.883% | -2.79%
| Z-Score (Absolute) |  | 0.67 | 0 | 0.31 | 0.86 | 0.76 | 1.1 | 1.45 | 3.98 | 2.19 | 0.1 | 1.08 | 0.32 | 0.93 | 0.24 | 0.04 | 0.32 | 0.8 | 2.66 | 0.72 | 0.44 | 1 | 0.42 | 0.52 | 0.54 | 0.4
| Analytical results for Ta in OREAS 247 (Certified Value 0.92 ppm) | [27 empty] | Certified
Ta | Round | Replicate | Lab | Lab | Lab | Lab | Lab | Lab | Lab | Lab | Lab | Lab | Lab | Lab | Lab | Lab | Lab | Lab | Lab | Lab | Lab | Lab | Lab | [5 empty] | 1
| No | No | 2.03 | 2.04 | 2.06 | 2.07 | 2.08 | 2.09 | 2.10 | 2.13 | 2.14 | 2.18 | 2.20 | 2.21 | 2.22 | 2.23 | 2.24 | 2.25 | 2.26 | 2.27 | 2.28 | 2.29 | 2.32 | [5 empty] | ppm
|  |  | 4A*OES/MS | 4A*OES/MS | 4A*OES/MS | 4A*OES/MS | 4A*OES/MS | 4A*MS | 4A*MS | 4A*MS | 4A*OES/MS | 4A*MS | 4A*MS | 4A*MS | 4A*OES | 4A*OES/MS | 4A*OES/MS | 4A*OES/MS | 4A*MS | 4A*MS | 4A*MS | 4A*MS | 4A*MS | [5 empty] | 2
3
| 1 | 1 | 0.67 | 0.89 | 0.3 | 0.87 | < 0.1 | 0.2 | 0.9 | 0.98 | 0.87 | 0.4 | 0.93 | 0.72 | < 5 | 1 | 0.98 | 0.8 | 0.71 | 0.91 | 0.84 | 0.92135 | 0.87 | [5 empty] | 1
| 1 | 2 | 0.99 | 0.93 | 0.4 | 0.87 | < 0.1 | 0.3 | 0.8 | 0.97 | 0.83 | 0.4 | 0.91 | 0.75 | < 5 | 1.02 | 0.97 | 0.8 | 0.8 | 0.93 | 0.99 | 0.9531 | 0.92 | [5 empty] | 22
| 1 | 3 | 1.07 | 0.93 | 0.4 | 0.9 | < 0.1 | 0.3 | 1 | 0.98 | 0.93 | 0.4 | 0.94 | 0.77 | < 5 | 0.97 | 0.97 | 0.8 | 0.81 | 0.91 | 0.99 | 0.98915 | 0.86 | [5 empty] | 16
| 1 | 4 | 1.01 | 0.93 | 0.4 | 0.88 | < 0.1 | 0.2 | 0.9 | 0.98 | 0.9 | 0.4 | 0.93 | 0.75 | < 5 | 0.95 | 0.95 | 0.8 | 0.75 | 0.9 | 0.9 | 0.96529 | 0.9 | [5 empty] | 0.9190909
| 1 | 5 | 0.91 | 0.92 | 0.3 | 0.88 | < 0.1 | 0.3 | 1 | 0.97 | 0.86 | 0.4 | 0.93 | 0.7 | < 5 | 0.89 | 0.93 | 0.8 | 0.73 | 0.94 | 0.91 | 0.98064 | 0.79 | [5 empty] | 55
| 1 | 6 | 1.03 | 0.96 | 0.4 | 0.87 | < 0.1 | 0.2 | 0.9 | 0.97 | 0.87 | 0.3 | 0.92 | 0.76 | < 5 | 0.97 | 0.93 | 0.8 | 0.82 | 0.89 | 0.87 | 0.97556 | 0.85
| Mean |  | 0.9466667 | 0.9266667 | 0.3666667 | 0.8783333 |  | 0.25 | 0.9166667 | 0.975 | 0.8766667 | 0.3833333 | 0.9266667 | 0.7416667 |  | 0.9666667 | 0.955 | 0.8 | 0.77 | 0.9133333 | 0.9166667 | 0.9641817 | 0.865
| Median |  | 1 | 0.93 | 0.4 | 0.875 |  | 0.25 | 0.9 | 0.975 | 0.87 | 0.4 | 0.93 | 0.75 |  | 0.97 | 0.96 | 0.8 | 0.775 | 0.91 | 0.905 | 0.970425 | 0.865
| Std Dev. |  | 0.1455564 | 0.02250926 | 0.05163978 | 0.01169045 |  | 0.05477226 | 0.07527727 | 0.005477226 | 0.03444803 | 0.04082483 | 0.01032796 | 0.02639444 |  | 0.04501851 | 0.02167948 | 1.216188e-16 | 0.04604346 | 0.01861899 | 0.06186006 | 0.02442271 | 0.04505552
| Rel.Std.Dev. |  | 15.38% | 2.429% | 14.08% | 1.331% |  | 21.91% | 8.212% | 0.5618% | 3.929% | 10.65% | 1.115% | 3.559% |  | 4.657% | 2.27% | 1.52e-14% | 5.98% | 2.039% | 6.748% | 2.533% | 5.209%
| PDM3 |  | 3% | 0.8243% | -60.11% | -4.435% |  | -72.8% | -0.2638% | 6.083% | -4.616% | -58.29% | 0.8243% | -19.3% |  | 5.176% | 3.907% | -12.96% | -16.22% | -0.6264% | -0.2638% | 4.906% | -5.885%
| Z-Score (Absolute) |  | 0.38 | 0.08 | NA | 0.66 | 13.31 | NA | NA | 0.81 | 0.69 | NA | 0.08 | 2.75 | 24.1 | 0.69 | 0.51 | NA | 2.32 | 0.13 | 0.08 | 0.65 | 0.87
Results from laboratories 6, 9, 10, 18 & 25 were removed due to their 0.1 ppm reading resolution.
| Analytical results for Tb in OREAS 247 (Certified Value 0.53 ppm) | [27 empty] | Certified
Tb | Round | Replicate | Lab | Lab | Lab | Lab | Lab | Lab | Lab | Lab | Lab | Lab | Lab | Lab | Lab | Lab | [12 empty] | 1
| No | No | 2.08 | 2.09 | 2.10 | 2.13 | 2.14 | 2.16 | 2.17 | 2.18 | 2.20 | 2.25 | 2.26 | 2.27 | 2.29 | 2.32 | [12 empty] | ppm
|  |  | 4A*OES/MS | 4A*MS | 4A*MS | 4A*MS | 4A*OES/MS | 4A*MS | 4A*OES/MS | 4A*MS | 4A*MS | 4A*OES/MS | 4A*MS | 4A*MS | 4A*MS | 4A*MS | [12 empty] | 2
3
| 1 | 1 | 0.5 | 0.56 | 0.5 | 0.54 | 0.49 | 0.4886054 | 0.5 | 0.54 | 0.61 | 0.4 | 0.44 | 0.57 | 0.6861 | 0.57 | [12 empty] | 1
| 1 | 2 | 0.5 | 0.56 | 0.5 | 0.5 | 0.48 | 0.5472105 | 0.65 | 0.5 | 0.65 | 0.4 | 0.47 | 0.55 | 0.72036 | 0.56 | [12 empty] | 23
| 1 | 3 | 0.5 | 0.58 | 0.5 | 0.54 | 0.51 | 0.4759647 | 0.55 | 0.52 | 0.62 | 0.4 | 0.46 | 0.52 | 0.73101 | 0.53 | [12 empty] | 16
| 1 | 4 | 0.5 | 0.58 | 0.5 | 0.52 | 0.52 | 0.5307472 | 0.5 | 0.5 | 0.6 | 0.4 | 0.45 | 0.53 | 0.72385 | 0.52 | [12 empty] | 0.5253688
| 1 | 5 | 0.5 | 0.56 | 0.5 | 0.51 | 0.5 | 0.5033066 | 0.5 | 0.5 | 0.6 | 0.4 | 0.44 | 0.53 | 0.73475 | 0.54 | [12 empty] | 56
| 1 | 6 | 0.5 | 0.56 | 0.6 | 0.54 | 0.51 | 0.5198682 | 0.5 | 0.52 | 0.68 | 0.4 | 0.47 | 0.53 | 0.72761 | 0.54
| Mean |  | 0.5 | 0.5666667 | 0.5166667 | 0.525 | 0.5016667 | 0.5109504 | 0.5333333 | 0.5133333 | 0.6266667 | 0.4 | 0.455 | 0.5383333 | 0.7206133 | 0.5433333
| Median |  | 0.5 | 0.56 | 0.5 | 0.53 | 0.505 | 0.5115874 | 0.5 | 0.51 | 0.615 | 0.4 | 0.455 | 0.53 | 0.72573 | 0.54
| Std Dev. |  | 0 | 0.01032796 | 0.04082483 | 0.01760682 | 0.0147196 | 0.02671313 | 0.06055301 | 0.01632993 | 0.03204164 | 6.080942e-17 | 0.01378405 | 0.01834848 | 0.01765559 | 0.01861899
| Rel.Std.Dev. |  | 0% | 1.823% | 7.902% | 3.354% | 2.934% | 5.228% | 11.35% | 3.181% | 5.113% | 1.52e-14% | 3.029% | 3.408% | 2.45% | 3.427%
| PDM3 |  | -4.829% | 7.861% | -1.656% | -0.0702% | -4.512% | -2.744% | 1.516% | -2.291% | 19.28% | -23.86% | -13.39% | 2.468% | 37.16% | 3.419%
| Z-Score (Absolute) |  | NA | 1 | NA | 0.25 | 0.95 | 0.67 | 0 | 0.6 | 2.81 | NA | 2.36 | 0.15 | 5.64 | 0.3
Results from laboratories 8, 10 & 25 were removed due to their 0.1 ppm reading resolution.
| Analytical results for Te in OREAS 247 (Indicative Value 0.038 ppm) | [27 empty] | Indicative
Te | Round | Replicate | Lab | Lab | Lab | Lab | Lab | Lab | Lab | Lab | Lab | Lab | Lab | Lab | Lab | Lab | Lab | Lab | Lab | Lab | Lab | [7 empty] | 1
| No | No | 2.03 | 2.04 | 2.06 | 2.07 | 2.08 | 2.09 | 2.10 | 2.14 | 2.17 | 2.18 | 2.20 | 2.21 | 2.23 | 2.24 | 2.25 | 2.26 | 2.27 | 2.28 | 2.32 | [7 empty] | ppm
|  |  | 4A*OES/MS | 4A*OES/MS | 4A*OES/MS | 4A*OES/MS | 4A*OES/MS | 4A*MS | 4A*MS | 4A*OES/MS | 4A*OES/MS | 4A*MS | 4A*MS | 4A*MS | 4A*OES/MS | 4A*OES/MS | 4A*OES/MS | 4A*MS | 4A*MS | 4A*MS | 4A*MS | [7 empty] | 3
3
| 1 | 1 | 0.04 | < 0.05 | < 0.1 | < 0.05 | < 0.1 | < 0.2 | 0.07 | < 0.05 | 0.3 | < 0.2 | 0.03 | < 0.1 | 0.06 | < 0.05 | 0.25 | < 0.05 | < 0.2 | < 0.2 | 0.15 | [7 empty] | 1
| 1 | 2 | 0.03 | < 0.05 | < 0.1 | < 0.05 | < 0.1 | < 0.2 | < 0.05 | < 0.05 | < 0.1 | < 0.2 | 0.03 | < 0.1 | 0.05 | < 0.05 | 0.23 | < 0.05 | < 0.2 | < 0.2 | 0.14 | [7 empty] | 8
| 1 | 3 | 0.03 | < 0.05 | < 0.1 | < 0.05 | < 0.1 | < 0.2 | 0.05 | < 0.05 | 0.1 | < 0.2 | 0.02 | < 0.1 | < 0.05 | < 0.05 | 0.22 | < 0.05 | < 0.2 | < 0.2 | 0.16 | [7 empty] | 16
| 1 | 4 | 0.03 | < 0.05 | < 0.1 | < 0.05 | < 0.1 | < 0.2 | 0.05 | < 0.05 | 0.1 | < 0.2 | 0.05 | < 0.1 | < 0.05 | 0.07 | 0.19 | < 0.05 | < 0.2 | < 0.2 | 0.15 | [7 empty] | 0.03833333
| 1 | 5 | 0.03 | 0.06 | 0.1 | < 0.05 | < 0.1 | < 0.2 | 0.06 | < 0.05 | 0.3 | < 0.2 | 0.02 | < 0.1 | 0.05 | 0.07 | 0.18 | < 0.05 | < 0.2 | < 0.2 | 0.15 | [7 empty] | 14
| 1 | 6 | 0.03 | < 0.05 | < 0.1 | < 0.05 | < 0.1 | < 0.2 | 0.06 | < 0.05 | 0.2 | < 0.2 | 0.03 | < 0.1 | < 0.05 | < 0.05 | 0.22 | < 0.05 | < 0.2 | < 0.2 | 0.15
| Mean |  | 0.03166667 | 0.06 | 0.1 |  |  |  | 0.058 |  | 0.2 |  | 0.03 |  | 0.05333333 | 0.07 | 0.215 |  |  |  | 0.15
| Median |  | 0.03 | 0.06 | 0.1 |  |  |  | 0.06 |  | 0.2 |  | 0.03 |  | 0.05 | 0.07 | 0.22 |  |  |  | 0.15
| Std Dev. |  | 0.004082483 | [5 empty] | 0.0083666 |  | 0.1 |  | 0.01095445 |  | 0.005773503 | 0 | 0.02588436 |  |  |  | 0.006324555
| Rel.Std.Dev. |  | 12.89% | [5 empty] | 14.43% |  | 50% |  | 36.51% |  | 10.83% | 0% | 12.04% |  |  |  | 4.216%
| PDM3 |  | -17.39% | 56.52% | 160.9% |  |  |  | 51.3% |  | 421.7% |  | -21.74% |  | 39.13% | 82.61% | 460.9% |  |  |  | 291.3%
| Z-Score (Absolute) |  | 0.49 | 0.52 | 0.22 | 0.67 | 0 | 1.35 | 0.07 | 0.67 | 3.37 | 1.35 | 0.54 | 0 | 0.29 | 0.27 | 4.45 | 0.67 | 1.35 | 1.35 | 2.7
| Analytical results for Th in OREAS 247 (Certified Value 12.6 ppm) | [27 empty] | Certified
Th | Round | Replicate | Lab | Lab | Lab | Lab | Lab | Lab | Lab | Lab | Lab | Lab | Lab | Lab | Lab | Lab | Lab | Lab | Lab | Lab | Lab | Lab | Lab | Lab | Lab |  |  |  | 1
| No | No | 2.01 | 2.03 | 2.04 | 2.06 | 2.07 | 2.08 | 2.09 | 2.10 | 2.13 | 2.14 | 2.16 | 2.17 | 2.18 | 2.20 | 2.21 | 2.23 | 2.24 | 2.25 | 2.26 | 2.27 | 2.28 | 2.29 | 2.32 |  |  |  | ppm
|  |  | 4A*MS | 4A*OES/MS | 4A*OES/MS | 4A*OES/MS | 4A*OES/MS | 4A*OES/MS | 4A*MS | 4A*MS | 4A*MS | 4A*OES/MS | 4A*MS | 4A*OES/MS | 4A*MS | 4A*MS | 4A*MS | 4A*OES/MS | 4A*OES/MS | 4A*OES/MS | 4A*MS | 4A*MS | 4A*MS | 4A*MS | 4A*MS |  |  |  | 1
2
| 1 | 1 | 13.2 | 13.7 | 11.4 | 13 | 14.35 | 12.5 | 13.6 | 13.4 | 11.8 | 12.1 | 11.9474 | 12.9 | 12.3 | 12.1 | 12.3 | 13.05 | 13.05 | 12.6 | 12.6 | 13.04 | 12.67 | 11.52001 | 13 |  |  |  | 1
| 1 | 2 | 13.3 | 14.1 | 13.3 | 13 | 14.3 | 13.1 | 13 | 12.5 | 11.5 | 12.2 | 12.06173 | 12.8 | 12.5 | 12.2 | 12 | 13 | 13.05 | 13.1 | 12.4 | 13 | 12.88 | 11.91346 | 13.3 |  |  |  | 25
| 1 | 3 | 13.6 | 14.4 | 11.6 | 13.5 | 14.55 | 12.3 | 13.3 | 13.3 | 11.7 | 12.9 | 11.92157 | 12.8 | 12.1 | 12.7 | 12.4 | 12.8 | 12.75 | 12.2 | 12.7 | 13.16 | 12.88 | 11.95913 | 12.7 |  |  |  | 16
| 1 | 4 | 13.2 | 14.9 | 11.9 | 13.5 | 14.15 | 13.1 | 13.5 | 13 | 11.6 | 12.6 | 12.01544 | 12.8 | 12.2 | 12.6 | 12.1 | 12.45 | 12.5 | 12.4 | 12.8 | 13.07 | 12.72 | 11.94585 | 12.5 |  |  |  | 12.60076
| 1 | 5 | 13.2 | 13.8 | 12.2 | 13.1 | 14.15 | 13.1 | 13.3 | 13.8 | 11.6 | 12.4 | 11.95578 | 12.8 | 12.5 | 12.1 | 12.2 | 11.9 | 12.6 | 12.9 | 12.3 | 13.01 | 12.82 | 12.04022 | 12.8 |  |  |  | 57
| 1 | 6 | 13.3 | 14.5 | 11.95 | 12.9 | 14.3 | 12.5 | 13.6 | 12.4 | 11.8 | 12.8 | 11.98442 | 12.6 | 12.2 | 12.6 | 12.3 | 13.1 | 13 | 12.1 | 12.7 | 12.99 | 12.82 | 12.09081 | 12.4
| Mean |  | 13.3 | 14.23333 | 12.05833 | 13.16667 | 14.3 | 12.76667 | 13.38333 | 13.06667 | 11.66667 | 12.5 | 11.98106 | 12.78333 | 12.3 | 12.38333 | 12.21667 | 12.71667 | 12.825 | 12.55 | 12.58333 | 13.045 | 12.79833 | 11.91158 | 12.78333
| Median |  | 13.25 | 14.25 | 11.925 | 13.05 | 14.3 | 12.8 | 13.4 | 13.15 | 11.65 | 12.5 | 11.9701 | 12.8 | 12.25 | 12.4 | 12.25 | 12.9 | 12.875 | 12.5 | 12.65 | 13.025 | 12.82 | 11.95249 | 12.75
| Std Dev. |  | 0.1549193 | 0.4546061 | 0.6696392 | 0.265832 | 0.148324 | 0.3723797 | 0.2316607 | 0.5428321 | 0.121106 | 0.3224903 | 0.0510141 | 0.09831921 | 0.167332 | 0.2786874 | 0.147196 | 0.4654747 | 0.242384 | 0.3937004 | 0.194079 | 0.06348228 | 0.08588752 | 0.2027006 | 0.3311596
| Rel.Std.Dev. |  | 1.165% | 3.194% | 5.553% | 2.019% | 1.037% | 2.917% | 1.731% | 4.154% | 1.038% | 2.58% | 0.4258% | 0.7691% | 1.36% | 2.251% | 1.205% | 3.66% | 1.89% | 3.137% | 1.542% | 0.4866% | 0.6711% | 1.702% | 2.591%
| PDM3 |  | 5.549% | 12.96% | -4.305% | 4.491% | 13.49% | 1.317% | 6.211% | 3.697% | -7.413% | -0.7996% | -4.918% | 1.449% | -2.387% | -1.726% | -3.048% | 0.9198% | 1.78% | -0.4028% | -0.1383% | 3.526% | 1.568% | -5.469% | 1.449%
| Z-Score (Absolute) |  | 0.94 | 2.58 | 1.25 | 0.7 | 2.7 | 0 | 1.08 | 0.53 | 1.93 | 0.47 | 1.38 | 0.03 | 0.82 | 0.67 | 0.97 | 0.09 | 0.1 | 0.38 | 0.32 | 0.49 | 0.06 | 1.5 | 0.03
| Analytical results for Ti in OREAS 247 (Certified Value 0.39 wt.%) | [27 empty] | Certified
Ti | Round | Replicate | Lab | Lab | Lab | Lab | Lab | Lab | Lab | Lab | Lab | Lab | Lab | Lab | Lab | Lab | Lab | Lab | Lab | Lab | Lab | Lab | Lab | Lab | Lab | Lab |  |  | 1
| No | No | 2.01 | 2.03 | 2.04 | 2.06 | 2.07 | 2.08 | 2.09 | 2.10 | 2.12 | 2.13 | 2.14 | 2.16 | 2.18 | 2.20 | 2.21 | 2.22 | 2.23 | 2.24 | 2.25 | 2.26 | 2.27 | 2.28 | 2.29 | 2.32 |  |  | wt.%
|  |  | 4A*MS | 4A*OES/MS | 4A*OES/MS | 4A*OES/MS | 4A*OES/MS | 4A*OES/MS | 4A*OES | 4A*MS | 4A*OES | 4A*MS | 4A*OES/MS | 4A*OES | 4A*OES | 4A*OES | 4A*OES | 4A*OES | 4A*OES/MS | 4A*OES/MS | 4A*OES/MS | 4A*OES/MS | 4A*OES | 4A*MS | 4A*MS | 4A*OES |  |  | 3
3
| 1 | 1 | 0.4 | 0.3596 | 0.368 | 0.395 | 0.387 | 0.401 | 0.395 | 0.4285 | 0.3911 | 0.4154 | 0.39 | 0.35969 | 0.39 | 0.42 | 0.342 | 0.21 | 0.419 | 0.394 | 0.375 | 0.36 | 0.3917 | 0.3709 | 0.3866079 | 0.29 |  |  | 1
| 1 | 2 | 0.39 | 0.3558 | 0.385 | 0.404 | 0.382 | 0.395 | 0.41 | 0.3886 | 0.3795 | 0.4184 | 0.38 | 0.36195 | 0.39 | 0.41 | 0.326 | 0.21 | 0.384 | 0.394 | 0.382 | 0.37 | 0.3875 | 0.4287 | 0.418889 | 0.3 |  |  | 26
| 1 | 3 | 0.4 | 0.3448 | 0.388 | 0.413 | 0.4 | 0.362 | 0.415 | 0.4418 | 0.3894 | 0.4196 | 0.41 | 0.35211 | 0.38 | 0.41 | 0.336 | 0.22 | 0.415 | 0.394 | 0.362 | 0.37 | 0.3927 | 0.4213 | 0.423923 | 0.29 |  |  | 16
| 1 | 4 | 0.39 | 0.3428 | 0.383 | 0.406 | 0.393 | 0.34 | 0.4 | 0.4323 | 0.3812 | 0.4214 | 0.41 | 0.35732 | 0.39 | 0.42 | 0.334 | 0.21 | 0.39 | 0.391 | 0.377 | 0.38 | 0.3829 | 0.392 | 0.4230207 | 0.29 |  |  | 0.3896855
| 1 | 5 | 0.39 | 0.3545 | 0.386 | 0.401 | 0.39 | 0.352 | 0.4 | 0.4389 | 0.3792 | 0.416 | 0.4 | 0.3532 | 0.38 | 0.41 | 0.321 | 0.22 | 0.395 | 0.394 | 0.365 | 0.36 | 0.3887 | 0.3952 | 0.4111371 | 0.3 |  |  | 58
| 1 | 6 | 0.41 | 0.3665 | 0.378 | 0.414 | 0.393 | 0.354 | 0.4 | 0.4323 | 0.3894 | 0.4172 | 0.41 | 0.35274 | 0.38 | 0.41 | 0.347 | 0.22 | 0.404 | 0.39 | 0.38 | 0.38 | 0.3977 | 0.3855 | 0.4139245 | 0.29
| Mean |  | 0.3966667 | 0.354 | 0.3813333 | 0.4055 | 0.3908333 | 0.3673333 | 0.4033333 | 0.4270667 | 0.3849667 | 0.418 | 0.4 | 0.3561683 | 0.385 | 0.4133333 | 0.3343333 | 0.215 | 0.4011667 | 0.3928333 | 0.3735 | 0.37 | 0.3902 | 0.3989333 | 0.412917 | 0.2933333
| Median |  | 0.395 | 0.35515 | 0.384 | 0.405 | 0.3915 | 0.358 | 0.4 | 0.4323 | 0.3853 | 0.4178 | 0.405 | 0.35526 | 0.385 | 0.41 | 0.335 | 0.215 | 0.3995 | 0.394 | 0.376 | 0.37 | 0.3902 | 0.3936 | 0.41640675 | 0.29
| Std Dev. |  | 0.008164966 | 0.008957455 | 0.007366591 | 0.007231874 | 0.006112828 | 0.02484888 | 0.007527727 | 0.0194608 | 0.005554338 | 0.002266274 | 0.01264911 | 0.00410343 | 0.005477226 | 0.005163978 | 0.009688481 | 0.005477226 | 0.01396305 | 0.001834848 | 0.008167007 | 0.008944272 | 0.005051336 | 0.02197568 | 0.01382196 | 0.005163978
| Rel.Std.Dev. |  | 2.058% | 2.53% | 1.932% | 1.783% | 1.564% | 6.765% | 1.866% | 4.557% | 1.443% | 0.5422% | 3.162% | 1.152% | 1.423% | 1.249% | 2.898% | 2.548% | 3.481% | 0.4671% | 2.187% | 2.417% | 1.295% | 5.509% | 3.347% | 1.76%
| PDM3 |  | 1.791% | -9.158% | -2.143% | 4.058% | 0.2946% | -5.736% | 3.502% | 9.593% | -1.211% | 7.266% | 2.647% | -8.601% | -1.202% | 6.068% | -14.2% | -44.83% | 2.946% | 0.8078% | -4.153% | -5.052% | 0.132% | 2.373% | 5.962% | -24.73%
| Z-Score (Absolute) |  | 0.26 | 1.54 | 0.39 | 0.63 | 0.01 | 0.98 | 0.54 | 1.54 | 0.23 | 1.16 | 0.4 | 1.45 | 0.23 | 0.96 | 2.37 | 7.4 | 0.45 | 0.1 | 0.72 | 0.86 | 0.01 | 0.35 | 0.94 | 4.1
| Analytical results for Tl in OREAS 247 (Certified Value 0.8 ppm) | [27 empty] | Certified
Tl | Round | Replicate | Lab | Lab | Lab | Lab | Lab | Lab | Lab | Lab | Lab | Lab | Lab | Lab | Lab | Lab | Lab | Lab | Lab | Lab | Lab | Lab | Lab | Lab | Lab |  |  |  | 1
| No | No | 2.01 | 2.03 | 2.04 | 2.06 | 2.07 | 2.08 | 2.09 | 2.10 | 2.14 | 2.16 | 2.17 | 2.18 | 2.19 | 2.20 | 2.21 | 2.23 | 2.24 | 2.25 | 2.26 | 2.27 | 2.28 | 2.29 | 2.32 |  |  |  | ppm
|  |  | 4A*MS | 4A*OES/MS | 4A*OES/MS | 4A*OES/MS | 4A*OES/MS | 4A*OES/MS | 4A*MS | 4A*MS | 4A*OES/MS | 4A*MS | 4A*OES/MS | 4A*MS | 4A*MS | 4A*MS | 4A*MS | 4A*OES/MS | 4A*OES/MS | 4A*OES/MS | 4A*MS | 4A*MS | 4A*MS | 4A*MS | 4A*MS |  |  |  | 2
3
| 1 | 1 | 0.74 | 0.83 | 0.78 | 0.9 | 0.74 | 0.85 | 0.8 | 0.88 | 0.75 | 0.677619 | 0.7 | 0.8 | 0.7 | 0.83 | 0.81 | 0.84 | 0.79 | 0.9 | 0.78 | 0.85 | 0.77 | 0.84343 | 0.8 |  |  |  | 1
| 1 | 2 | 0.75 | 0.825 | 0.8 | 0.9 | 0.73 | 0.89 | 0.8 | 0.78 | 0.73 | 0.7055907 | 0.7 | 0.8 | 0.7 | 0.81 | 0.78 | 0.81 | 0.81 | 0.88 | 0.76 | 0.85 | 0.81 | 0.80716 | 0.8 |  |  |  | 27
| 1 | 3 | 0.79 | 0.855 | 0.71 | 0.9 | 0.79 | 0.84 | 0.8 | 0.86 | 0.76 | 0.6936343 | 0.75 | 0.8 | 0.7 | 0.84 | 0.8 | 0.84 | 0.79 | 0.86 | 0.77 | 0.86 | 0.78 | 0.81924 | 0.8 |  |  |  | 16
| 1 | 4 | 0.77 | 0.862 | 0.79 | 0.9 | 0.74 | 0.87 | 0.8 | 0.85 | 0.74 | 0.6905218 | 0.75 | 0.8 | 0.7 | 0.85 | 0.79 | 0.8 | 0.77 | 0.89 | 0.78 | 0.85 | 0.8 | 0.82955 | 0.8 |  |  |  | 0.797214
| 1 | 5 | 0.77 | 0.828 | 0.79 | 0.9 | 0.73 | 0.85 | 0.8 | 0.9 | 0.75 | 0.712324 | 0.8 | 0.8 | 0.7 | 0.82 | 0.77 | 0.78 | 0.81 | 0.85 | 0.75 | 0.82 | 0.82 | 0.81069 | 0.8 |  |  |  | 59
| 1 | 6 | 0.78 | 0.857 | 0.74 | 0.9 | 0.77 | 0.84 | 0.9 | 0.82 | 0.75 | 0.6911162 | 0.7 | 0.8 | 0.7 | 0.83 | 0.8 | 0.83 | 0.82 | 0.86 | 0.77 | 0.84 | 0.78 | 0.81124 | 0.8
| Mean |  | 0.7666667 | 0.8428333 | 0.7683333 | 0.9 | 0.75 | 0.8566667 | 0.8166667 | 0.8483333 | 0.7466667 | 0.6951344 | 0.7333333 | 0.8 | 0.7 | 0.83 | 0.7916667 | 0.8166667 | 0.7983333 | 0.8733333 | 0.7683333 | 0.845 | 0.7933333 | 0.8202183 | 0.8
| Median |  | 0.77 | 0.8425 | 0.785 | 0.9 | 0.74 | 0.85 | 0.8 | 0.855 | 0.75 | 0.6923753 | 0.725 | 0.8 | 0.7 | 0.83 | 0.795 | 0.82 | 0.8 | 0.87 | 0.77 | 0.85 | 0.79 | 0.81524 | 0.8
| Std Dev. |  | 0.01861899 | 0.01684538 | 0.03544949 | 0 | 0.0244949 | 0.01966384 | 0.04082483 | 0.04308906 | 0.01032796 | 0.01225788 | 0.04082483 | 1.216188e-16 | 1.216188e-16 | 0.01414214 | 0.0147196 | 0.0242212 | 0.01834848 | 0.01966384 | 0.01169045 | 0.01378405 | 0.01966384 | 0.01391933 | 1.216188e-16
| Rel.Std.Dev. |  | 2.429% | 1.999% | 4.614% | 0% | 3.266% | 2.295% | 4.999% | 5.079% | 1.383% | 1.763% | 5.567% | 1.52e-14% | 1.737e-14% | 1.704% | 1.859% | 2.966% | 2.298% | 2.252% | 1.522% | 1.631% | 2.479% | 1.697% | 1.52e-14%
| PDM3 |  | -3.832% | 5.722% | -3.623% | 12.89% | -5.922% | 7.458% | 2.44% | 6.412% | -6.341% | -12.8% | -8.013% | 0.3495% | -12.19% | 4.113% | -0.6958% | 2.44% | 0.1404% | 9.548% | -3.623% | 5.994% | -0.4868% | 2.886% | 0.3495%
| Z-Score (Absolute) |  | 0.49 | 0.79 | 0.46 | NA | 0.77 | 1.03 | NA | 0.89 | 0.83 | 1.7 | 1.05 | NA | NA | 0.58 | 0.07 | 0.35 | 0.04 | 1.31 | 0.46 | 0.83 | 0.04 | 0.41 | NA
Results from laboratories 6, 9, 18, 19 & 32 were removed due to their 0.1 ppm reading resolution.
| Analytical results for Tm in OREAS 247 (Certified Value 0.23 ppm) | [27 empty] | Certified
Tm | Round | Replicate | Lab | Lab | Lab | Lab | Lab | Lab | Lab | Lab | Lab | Lab | Lab | Lab | [14 empty] | 1
| No | No | 2.08 | 2.09 | 2.10 | 2.16 | 2.17 | 2.18 | 2.19 | 2.20 | 2.25 | 2.27 | 2.29 | 2.32 | [14 empty] | ppm
|  |  | 4A*OES/MS | 4A*MS | 4A*MS | 4A*MS | 4A*OES/MS | 4A*MS | 4A*MS | 4A*MS | 4A*OES/MS | 4A*MS | 4A*MS | 4A*MS | [14 empty] | 2
2
| 1 | 1 | 0.2 | 0.25 | 0.2 | 0.186984 | 0.25 | 0.24 | 0.2 | 0.26 | 0.2 | 0.26 | 0.36034 | 0.18 | [14 empty] | 1
| 1 | 2 | 0.3 | 0.25 | 0.2 | 0.187474 | 0.2 | 0.24 | 0.2 | 0.25 | 0.2 | 0.23 | 0.37555 | 0.2 | [14 empty] | 28
| 1 | 3 | 0.2 | 0.25 | 0.2 | 0.1883833 | 0.2 | 0.22 | 0.2 | 0.3 | 0.2 | 0.23 | 0.37865 | 0.19 | [14 empty] | 16
| 1 | 4 | 0.3 | 0.25 | 0.2 | 0.1899642 | 0.25 | 0.24 | 0.2 | 0.26 | 0.2 | 0.23 | 0.38134 | 0.2 | [14 empty] | 0.2263486
| 1 | 5 | 0.3 | 0.25 | 0.2 | 0.1818171 | 0.2 | 0.24 | 0.2 | 0.25 | 0.2 | 0.28 | 0.37729 | 0.19 | [14 empty] | 60
| 1 | 6 | 0.2 | 0.25 | 0.2 | 0.1880184 | 0.25 | 0.24 | 0.2 | 0.27 | 0.2 | 0.23 | 0.38312 | 0.19
| Mean |  | 0.25 | 0.25 | 0.2 | 0.1871068 | 0.225 | 0.2366667 | 0.2 | 0.265 | 0.2 | 0.2433333 | 0.3760483 | 0.1916667
| Median |  | 0.25 | 0.25 | 0.2 | 0.1877462 | 0.225 | 0.24 | 0.2 | 0.26 | 0.2 | 0.23 | 0.37797 | 0.19
| Std Dev. |  | 0.05477226 | 0 | 3.040471e-17 | 0.002784085 | 0.02738613 | 0.008164966 | 3.040471e-17 | 0.01870829 | 3.040471e-17 | 0.02160247 | 0.008164811 | 0.007527727
| Rel.Std.Dev. |  | 21.91% | 0% | 1.52e-14% | 1.488% | 12.17% | 3.45% | 1.52e-14% | 7.06% | 1.52e-14% | 8.878% | 2.171% | 3.928%
| PDM3 |  | 10.45% | 10.45% | -11.64% | -17.34% | -0.5958% | 4.558% | -11.64% | 17.08% | -11.64% | 7.504% | 66.14% | -15.32%
| Z-Score (Absolute) |  | NA | 0.34 | NA | 1.78 | 0.51 | 0.11 | NA | 0.84 | NA | 0.11 | 4.59 | 1.63
Results from laboratories 8, 10, 19 & 25 were removed due to their 0.1 ppm reading resolution.
| Analytical results for U in OREAS 247 (Certified Value 2.53 ppm) | [27 empty] | Certified
U | Round | Replicate | Lab | Lab | Lab | Lab | Lab | Lab | Lab | Lab | Lab | Lab | Lab | Lab | Lab | Lab | Lab | Lab | Lab | Lab | Lab | Lab | Lab | Lab | Lab | Lab |  |  | 1
| No | No | 2.01 | 2.03 | 2.04 | 2.06 | 2.07 | 2.08 | 2.09 | 2.10 | 2.13 | 2.14 | 2.16 | 2.17 | 2.18 | 2.19 | 2.20 | 2.21 | 2.23 | 2.24 | 2.25 | 2.26 | 2.27 | 2.28 | 2.29 | 2.32 |  |  | ppm
|  |  | 4A*MS | 4A*OES/MS | 4A*OES/MS | 4A*OES/MS | 4A*OES/MS | 4A*OES/MS | 4A*MS | 4A*MS | 4A*MS | 4A*OES/MS | 4A*MS | 4A*OES/MS | 4A*MS | 4A*MS | 4A*MS | 4A*MS | 4A*OES/MS | 4A*OES/MS | 4A*OES/MS | 4A*MS | 4A*MS | 4A*MS | 4A*MS | 4A*MS |  |  | 2
3
| 1 | 1 | 2.5 | 2.4 | 2.3 | 2.9 | 2.4 | 2.6 | 2.5 | 2.6 | 2.55 | 2.5 | 2.499277 | 2.9 | 2.4 | 2.4 | 2.46 | 2.36 | 2.6 | 2.6 | 2.7 | 2.56 | 2.55 | 2.48 | 2.57465 | 2.46 |  |  | 1
| 1 | 2 | 2.57 | 2.5 | 2.4 | 3 | 2.4 | 2.8 | 2.6 | 2.5 | 2.47 | 2.4 | 2.635648 | 2.7 | 2.4 | 2.6 | 2.81 | 2.34 | 2.6 | 2.6 | 2.7 | 2.52 | 2.64 | 2.58 | 2.63412 | 2.52 |  |  | 29
| 1 | 3 | 2.64 | 2.6 | 2.3 | 2.9 | 2.6 | 2.7 | 2.7 | 2.6 | 2.52 | 2.6 | 2.463477 | 2.6 | 2.4 | 2.6 | 2.55 | 2.44 | 2.6 | 2.5 | 2.6 | 2.54 | 2.66 | 2.62 | 2.64504 | 2.43 |  |  | 16
| 1 | 4 | 2.65 | 2.6 | 2.3 | 3 | 2.5 | 2.8 | 2.7 | 2.6 | 2.58 | 2.4 | 2.441351 | 2.7 | 2.4 | 2.7 | 2.55 | 2.33 | 2.4 | 2.5 | 2.6 | 2.6 | 2.57 | 2.55 | 2.61091 | 2.39 |  |  | 2.532577
| 1 | 5 | 2.62 | 2.4 | 2.5 | 2.9 | 2.5 | 2.7 | 2.6 | 2.7 | 2.47 | 2.5 | 2.481028 | 2.6 | 2.4 | 2.4 | 2.42 | 2.31 | 2.3 | 2.5 | 2.5 | 2.45 | 2.54 | 2.67 | 2.61168 | 2.45 |  |  | 61
| 1 | 6 | 2.63 | 2.7 | 2.3 | 2.9 | 2.4 | 2.7 | 2.7 | 2.5 | 2.47 | 2.5 | 2.521007 | 2.6 | 2.4 | 2.3 | 2.48 | 2.3 | 2.6 | 2.6 | 2.6 | 2.53 | 2.64 | 2.58 | 2.69986 | 2.39
| Mean |  | 2.601667 | 2.533333 | 2.35 | 2.933333 | 2.466667 | 2.716667 | 2.633333 | 2.583333 | 2.51 | 2.483333 | 2.506965 | 2.683333 | 2.4 | 2.5 | 2.545 | 2.346667 | 2.516667 | 2.55 | 2.616667 | 2.533333 | 2.6 | 2.58 | 2.629377 | 2.44
| Median |  | 2.625 | 2.55 | 2.3 | 2.9 | 2.45 | 2.7 | 2.65 | 2.6 | 2.495 | 2.5 | 2.490152 | 2.65 | 2.4 | 2.5 | 2.515 | 2.335 | 2.6 | 2.55 | 2.6 | 2.535 | 2.605 | 2.58 | 2.6229 | 2.44
| Std Dev. |  | 0.05706721 | 0.121106 | 0.083666 | 0.05163978 | 0.08164966 | 0.07527727 | 0.08164966 | 0.07527727 | 0.04774935 | 0.07527727 | 0.06882541 | 0.1169045 | 0 | 0.1549193 | 0.1395349 | 0.05046451 | 0.132916 | 0.05477226 | 0.07527727 | 0.04966555 | 0.0525357 | 0.06418723 | 0.04215433 | 0.04898979
| Rel.Std.Dev. |  | 2.193% | 4.781% | 3.56% | 1.76% | 3.31% | 2.771% | 3.101% | 2.914% | 1.902% | 3.031% | 2.745% | 4.357% | 0% | 6.197% | 5.483% | 2.15% | 5.281% | 2.148% | 2.877% | 1.96% | 2.021% | 2.488% | 1.603% | 2.008%
| PDM3 |  | 2.728% | 0.02986% | -7.209% | 15.82% | -2.603% | 7.269% | 3.978% | 2.004% | -0.8915% | -1.944% | -1.011% | 5.953% | -5.235% | -1.286% | 0.4905% | -7.341% | -0.6282% | 0.688% | 3.32% | 0.02986% | 2.662% | 1.873% | 3.822% | -3.655%
| Z-Score (Absolute) |  | 0.68 | 0.06 | 2.07 | 4.31 | 0.79 | 1.94 | 1.03 | 0.48 | 0.32 | 0.61 | 0.35 | 1.58 | 1.52 | 0.43 | 0.06 | 2.1 | 0.25 | 0.12 | 0.85 | 0.06 | 0.67 | 0.45 | 0.99 | 1.08
| Analytical results for V in OREAS 247 (Certified Value 82 ppm) | [27 empty] | Certified
V | Round | Replicate | Lab | Lab | Lab | Lab | Lab | Lab | Lab | Lab | Lab | Lab | Lab | Lab | Lab | Lab | Lab | Lab | Lab | Lab | Lab | Lab | Lab | Lab | Lab | Lab | Lab | Lab | 1
| No | No | 2.01 | 2.03 | 2.04 | 2.06 | 2.07 | 2.08 | 2.09 | 2.10 | 2.12 | 2.13 | 2.14 | 2.16 | 2.17 | 2.18 | 2.19 | 2.20 | 2.21 | 2.22 | 2.23 | 2.24 | 2.25 | 2.26 | 2.27 | 2.28 | 2.29 | 2.32 | ppm
|  |  | 4A*MS | 4A*OES/MS | 4A*OES/MS | 4A*OES/MS | 4A*OES/MS | 4A*OES/MS | 4A*OES | 4A*MS | 4A*OES | 4A*MS | 4A*OES/MS | 4A*OES | 4A*OES/MS | 4A*OES | 4A*OES | 4A*OES | 4A*OES | 4A*OES | 4A*OES/MS | 4A*OES/MS | 4A*OES/MS | 4A*OES/MS | 4A*OES | 4A*MS | 4A*MS | 4A*OES | 0
1
| 1 | 1 | 83.5 | 76 | 79 | 87 | 80 | 65 | 85 | 93 | 78.13 | 86.6 | 77 | 82.218 | 90 | 80 | 87.5 | 85 | 79 | 79 | 84 | 80 | 82 | 77 | 83 | 82 | 87.74236 | 87 | 1
| 1 | 2 | 84.9 | 77 | 80 | 90 | 78 | 67 | 85 | 93 | 76.9 | 85.4 | 78 | 78.421 | 90 | 80 | 86.3 | 84 | 74 | 80 | 77 | 80 | 81 | 79 | 81 | 83 | 86.08078 | 95 | 30
| 1 | 3 | 83.8 | 77 | 81 | 89 | 82 | 68 | 85 | 95 | 77.58 | 87.5 | 82 | 79.615 | 90 | 85 | 87.9 | 82 | 80 | 78 | 85 | 79 | 81 | 77 | 80 | 83 | 86.91748 | 93 | 16
| 1 | 4 | 83.2 | 76 | 81 | 91 | 81 | 65 | 90 | 93 | 78.03 | 85.8 | 83 | 81.441 | 90 | 85 | 85.7 | 84 | 77 | 80 | 80 | 80 | 82 | 78 | 75 | 83 | 86.78105 | 90 | 82.0781
| 1 | 5 | 82.1 | 75 | 81 | 88 | 80 | 66 | 85 | 94 | 76.47 | 86.7 | 83 | 80.119 | 90 | 80 | 86.9 | 86 | 79 | 79 | 79 | 81 | 80 | 75 | 79 | 83 | 86.32302 | 93 | 62
| 1 | 6 | 84.2 | 76 | 80 | 90 | 80 | 65 | 85 | 91 | 75.44 | 86.6 | 84 | 80.656 | 90 | 80 | 86 | 83 | 76 | 79 | 82 | 81 | 81 | 75 | 80 | 82 | 86.51276 | 91
| Mean |  | 83.61667 | 76.16667 | 80.33333 | 89.16667 | 80.16667 | 66 | 85.83333 | 93.16667 | 77.09167 | 86.43333 | 81.16667 | 80.41167 | 90 | 81.66667 | 86.71667 | 84 | 77.5 | 79.16667 | 81.16667 | 80.16667 | 81.16667 | 76.83333 | 79.66667 | 82.66667 | 86.72624 | 91.5
| Median |  | 83.65 | 76 | 80.5 | 89.5 | 80 | 65.5 | 85 | 93 | 77.24 | 86.6 | 82.5 | 80.3875 | 90 | 80 | 86.6 | 84 | 78 | 79 | 81 | 80 | 81 | 77 | 80 | 83 | 86.646905 | 92
| Std Dev. |  | 0.9495613 | 0.7527727 | 0.8164966 | 1.47196 | 1.32916 | 1.264911 | 2.041241 | 1.32916 | 1.034242 | 0.7393691 | 2.926887 | 1.346488 | 0 | 2.581989 | 0.8681398 | 1.414214 | 2.258318 | 0.7527727 | 3.060501 | 0.7527727 | 0.7527727 | 1.602082 | 2.65832 | 0.5163978 | 0.5825556 | 2.810694
| Rel.Std.Dev. |  | 1.136% | 0.9883% | 1.016% | 1.651% | 1.658% | 1.917% | 2.378% | 1.427% | 1.342% | 0.8554% | 3.606% | 1.674% | 0% | 3.162% | 1.001% | 1.684% | 2.914% | 0.9509% | 3.771% | 0.939% | 0.9274% | 2.085% | 3.337% | 0.6247% | 0.6717% | 3.072%
| PDM3 |  | 1.875% | -7.202% | -2.126% | 8.636% | -2.329% | -19.59% | 4.575% | 13.51% | -6.075% | 5.306% | -1.11% | -2.03% | 9.652% | -0.5013% | 5.651% | 2.342% | -5.578% | -3.547% | -1.11% | -2.329% | -1.11% | -6.39% | -2.938% | 0.7171% | 5.663% | 11.48%
| Z-Score (Absolute) |  | 0.58 | 1.19 | 0.2 | 1.9 | 0.24 | 3.61 | 1.11 | 2.86 | 0.97 | 1.25 | 0 | 0.18 | NA | 0.12 | 1.32 | 0.67 | 0.87 | 0.48 | 0 | 0.24 | 0 | 1.03 | 0.36 | 0.36 | 1.32 | 2.46
Results from laboratory 17 were removed due to their 10 ppm reading resolution.
| Analytical results for W in OREAS 247 (Certified Value 7.88 ppm) | [27 empty] | Certified
W | Round | Replicate | Lab | Lab | Lab | Lab | Lab | Lab | Lab | Lab | Lab | Lab | Lab | Lab | Lab | Lab | Lab | Lab | Lab | Lab | Lab | Lab | Lab | Lab | Lab | Lab |  |  | 1
| No | No | 2.01 | 2.03 | 2.04 | 2.06 | 2.07 | 2.08 | 2.09 | 2.10 | 2.12 | 2.13 | 2.14 | 2.16 | 2.18 | 2.20 | 2.21 | 2.22 | 2.23 | 2.24 | 2.25 | 2.26 | 2.27 | 2.28 | 2.29 | 2.32 |  |  | ppm
|  |  | 4A*MS | 4A*OES/MS | 4A*OES/MS | 4A*OES/MS | 4A*OES/MS | 4A*OES/MS | 4A*MS | 4A*MS | 4A*OES | 4A*MS | 4A*OES/MS | 4A*MS | 4A*MS | 4A*MS | 4A*MS | 4A*OES | 4A*OES/MS | 4A*OES/MS | 4A*OES/MS | 4A*MS | 4A*MS | 4A*MS | 4A*MS | 4A*MS |  |  | 2
2
| 1 | 1 | 8.8 | 6.4 | 7.6 | 2.9 | 7.7 | 0.4 | 3 | 9 | < 5 | 10.4 | 6.9 | 7.175272 | 3 | 8.6 | 3.4 | < 10 | 9.7 | 9 | 7.4 | 6.4 | 7.8 | 7.4 | 8.07138 | 7 |  |  | 1
| 1 | 2 | 8.8 | 7 | 7.7 | 2.8 | 7.6 | 0.6 | 3.5 | 9.2 | < 5 | 10.1 | 6.9 | 7.236741 | 3 | 8.56 | 3.8 | < 10 | 9.5 | 8.9 | 7.7 | 7.3 | 8.4 | 9.1 | 8.72776 | 7.1 |  |  | 31
| 1 | 3 | 8.9 | 6.9 | 8 | 3.3 | 8.1 | 0.3 | 3.5 | 9.2 | < 5 | 10.4 | 7 | 7.166447 | 3 | 8.85 | 3.6 | < 10 | 9.5 | 9.3 | 7.1 | 6.6 | 8.2 | 8.8 | 8.75559 | 6.8 |  |  | 16
| 1 | 4 | 8.9 | 7.3 | 7.7 | 2.6 | 7.7 | 0.5 | 2.5 | 9 | < 5 | 10.1 | 7.1 | 7.206894 | 3 | 8.74 | 3.7 | < 10 | 9 | 9 | 7.4 | 6.1 | 8.5 | 8.4 | 8.76237 | 7.1 |  |  | 7.878864
| 1 | 5 | 8.9 | 6.5 | 8 | 2.7 | 7.8 | 0.8 | 2.5 | 9.2 | < 5 | 10.2 | 7 | 7.193539 | 3.5 | 8.45 | 3.4 | < 10 | 8.6 | 8.5 | 6.9 | 6.2 | 8.2 | 8.1 | 8.7604 | 7.1 |  |  | 63
| 1 | 6 | 9 | 7.3 | 7.9 | 2.6 | 7.8 | 0.3 | 3 | 8.7 | < 5 | 10 | 7.3 | 7.121358 | 3 | 8.55 | 3.7 | < 10 | 9.5 | 8.8 | 8.1 | 6.7 | 8 | 7.9 | 8.78314 | 7.1
| Mean |  | 8.883333 | 6.9 | 7.816667 | 2.816667 | 7.783333 | 0.4833333 | 3 | 9.05 |  | 10.2 | 7.033333 | 7.183375 | 3.083333 | 8.625 | 3.6 |  | 9.3 | 8.916667 | 7.433333 | 6.55 | 8.183333 | 8.283333 | 8.64344 | 7.033333
| Median |  | 8.9 | 6.95 | 7.8 | 2.75 | 7.75 | 0.45 | 3 | 9.1 |  | 10.15 | 7 | 7.184405 | 3 | 8.58 | 3.65 |  | 9.5 | 8.95 | 7.4 | 6.5 | 8.2 | 8.25 | 8.757995 | 7.1
| Std Dev. |  | 0.07527727 | 0.3847077 | 0.1722401 | 0.2639444 | 0.1722401 | 0.194079 | 0.4472136 | 0.1974842 |  | 0.167332 | 0.1505545 | 0.03924986 | 0.2041241 | 0.1448793 | 0.167332 |  | 0.4147288 | 0.2639444 | 0.4273952 | 0.432435 | 0.2562551 | 0.6177918 | 0.2808132 | 0.121106
| Rel.Std.Dev. |  | 0.8474% | 5.575% | 2.203% | 9.371% | 2.213% | 40.15% | 14.91% | 2.182% |  | 1.641% | 2.141% | 0.5464% | 6.62% | 1.68% | 4.648% |  | 4.459% | 2.96% | 5.75% | 6.602% | 3.131% | 7.458% | 3.249% | 1.722%
| PDM3 |  | 12.75% | -12.42% | -0.7894% | -64.25% | -1.212% | -93.87% | -61.92% | 14.86% |  | 29.46% | -10.73% | -8.827% | -60.87% | 9.47% | -54.31% |  | 18.04% | 13.17% | -5.655% | -16.87% | 3.864% | 5.134% | 9.704% | -10.73%
| Z-Score (Absolute) |  | 0.73 | 0.19 | 0.24 | 2.08 | 0.22 | 3.16 | 2 | 0.81 | 2.23 | 1.34 | 0.13 | 0.06 | 1.96 | 0.61 | 1.72 | 1.07 | 0.92 | 0.75 | 0.06 | 0.35 | 0.41 | 0.45 | 0.62 | 0.13
| Analytical results for Y in OREAS 247 (Certified Value 13.1 ppm) | [27 empty] | Certified
Y | Round | Replicate | Lab | Lab | Lab | Lab | Lab | Lab | Lab | Lab | Lab | Lab | Lab | Lab | Lab | Lab | Lab | Lab | Lab | Lab | Lab | Lab | Lab | Lab | Lab |  |  |  | 1
| No | No | 2.03 | 2.04 | 2.06 | 2.07 | 2.08 | 2.09 | 2.10 | 2.13 | 2.14 | 2.17 | 2.18 | 2.19 | 2.20 | 2.21 | 2.22 | 2.23 | 2.24 | 2.25 | 2.26 | 2.27 | 2.28 | 2.29 | 2.32 |  |  |  | ppm
|  |  | 4A*OES/MS | 4A*OES/MS | 4A*OES/MS | 4A*OES/MS | 4A*OES/MS | 4A*MS | 4A*MS | 4A*MS | 4A*OES/MS | 4A*OES/MS | 4A*MS | 4A*OES | 4A*MS | 4A*MS | 4A*OES | 4A*OES/MS | 4A*OES/MS | 4A*OES/MS | 4A*MS | 4A*MS | 4A*MS | 4A*MS | 4A*MS |  |  |  | 1
1
| 1 | 1 | 14 | 13.3 | 12 | 12.9 | 15.3 | 14.5 | 16.4 | 17.2 | 13.1 | 12.1 | 14.8 | 10.3 | 15.48 | 11.6 | < 5 | 12.3 | 12.8 | 10.7 | 10.7 | 14.28 | 12.8 | 22.84844 | 10.9 |  |  |  | 1
| 1 | 2 | 13 | 12.3 | 11.6 | 13.5 | 16.1 | 15.1 | 13.9 | 16.8 | 13.5 | 11.8 | 14.3 | 10.9 | 16.16 | 11.5 | < 5 | 12.4 | 12.8 | 10.5 | 11.1 | 13.69 | 13.31 | 24.79867 | 11.8 |  |  |  | 32
| 1 | 3 | 13.1 | 11.7 | 12.3 | 13.2 | 15.8 | 15 | 15.2 | 17.1 | 14.4 | 17.6 | 14.2 | 10.7 | 15.48 | 11.8 | < 5 | 12.4 | 12.7 | 9.9 | 10.8 | 13.78 | 13.22 | 24.91181 | 10.7 |  |  |  | 16
| 1 | 4 | 13 | 12.6 | 12.1 | 13.1 | 16.1 | 15 | 14.6 | 16.3 | 14 | 11.8 | 14.2 | 10.3 | 15.69 | 12.2 | < 5 | 12 | 12.6 | 10.9 | 11.3 | 13.43 | 12.4 | 24.72437 | 10.6 |  |  |  | 13.12357
| 1 | 5 | 13.2 | 12.2 | 12.1 | 13.3 | 15.9 | 14.6 | 15.7 | 16.4 | 13.8 | 11.9 | 14.4 | 10.3 | 15.35 | 12 | < 5 | 11.5 | 12.9 | 9.8 | 10.5 | 13.27 | 13.41 | 24.52248 | 11.4 |  |  |  | 64
| 1 | 6 | 13.8 | 12.7 | 11.6 | 13.1 | 15.4 | 14.8 | 16 | 15.8 | 14.2 | 11.7 | 13.9 | < 10 | 15.94 | 11.9 | < 5 | 12.3 | 13 | 10.3 | 11.1 | 13.95 | 12.59 | 24.62911 | 11.2
| Mean |  | 13.35 | 12.46667 | 11.95 | 13.18333 | 15.76667 | 14.83333 | 15.3 | 16.6 | 13.83333 | 12.81667 | 14.3 | 10.5 | 15.68333 | 11.83333 |  | 12.15 | 12.8 | 10.35 | 10.91667 | 13.73333 | 12.955 | 24.40581 | 11.1
| Median |  | 13.15 | 12.45 | 12.05 | 13.15 | 15.85 | 14.9 | 15.45 | 16.6 | 13.9 | 11.85 | 14.25 | 10.3 | 15.585 | 11.85 |  | 12.3 | 12.8 | 10.4 | 10.95 | 13.735 | 13.01 | 24.67674 | 11.05
| Std Dev. |  | 0.4370355 | 0.5391351 | 0.2880972 | 0.2041241 | 0.3444803 | 0.242212 | 0.929516 | 0.5329165 | 0.4760952 | 2.347268 | 0.2966479 | 0.2828427 | 0.3120684 | 0.2581989 |  | 0.3507136 | 0.1414214 | 0.4370355 | 0.2994439 | 0.3623626 | 0.4167853 | 0.7746911 | 0.4560702
| Rel.Std.Dev. |  | 3.274% | 4.325% | 2.411% | 1.548% | 2.185% | 1.633% | 6.075% | 3.21% | 3.442% | 18.31% | 2.074% | 2.694% | 1.99% | 2.182% |  | 2.887% | 1.105% | 4.223% | 2.743% | 2.639% | 3.217% | 3.174% | 4.109%
| PDM3 |  | 1.725% | -5.006% | -8.942% | 0.4554% | 20.14% | 13.03% | 16.58% | 26.49% | 5.408% | -2.339% | 8.964% | -19.99% | 19.51% | -9.831% |  | -7.418% | -2.466% | -21.13% | -16.82% | 4.646% | -1.284% | 85.97% | -15.42%
| Z-Score (Absolute) |  | 0.2 | 0.24 | 0.5 | 0.11 | 1.41 | 0.94 | 1.18 | 1.83 | 0.44 | 0.07 | 0.67 | 1.69 | 1.37 | 0.56 | 5.24 | 0.4 | 0.08 | 1.31 | 1.02 | 0.39 | 0 | 5.74 | 0.93
| Analytical results for Yb in OREAS 247 (Certified Value 1.54 ppm) | [27 empty] | Certified
Yb | Round | Replicate | Lab | Lab | Lab | Lab | Lab | Lab | Lab | Lab | Lab | Lab | Lab | Lab | Lab | Lab | [12 empty] | 1
| No | No | 2.08 | 2.09 | 2.10 | 2.13 | 2.14 | 2.16 | 2.17 | 2.18 | 2.20 | 2.25 | 2.26 | 2.27 | 2.29 | 2.32 | [12 empty] | ppm
|  |  | 4A*OES/MS | 4A*MS | 4A*MS | 4A*MS | 4A*OES/MS | 4A*MS | 4A*OES/MS | 4A*MS | 4A*MS | 4A*OES/MS | 4A*MS | 4A*MS | 4A*MS | 4A*MS | [12 empty] | 2
2
| 1 | 1 | 1.7 | 1.65 | 1.5 | 1.69 | 1.4 | 1.25575 | 1.7 | 1.7 | 1.8 | 1.3 | 1.3 | 1.69 | 2.36365 | 1.2 | [12 empty] | 1
| 1 | 2 | 1.8 | 1.7 | 1.4 | 1.64 | 1.5 | 1.347723 | 1.7 | 1.65 | 1.84 | 1.3 | 1.3 | 1.63 | 2.43994 | 1.4 | [12 empty] | 33
| 1 | 3 | 1.8 | 1.7 | 1.5 | 1.68 | 1.6 | 1.254555 | 1.65 | 1.65 | 1.95 | 1.2 | 1.3 | 1.62 | 2.49909 | 1.3 | [12 empty] | 16
| 1 | 4 | 1.8 | 1.65 | 1.4 | 1.6 | 1.6 | 1.341199 | 1.75 | 1.7 | 1.8 | 1.4 | 1.3 | 1.61 | 2.4934 | 1.3 | [12 empty] | 1.540732
| 1 | 5 | 1.8 | 1.7 | 1.5 | 1.65 | 1.5 | 1.287545 | 1.7 | 1.75 | 1.8 | 1.2 | 1.2 | 1.57 | 2.53344 | 1.4 | [12 empty] | 65
| 1 | 6 | 1.7 | 1.6 | 1.3 | 1.71 | 1.5 | 1.286356 | 1.65 | 1.65 | 1.83 | 1.3 | 1.3 | 1.58 | 2.51817 | 1.3
| Mean |  | 1.766667 | 1.666667 | 1.433333 | 1.661667 | 1.516667 | 1.295521 | 1.691667 | 1.683333 | 1.836667 | 1.283333 | 1.283333 | 1.616667 | 2.474615 | 1.316667
| Median |  | 1.8 | 1.675 | 1.45 | 1.665 | 1.5 | 1.28695 | 1.7 | 1.675 | 1.815 | 1.3 | 1.3 | 1.615 | 2.496245 | 1.3
| Std Dev. |  | 0.05163978 | 0.04082483 | 0.08164966 | 0.03970726 | 0.07527727 | 0.04054374 | 0.03763863 | 0.04082483 | 0.05819507 | 0.07527727 | 0.04082483 | 0.04273952 | 0.0629681 | 0.07527727
| Rel.Std.Dev. |  | 2.923% | 2.449% | 5.696% | 2.39% | 4.963% | 3.13% | 2.225% | 2.425% | 3.169% | 5.866% | 3.181% | 2.644% | 2.545% | 5.717%
| PDM3 |  | 14.66% | 8.174% | -6.971% | 7.849% | -1.562% | -15.92% | 9.796% | 9.255% | 19.21% | -16.71% | -16.71% | 4.928% | 60.61% | -14.54%
| Z-Score (Absolute) |  | 0.53 | 0.11 | 0.85 | 0.09 | 0.51 | 1.43 | 0.22 | 0.18 | 0.82 | 1.48 | 1.48 | 0.09 | 3.47 | 1.34
| Analytical results for Zn in OREAS 247 (Certified Value 86 ppm) | [27 empty] | Certified
Zn | Round | Replicate | Lab | Lab | Lab | Lab | Lab | Lab | Lab | Lab | Lab | Lab | Lab | Lab | Lab | Lab | Lab | Lab | Lab | Lab | Lab | Lab | Lab | Lab | Lab | Lab | Lab |  | 1
| No | No | 2.01 | 2.03 | 2.04 | 2.06 | 2.07 | 2.08 | 2.09 | 2.10 | 2.12 | 2.13 | 2.14 | 2.16 | 2.17 | 2.18 | 2.20 | 2.21 | 2.22 | 2.23 | 2.24 | 2.25 | 2.26 | 2.27 | 2.28 | 2.29 | 2.32 |  | ppm
|  |  | 4A*MS | 4A*OES/MS | 4A*OES/MS | 4A*OES/MS | 4A*OES/MS | 4A*OES/MS | 4A*MS | 4A*MS | 4A*MS | 4A*MS | 4A*OES/MS | 4A*OES | 4A*OES/MS | 4A*OES | 4A*OES | 4A*OES | 4A*OES | 4A*OES/MS | 4A*OES/MS | 4A*OES/MS | 4A*OES/MS | 4A*OES | 4A*MS | 4A*MS | 4A*OES |  | 0
1
| 1 | 1 | 80.4 | 84 | 82 | 93 | 83 | 81.8 | 92 | 92.7 | 91.1 | 83 | 86 | 70.54172 | 85 | 88 | 90 | 87 | 82 | 84 | 87 | 89.8 | 80 | 83 | 93 | 89.8261 | 90 |  | 1
| 1 | 2 | 80 | 85 | 84 | 94 | 82 | 87.2 | 92 | 89 | 87.22 | 82 | 91 | 70.4697 | 80 | 88 | 87 | 82 | 83 | 78 | 87 | 92.7 | 85 | 83 | 89 | 81.37919 | 89 |  | 34
| 1 | 3 | 83 | 85 | 84 | 93 | 85 | 84.5 | 88 | 95 | 89.7 | 84 | 88 | 68.47152 | 85 | 86 | 87 | 82 | 83 | 84 | 86 | 87.8 | 85 | 82 | 88 | 81.4558 | 88 |  | 16
| 1 | 4 | 83.4 | 84 | 85 | 93 | 84 | 86.1 | 88 | 93 | 90.2 | 82 | 87 | 69.85056 | 85 | 88 | 92 | 85 | 84 | 110 | 87 | 87.5 | 86 | 81 | 87 | 81.56262 | 86 |  | 86.1388
| 1 | 5 | 80.2 | 84 | 85 | 96 | 83 | 84.9 | 92 | 94.5 | 90.15 | 82 | 87 | 65.39316 | 85 | 88 | 89 | 87 | 84 | 79 | 87 | 85.6 | 85 | 83 | 90 | 81.80455 | 87 |  | 66
| 1 | 6 | 82.2 | 84 | 83 | 93 | 84 | 82.1 | 90 | 91.8 | 89.1 | 83 | 93 | 65.18304 | 85 | 88 | 90 | 83 | 83 | 81 | 87 | 101 | 86 | 86 | 87 | 81.16233 | 86
| Mean |  | 81.53333 | 84.33333 | 83.83333 | 93.66667 | 83.5 | 84.43333 | 90.33333 | 92.66667 | 89.57833 | 82.66667 | 88.66667 | 68.31828 | 84.16667 | 87.66667 | 89.16667 | 84.33333 | 83.16667 | 86 | 86.83333 | 90.73333 | 84.5 | 83 | 89 | 82.8651 | 87.66667
| Median |  | 81.3 | 84 | 84 | 93 | 83.5 | 84.7 | 91 | 92.85 | 89.925 | 82.5 | 87.5 | 69.16104 | 85 | 88 | 89.5 | 84 | 83 | 82.5 | 87 | 88.8 | 85 | 83 | 88.5 | 81.50921 | 87.5
| Std Dev. |  | 1.516135 | 0.5163978 | 1.169045 | 1.21106 | 1.048809 | 2.146315 | 1.966384 | 2.150039 | 1.329217 | 0.8164966 | 2.73252 | 2.462914 | 2.041241 | 0.8164966 | 1.94079 | 2.33809 | 0.7527727 | 12.01666 | 0.4082483 | 5.577694 | 2.258318 | 1.67332 | 2.280351 | 3.41673 | 1.632993
| Rel.Std.Dev. |  | 1.86% | 0.6123% | 1.394% | 1.293% | 1.256% | 2.542% | 2.177% | 2.32% | 1.484% | 0.9877% | 3.082% | 3.605% | 2.425% | 0.9314% | 2.177% | 2.772% | 0.9051% | 13.97% | 0.4702% | 6.147% | 2.673% | 2.016% | 2.562% | 4.123% | 1.863%
| PDM3 |  | -5.347% | -2.096% | -2.676% | 8.739% | -3.063% | -1.98% | 4.87% | 7.578% | 3.993% | -4.031% | 2.935% | -20.69% | -2.289% | 1.774% | 3.515% | -2.096% | -3.45% | -0.1611% | 0.8063% | 5.334% | -1.903% | -3.644% | 3.322% | -3.8% | 1.774%
| Z-Score (Absolute) |  | 0.86 | 0.05 | 0.19 | 2.65 | 0.29 | 0.02 | 1.69 | 2.36 | 1.47 | 0.53 | 1.2 | 4.68 | 0.1 | 0.92 | 1.35 | 0.05 | 0.39 | 0.43 | 0.67 | 1.8 | 0 | 0.43 | 1.3 | 0.47 | 0.92
| Analytical results for Zr in OREAS 247 (Certified Value 125 ppm) | [27 empty] | Certified
Zr | Round | Replicate | Lab | Lab | Lab | Lab | Lab | Lab | Lab | Lab | Lab | Lab | Lab | Lab | Lab | Lab | Lab | Lab | Lab | Lab | Lab | Lab | Lab | Lab | Lab | Lab |  |  | 1
| No | No | 2.03 | 2.04 | 2.06 | 2.07 | 2.08 | 2.09 | 2.10 | 2.12 | 2.13 | 2.14 | 2.16 | 2.18 | 2.19 | 2.20 | 2.21 | 2.22 | 2.23 | 2.24 | 2.25 | 2.26 | 2.27 | 2.28 | 2.29 | 2.32 |  |  | ppm
|  |  | 4A*OES/MS | 4A*OES/MS | 4A*OES/MS | 4A*OES/MS | 4A*OES/MS | 4A*MS | 4A*MS | 4A*MS | 4A*MS | 4A*OES/MS | 4A*OES | 4A*MS | 4A*OES | 4A*MS | 4A*MS | 4A*OES | 4A*OES/MS | 4A*OES/MS | 4A*OES/MS | 4A*OES/MS | 4A*MS | 4A*MS | 4A*MS | 4A*OES |  |  | 0
0
| 1 | 1 | 136.7 | 119.5 | 120.3 | 121 | 131 | 124 | 144.4 | 135.4 | 153 | 120.9 | 128.9076 | 114 | 108.1 | 139 | 113 | 73 | 132 | 125.5 | 111.4 | 115 | 125.9 | 118.3 | 197.6918 | 104 |  |  | 1
| 1 | 2 | 132.9 | 121.5 | 120.9 | 120.5 | 137 | 129 | 146.5 | 135.7 | 151 | 124 | 123.7056 | 136 | 105.9 | 138.9 | 116 | 75 | 129 | 126.5 | 111.8 | 119 | 124.9 | 125.5 | 275.1066 | 103 |  |  | 35
| 1 | 3 | 128.2 | 130 | 122.3 | 125.5 | 126 | 126 | 152 | 138.65 | 155 | 125.6 | 122.7876 | 114 | 102.1 | 134.2 | 113 | 74 | 131.5 | 125.5 | 106.1 | 117 | 128.5 | 127.2 | 270.6136 | 98.9 |  |  | 16
| 1 | 4 | 133.2 | 131 | 123.9 | 128 | 137 | 122 | 144.4 | 139.65 | 154 | 129.8 | 125.409 | 113 | 99.5 | 136.1 | 116 | 73 | 126.5 | 126 | 109.1 | 116 | 126.2 | 117.9 | 273.5176 | 97.9 |  |  | 124.7433
| 1 | 5 | 128.6 | 125.5 | 121.1 | 124 | 132 | 126 | 150.1 | 138.85 | 152 | 126.7 | 126.378 | 120 | 103.8 | 137.5 | 113 | 73 | 129.5 | 129 | 103.9 | 112 | 126.9 | 122.9 | 273.3196 | 101 |  |  | 67
| 1 | 6 | 128.6 | 122.5 | 122.8 | 122 | 119 | 119 | 145.4 | 139.2 | 149 | 130.6 | 122.4714 | 110 | 95.9 | 142.2 | 120 | 72 | 131.5 | 126.5 | 110.7 | 113 | 126.2 | 116.5 | 276.5923 | 101
| Mean |  | 131.3667 | 125 | 121.8833 | 123.5 | 130.3333 | 124.3333 | 147.1333 | 137.9083 | 152.3333 | 126.2667 | 124.9432 | 117.8333 | 102.55 | 137.9833 | 115.1667 | 73.33333 | 130 | 126.5 | 108.8333 | 115.3333 | 126.4333 | 121.3833 | 261.14025 | 100.9667
| Median |  | 130.75 | 124 | 121.7 | 123 | 131.5 | 125 | 145.95 | 138.75 | 152.5 | 126.15 | 124.5573 | 114 | 102.95 | 138.2 | 114.5 | 73 | 130.5 | 126.25 | 109.9 | 115.5 | 126.2 | 120.6 | 273.4186 | 101
| Std Dev. |  | 3.449444 | 4.690416 | 1.354129 | 2.898275 | 6.918574 | 3.50238 | 3.188521 | 1.860488 | 2.160247 | 3.62859 | 2.4609 | 9.474527 | 4.411689 | 2.747666 | 2.786874 | 1.032796 | 2.097618 | 1.30384 | 3.186011 | 2.581989 | 1.202775 | 4.440008 | 31.14742 | 2.324364
| Rel.Std.Dev. |  | 2.626% | 3.752% | 1.111% | 2.347% | 5.308% | 2.817% | 2.167% | 1.349% | 1.418% | 2.874% | 1.97% | 8.041% | 4.302% | 1.991% | 2.42% | 1.408% | 1.614% | 1.031% | 2.927% | 2.239% | 0.9513% | 3.658% | 11.93% | 2.302%
| PDM3 |  | 5.31% | 0.2058% | -2.293% | -0.9966% | 4.481% | -0.3286% | 17.95% | 10.55% | 22.12% | 1.221% | 0.1603% | -5.539% | -17.79% | 10.61% | -7.677% | -41.21% | 4.214% | 1.408% | -12.75% | -7.543% | 1.355% | -2.693% | 109.3% | -19.06%
| Z-Score (Absolute) |  | 0.64 | 0 | 0.31 | 0.15 | 0.53 | 0.06 | 2.21 | 1.29 | 2.73 | 0.13 | 0 | 0.71 | 2.23 | 1.3 | 0.98 | 5.15 | 0.5 | 0.15 | 1.61 | 0.96 | 0.15 | 0.36 | 13.57 | 2.39
Note on C17: Z-Scores have been calculated inclusive of individual outliers. In general, laboratory batches are rejected if Z-Score > 2.5.
Note on C36: Z-Scores have been calculated inclusive of individual outliers. In general, laboratory batches are rejected if Z-Score > 2.5.
Note on C54: Z-Scores have been calculated inclusive of individual outliers. In general, laboratory batches are rejected if Z-Score > 2.5.
Note on C72: Z-Scores have been calculated inclusive of individual outliers. In general, laboratory batches are rejected if Z-Score > 2.5.
Note on C90: Z-Scores have been calculated inclusive of individual outliers. In general, laboratory batches are rejected if Z-Score > 2.5.
Note on C109: Z-Scores have been calculated inclusive of individual outliers. In general, laboratory batches are rejected if Z-Score > 2.5.
Note on C128: Z-Scores have been calculated inclusive of individual outliers. In general, laboratory batches are rejected if Z-Score > 2.5.
Note on C146: Z-Scores have been calculated inclusive of individual outliers. In general, laboratory batches are rejected if Z-Score > 2.5.
Note on C165: Z-Scores have been calculated inclusive of individual outliers. In general, laboratory batches are rejected if Z-Score > 2.5.
Note on C183: Z-Scores have been calculated inclusive of individual outliers. In general, laboratory batches are rejected if Z-Score > 2.5.
Note on C202: Z-Scores have been calculated inclusive of individual outliers. In general, laboratory batches are rejected if Z-Score > 2.5.
Note on C221: Z-Scores have been calculated inclusive of individual outliers. In general, laboratory batches are rejected if Z-Score > 2.5.
Note on C240: Z-Scores have been calculated inclusive of individual outliers. In general, laboratory batches are rejected if Z-Score > 2.5.
Note on C259: Z-Scores have been calculated inclusive of individual outliers. In general, laboratory batches are rejected if Z-Score > 2.5.
Note on C277: Z-Scores have been calculated inclusive of individual outliers. In general, laboratory batches are rejected if Z-Score > 2.5.
Note on C295: Z-Scores have been calculated inclusive of individual outliers. In general, laboratory batches are rejected if Z-Score > 2.5.
Note on C314: Z-Scores have been calculated inclusive of individual outliers. In general, laboratory batches are rejected if Z-Score > 2.5.
Note on C332: Z-Scores have been calculated inclusive of individual outliers. In general, laboratory batches are rejected if Z-Score > 2.5.
Note on C351: Z-Scores have been calculated inclusive of individual outliers. In general, laboratory batches are rejected if Z-Score > 2.5.
Note on C369: Z-Scores have been calculated inclusive of individual outliers. In general, laboratory batches are rejected if Z-Score > 2.5.
Note on C387: Z-Scores have been calculated inclusive of individual outliers. In general, laboratory batches are rejected if Z-Score > 2.5.
Note on C405: Z-Scores have been calculated inclusive of individual outliers. In general, laboratory batches are rejected if Z-Score > 2.5.
Note on C423: Z-Scores have been calculated inclusive of individual outliers. In general, laboratory batches are rejected if Z-Score > 2.5.
Note on C442: Z-Scores have been calculated inclusive of individual outliers. In general, laboratory batches are rejected if Z-Score > 2.5.
Note on C461: Z-Scores have been calculated inclusive of individual outliers. In general, laboratory batches are rejected if Z-Score > 2.5.
Note on C479: Z-Scores have been calculated inclusive of individual outliers. In general, laboratory batches are rejected if Z-Score > 2.5.
Note on C497: Z-Scores have been calculated inclusive of individual outliers. In general, laboratory batches are rejected if Z-Score > 2.5.
Note on C516: Z-Scores have been calculated inclusive of individual outliers. In general, laboratory batches are rejected if Z-Score > 2.5.
Note on C535: Z-Scores have been calculated inclusive of individual outliers. In general, laboratory batches are rejected if Z-Score > 2.5.
Note on C553: Z-Scores have been calculated inclusive of individual outliers. In general, laboratory batches are rejected if Z-Score > 2.5.
Note on C571: Z-Scores have been calculated inclusive of individual outliers. In general, laboratory batches are rejected if Z-Score > 2.5.
Note on C590: Z-Scores have been calculated inclusive of individual outliers. In general, laboratory batches are rejected if Z-Score > 2.5.
Note on C608: Z-Scores have been calculated inclusive of individual outliers. In general, laboratory batches are rejected if Z-Score > 2.5.
Note on C627: Z-Scores have been calculated inclusive of individual outliers. In general, laboratory batches are rejected if Z-Score > 2.5.
Note on C645: Z-Scores have been calculated inclusive of individual outliers. In general, laboratory batches are rejected if Z-Score > 2.5.
Note on C663: Z-Scores have been calculated inclusive of individual outliers. In general, laboratory batches are rejected if Z-Score > 2.5.
Note on C681: Z-Scores have been calculated inclusive of individual outliers. In general, laboratory batches are rejected if Z-Score > 2.5.
Note on C700: Z-Scores have been calculated inclusive of individual outliers. In general, laboratory batches are rejected if Z-Score > 2.5.
Note on C718: Z-Scores have been calculated inclusive of individual outliers. In general, laboratory batches are rejected if Z-Score > 2.5.
Note on C736: Z-Scores have been calculated inclusive of individual outliers. In general, laboratory batches are rejected if Z-Score > 2.5.
Note on C754: Z-Scores have been calculated inclusive of individual outliers. In general, laboratory batches are rejected if Z-Score > 2.5.
Note on C772: Z-Scores have been calculated inclusive of individual outliers. In general, laboratory batches are rejected if Z-Score > 2.5.
Note on C790: Z-Scores have been calculated inclusive of individual outliers. In general, laboratory batches are rejected if Z-Score > 2.5.
Note on C808: Z-Scores have been calculated inclusive of individual outliers. In general, laboratory batches are rejected if Z-Score > 2.5.
Note on C826: Z-Scores have been calculated inclusive of individual outliers. In general, laboratory batches are rejected if Z-Score > 2.5.
Note on C844: Z-Scores have been calculated inclusive of individual outliers. In general, laboratory batches are rejected if Z-Score > 2.5.
Note on C863: Z-Scores have been calculated inclusive of individual outliers. In general, laboratory batches are rejected if Z-Score > 2.5.
Note on C881: Z-Scores have been calculated inclusive of individual outliers. In general, laboratory batches are rejected if Z-Score > 2.5.
Note on C900: Z-Scores have been calculated inclusive of individual outliers. In general, laboratory batches are rejected if Z-Score > 2.5.
Note on C919: Z-Scores have been calculated inclusive of individual outliers. In general, laboratory batches are rejected if Z-Score > 2.5.
Note on C937: Z-Scores have been calculated inclusive of individual outliers. In general, laboratory batches are rejected if Z-Score > 2.5.
Note on C955: Z-Scores have been calculated inclusive of individual outliers. In general, laboratory batches are rejected if Z-Score > 2.5.
Note on C973: Z-Scores have been calculated inclusive of individual outliers. In general, laboratory batches are rejected if Z-Score > 2.5.
Note on C992: Z-Scores have been calculated inclusive of individual outliers. In general, laboratory batches are rejected if Z-Score > 2.5.
Note on C1011: Z-Scores have been calculated inclusive of individual outliers. In general, laboratory batches are rejected if Z-Score > 2.5.
Note on C1029: Z-Scores have been calculated inclusive of individual outliers. In general, laboratory batches are rejected if Z-Score > 2.5.
Note on C1048: Z-Scores have been calculated inclusive of individual outliers. In general, laboratory batches are rejected if Z-Score > 2.5.
Note on C1066: Z-Scores have been calculated inclusive of individual outliers. In general, laboratory batches are rejected if Z-Score > 2.5.
Note on C1084: Z-Scores have been calculated inclusive of individual outliers. In general, laboratory batches are rejected if Z-Score > 2.5.
Note on C1102: Z-Scores have been calculated inclusive of individual outliers. In general, laboratory batches are rejected if Z-Score > 2.5.
Note on C1120: Z-Scores have been calculated inclusive of individual outliers. In general, laboratory batches are rejected if Z-Score > 2.5.

## Fusion XRF
| Analytical results for Al2O3 in OREAS 247 (Indicative Value 11.74 wt.%) |  |  | Indicative
Al2O3 | Round | Replicate | BV Geo | 1
| No | No | Perth | wt.%
|  |  | BF*XRF | 2
2
| 1 | 1 | 11.82 | 1
| 1 | 2 | 11.65 | 10
| Mean |  | 11.735 | 16
| Median |  | 11.735 | 11.735
| Std Dev. |  | 0.1202082 | 16
| Rel.Std.Dev. |  | 1.024%
| PDM3 |  | 0%
| Z-Score (Absolute) |  | NA
| Analytical results for CaO in OREAS 247 (Indicative Value 1.16 wt.%) |  |  | Indicative
CaO | Round | Replicate | BV Geo | 1
| No | No | Perth | wt.%
|  |  | BF*XRF | 2
2
| 1 | 1 | 1.16 | 1
| 1 | 2 | 1.16 | 11
| Mean |  | 1.16 | 16
| Median |  | 1.16 | 1.16
| Std Dev. |  | 0 | 17
| Rel.Std.Dev. |  | 0%
| PDM3 |  | 0%
| Z-Score (Absolute) |  | NA
| Analytical results for Cl in OREAS 247 (Indicative Value 95 ppm) |  |  | Indicative
Cl | Round | Replicate | BV Geo | 1
| No | No | Perth | ppm
|  |  | BF*XRF | 0
0
| 1 | 1 | 90 | 1
| 1 | 2 | 100 | 12
| Mean |  | 95 | 16
| Median |  | 95 | 95
| Std Dev. |  | 7.071068 | 18
| Rel.Std.Dev. |  | 7.443%
| PDM3 |  | 0%
| Z-Score (Absolute) |  | NA
| Analytical results for Fe2O3 in OREAS 247 (Indicative Value 4.73 wt.%) |  |  | Indicative
Fe2O3 | Round | Replicate | BV Geo | 1
| No | No | Perth | wt.%
|  |  | BF*XRF | 2
2
| 1 | 1 | 4.74 | 1
| 1 | 2 | 4.72 | 13
| Mean |  | 4.73 | 16
| Median |  | 4.73 | 4.73
| Std Dev. |  | 0.01414214 | 19
| Rel.Std.Dev. |  | 0.299%
| PDM3 |  | 0%
| Z-Score (Absolute) |  | NA
| Analytical results for K2O in OREAS 247 (Indicative Value 2.98 wt.%) |  |  | Indicative
K2O | Round | Replicate | BV Geo | 1
| No | No | Perth | wt.%
|  |  | BF*XRF | 2
2
| 1 | 1 | 2.98 | 1
| 1 | 2 | 2.97 | 10
| Mean |  | 2.975 | 16
| Median |  | 2.975 | 2.975
| Std Dev. |  | 0.007071068 | 16
| Rel.Std.Dev. |  | 0.2377%
| PDM3 |  | 0%
| Z-Score (Absolute) |  | NA
| Analytical results for MgO in OREAS 247 (Indicative Value 2.06 wt.%) |  |  | Indicative
MgO | Round | Replicate | BV Geo | 1
| No | No | Perth | wt.%
|  |  | BF*XRF | 2
2
| 1 | 1 | 2.05 | 1
| 1 | 2 | 2.06 | 11
| Mean |  | 2.055 | 16
| Median |  | 2.055 | 2.055
| Std Dev. |  | 0.007071068 | 17
| Rel.Std.Dev. |  | 0.3441%
| PDM3 |  | -2.22e-14%
| Z-Score (Absolute) |  | NA
| Analytical results for MnO in OREAS 247 (Indicative Value 0.05 wt.%) |  |  | Indicative
MnO | Round | Replicate | BV Geo | 1
| No | No | Perth | wt.%
|  |  | BF*XRF | 3
3
| 1 | 1 | 0.05 | 1
| 1 | 2 | 0.05 | 12
| Mean |  | 0.05 | 16
| Median |  | 0.05 | 0.05
| Std Dev. |  | 0 | 18
| Rel.Std.Dev. |  | 0%
| PDM3 |  | 0%
| Z-Score (Absolute) |  | NA
| Analytical results for Na2O in OREAS 247 (Indicative Value 0.655 wt.%) |  |  | Indicative
Na2O | Round | Replicate | BV Geo | 1
| No | No | Perth | wt.%
|  |  | BF*XRF | 3
3
| 1 | 1 | 0.67 | 1
| 1 | 2 | 0.64 | 13
| Mean |  | 0.655 | 16
| Median |  | 0.655 | 0.655
| Std Dev. |  | 0.0212132 | 19
| Rel.Std.Dev. |  | 3.239%
| PDM3 |  | 0%
| Z-Score (Absolute) |  | NA
| Analytical results for P2O5 in OREAS 247 (Indicative Value 0.109 wt.%) |  |  | Indicative
P2O5 | Round | Replicate | BV Geo | 1
| No | No | Perth | wt.%
|  |  | BF*XRF | 3
3
| 1 | 1 | 0.108 | 1
| 1 | 2 | 0.109 | 10
| Mean |  | 0.1085 | 16
| Median |  | 0.1085 | 0.1085
| Std Dev. |  | 0.0007071068 | 16
| Rel.Std.Dev. |  | 0.6517%
| PDM3 |  | 0%
| Z-Score (Absolute) |  | NA
| Analytical results for SiO2 in OREAS 247 (Indicative Value 70.8 wt.%) |  |  | Indicative
SiO2 | Round | Replicate | BV Geo | 1
| No | No | Perth | wt.%
|  |  | BF*XRF | 2
2
| 1 | 1 | 70.72 | 1
| 1 | 2 | 70.88 | 11
| Mean |  | 70.8 | 16
| Median |  | 70.8 | 70.8
| Std Dev. |  | 0.1131371 | 17
| Rel.Std.Dev. |  | 0.1598%
| PDM3 |  | 0%
| Z-Score (Absolute) |  | NA
| Analytical results for SO3 in OREAS 247 (Indicative Value 1.69 wt.%) |  |  | Indicative
SO3 | Round | Replicate | BV Geo | 1
| No | No | Perth | wt.%
|  |  | BF*XRF | 2
2
| 1 | 1 | 1.7 | 1
| 1 | 2 | 1.68 | 12
| Mean |  | 1.69 | 16
| Median |  | 1.69 | 1.69
| Std Dev. |  | 0.01414214 | 18
| Rel.Std.Dev. |  | 0.8368%
| PDM3 |  | 0%
| Z-Score (Absolute) |  | NA
| Analytical results for TiO2 in OREAS 247 (Indicative Value 0.7 wt.%) |  |  | Indicative
TiO2 | Round | Replicate | BV Geo | 1
| No | No | Perth | wt.%
|  |  | BF*XRF | 3
3
| 1 | 1 | 0.7 | 1
| 1 | 2 | 0.7 | 13
| Mean |  | 0.7 | 16
| Median |  | 0.7 | 0.7
| Std Dev. |  | 0 | 19
| Rel.Std.Dev. |  | 0%
| PDM3 |  | 0%
| Z-Score (Absolute) |  | NA
Note on C13: Z-Scores have been calculated inclusive of individual outliers. In general, laboratory batches are rejected if Z-Score > 2.5.
Note on C27: Z-Scores have been calculated inclusive of individual outliers. In general, laboratory batches are rejected if Z-Score > 2.5.
Note on C41: Z-Scores have been calculated inclusive of individual outliers. In general, laboratory batches are rejected if Z-Score > 2.5.
Note on C55: Z-Scores have been calculated inclusive of individual outliers. In general, laboratory batches are rejected if Z-Score > 2.5.
Note on C69: Z-Scores have been calculated inclusive of individual outliers. In general, laboratory batches are rejected if Z-Score > 2.5.
Note on C83: Z-Scores have been calculated inclusive of individual outliers. In general, laboratory batches are rejected if Z-Score > 2.5.
Note on C97: Z-Scores have been calculated inclusive of individual outliers. In general, laboratory batches are rejected if Z-Score > 2.5.
Note on C111: Z-Scores have been calculated inclusive of individual outliers. In general, laboratory batches are rejected if Z-Score > 2.5.
Note on C125: Z-Scores have been calculated inclusive of individual outliers. In general, laboratory batches are rejected if Z-Score > 2.5.
Note on C139: Z-Scores have been calculated inclusive of individual outliers. In general, laboratory batches are rejected if Z-Score > 2.5.
Note on C153: Z-Scores have been calculated inclusive of individual outliers. In general, laboratory batches are rejected if Z-Score > 2.5.
Note on C167: Z-Scores have been calculated inclusive of individual outliers. In general, laboratory batches are rejected if Z-Score > 2.5.

## Thermograv
| Analytical results for LOI1000 in OREAS 247 (Indicative Value 3.57 wt.%) |  |  | Indicative
LOI1000 | Round | Replicate | BV Geo | 1
| No | No | Perth | wt.%
|  |  | LOI*TGA | 2
2
| 1 | 1 | 3.49 | 1
| 1 | 2 | 3.64 | 15
| Mean |  | 3.565 | 16
| Median |  | 3.565 | 3.565
| Std Dev. |  | 0.106066 | 21
| Rel.Std.Dev. |  | 2.975%
| PDM3 |  | 2.22e-14%
| Z-Score (Absolute) |  | NA
Note on C13: Z-Scores have been calculated inclusive of individual outliers. In general, laboratory batches are rejected if Z-Score > 2.5.

## IRC
| Analytical results for C in OREAS 247 (Indicative Value 0.52 wt.%) |  |  | Indicative
C | Round | Replicate | BV Geo | 1
| No | No | Perth | wt.%
|  |  | IRC | 3
3
| 1 | 1 | 0.53 | 1
| 1 | 2 | 0.51 | 17
| Mean |  | 0.52 | 16
| Median |  | 0.52 | 0.52
| Std Dev. |  | 0.01414214 | 23
| Rel.Std.Dev. |  | 2.72%
| PDM3 |  | 0%
| Z-Score (Absolute) |  | NA
| Analytical results for S in OREAS 247 (Indicative Value 0.705 wt.%) |  |  | Indicative
S | Round | Replicate | BV Geo | 1
| No | No | Perth | wt.%
|  |  | IRC | 3
3
| 1 | 1 | 0.71 | 1
| 1 | 2 | 0.7 | 17
| Mean |  | 0.705 | 16
| Median |  | 0.705 | 0.705
| Std Dev. |  | 0.007071068 | 23
| Rel.Std.Dev. |  | 1.003%
| PDM3 |  | 0%
| Z-Score (Absolute) |  | NA
Note on C13: Z-Scores have been calculated inclusive of individual outliers. In general, laboratory batches are rejected if Z-Score > 2.5.
Note on C27: Z-Scores have been calculated inclusive of individual outliers. In general, laboratory batches are rejected if Z-Score > 2.5.

## Laser Ablation
| Analytical results for Ag in OREAS 247 (Indicative Value 2.5 ppm) |  |  | Indicative
Ag | Round | Replicate | BV Geo | 1
| No | No | Perth | ppm
|  |  | ABL*MS | 2
2
| 1 | 1 | 2.5 | 1
| 1 | 2 | 2.5 | 19
| Mean |  | 2.5 | 16
| Median |  | 2.5 | 2.5
| Std Dev. |  | 0 | 25
| Rel.Std.Dev. |  | 0%
| PDM3 |  | 0%
| Z-Score (Absolute) |  | NA
| Analytical results for As in OREAS 247 (Indicative Value 3495 ppm) |  |  | Indicative
As | Round | Replicate | BV Geo | 1
| No | No | Perth | ppm
|  |  | ABL*MS | 0
0
| 1 | 1 | 3460 | 1
| 1 | 2 | 3530 | 20
| Mean |  | 3495 | 16
| Median |  | 3495 | 3495
| Std Dev. |  | 49.49747 | 26
| Rel.Std.Dev. |  | 1.416%
| PDM3 |  | 0%
| Z-Score (Absolute) |  | NA
| Analytical results for Ba in OREAS 247 (Indicative Value 560 ppm) |  |  | Indicative
Ba | Round | Replicate | BV Geo | 1
| No | No | Perth | ppm
|  |  | ABL*MS | 0
0
| 1 | 1 | 556 | 1
| 1 | 2 | 563 | 21
| Mean |  | 559.5 | 16
| Median |  | 559.5 | 559.5
| Std Dev. |  | 4.949747 | 27
| Rel.Std.Dev. |  | 0.8847%
| PDM3 |  | 0%
| Z-Score (Absolute) |  | NA
| Analytical results for Be in OREAS 247 (Indicative Value 2.2 ppm) |  |  | Indicative
Be | Round | Replicate | BV Geo | 1
| No | No | Perth | ppm
|  |  | ABL*MS | 2
2
| 1 | 1 | 2.2 | 1
| 1 | 2 | 2.2 | 22
| Mean |  | 2.2 | 16
| Median |  | 2.2 | 2.2
| Std Dev. |  | 0 | 28
| Rel.Std.Dev. |  | 0%
| PDM3 |  | 0%
| Z-Score (Absolute) |  | NA
| Analytical results for Bi in OREAS 247 (Indicative Value 0.64 ppm) |  |  | Indicative
Bi | Round | Replicate | BV Geo | 1
| No | No | Perth | ppm
|  |  | ABL*MS | 2
2
| 1 | 1 | 0.62 | 1
| 1 | 2 | 0.66 | 23
| Mean |  | 0.64 | 16
| Median |  | 0.64 | 0.64
| Std Dev. |  | 0.02828427 | 29
| Rel.Std.Dev. |  | 4.419%
| PDM3 |  | 0%
| Z-Score (Absolute) |  | NA
| Analytical results for Cd in OREAS 247 (Indicative Value 0.1 ppm) |  |  | Indicative
Cd | Round | Replicate | BV Geo | 1
| No | No | Perth | ppm
|  |  | ABL*MS | 2
2
| 1 | 1 | 0.1 | 1
| 1 | 2 | 0.1 | 24
| Mean |  | 0.1 | 16
| Median |  | 0.1 | 0.1
| Std Dev. |  | 0 | 30
| Rel.Std.Dev. |  | 0%
| PDM3 |  | 0%
| Z-Score (Absolute) |  | NA
| Analytical results for Ce in OREAS 247 (Indicative Value 68 ppm) |  |  | Indicative
Ce | Round | Replicate | BV Geo | 1
| No | No | Perth | ppm
|  |  | ABL*MS | 0
0
| 1 | 1 | 67.6 | 1
| 1 | 2 | 68.3 | 25
| Mean |  | 67.95 | 16
| Median |  | 67.95 | 67.95
| Std Dev. |  | 0.4949747 | 31
| Rel.Std.Dev. |  | 0.7284%
| PDM3 |  | -2.22e-14%
| Z-Score (Absolute) |  | NA
| Analytical results for Co in OREAS 247 (Indicative Value 12.6 ppm) |  |  | Indicative
Co | Round | Replicate | BV Geo | 1
| No | No | Perth | ppm
|  |  | ABL*MS | 1
1
| 1 | 1 | 12.2 | 1
| 1 | 2 | 12.9 | 26
| Mean |  | 12.55 | 16
| Median |  | 12.55 | 12.55
| Std Dev. |  | 0.4949747 | 32
| Rel.Std.Dev. |  | 3.944%
| PDM3 |  | 0%
| Z-Score (Absolute) |  | NA
| Analytical results for Cr in OREAS 247 (Indicative Value 107 ppm) |  |  | Indicative
Cr | Round | Replicate | BV Geo | 1
| No | No | Perth | ppm
|  |  | ABL*MS | 0
0
| 1 | 1 | 105 | 1
| 1 | 2 | 108 | 27
| Mean |  | 106.5 | 16
| Median |  | 106.5 | 106.5
| Std Dev. |  | 2.12132 | 33
| Rel.Std.Dev. |  | 1.992%
| PDM3 |  | 0%
| Z-Score (Absolute) |  | NA
| Analytical results for Cs in OREAS 247 (Indicative Value 8.51 ppm) |  |  | Indicative
Cs | Round | Replicate | BV Geo | 1
| No | No | Perth | ppm
|  |  | ABL*MS | 2
2
| 1 | 1 | 8.49 | 1
| 1 | 2 | 8.53 | 28
| Mean |  | 8.51 | 16
| Median |  | 8.51 | 8.51
| Std Dev. |  | 0.02828427 | 34
| Rel.Std.Dev. |  | 0.3324%
| PDM3 |  | 0%
| Z-Score (Absolute) |  | NA
| Analytical results for Cu in OREAS 247 (Indicative Value 43 ppm) |  |  | Indicative
Cu | Round | Replicate | BV Geo | 1
| No | No | Perth | ppm
|  |  | ABL*MS | 1
1
| 1 | 1 | 44 | 1
| 1 | 2 | 42 | 29
| Mean |  | 43 | 16
| Median |  | 43 | 43
| Std Dev. |  | 1.414214 | 35
| Rel.Std.Dev. |  | 3.289%
| PDM3 |  | 0%
| Z-Score (Absolute) |  | NA
| Analytical results for Dy in OREAS 247 (Indicative Value 4.72 ppm) |  |  | Indicative
Dy | Round | Replicate | BV Geo | 1
| No | No | Perth | ppm
|  |  | ABL*MS | 2
2
| 1 | 1 | 4.62 | 1
| 1 | 2 | 4.81 | 30
| Mean |  | 4.715 | 16
| Median |  | 4.715 | 4.715
| Std Dev. |  | 0.1343503 | 36
| Rel.Std.Dev. |  | 2.849%
| PDM3 |  | 0%
| Z-Score (Absolute) |  | NA
| Analytical results for Er in OREAS 247 (Indicative Value 2.68 ppm) |  |  | Indicative
Er | Round | Replicate | BV Geo | 1
| No | No | Perth | ppm
|  |  | ABL*MS | 2
2
| 1 | 1 | 2.67 | 1
| 1 | 2 | 2.69 | 31
| Mean |  | 2.68 | 16
| Median |  | 2.68 | 2.68
| Std Dev. |  | 0.01414214 | 37
| Rel.Std.Dev. |  | 0.5277%
| PDM3 |  | -1.11e-14%
| Z-Score (Absolute) |  | NA
| Analytical results for Eu in OREAS 247 (Indicative Value 1.12 ppm) |  |  | Indicative
Eu | Round | Replicate | BV Geo | 1
| No | No | Perth | ppm
|  |  | ABL*MS | 2
2
| 1 | 1 | 1.14 | 1
| 1 | 2 | 1.1 | 32
| Mean |  | 1.12 | 16
| Median |  | 1.12 | 1.12
| Std Dev. |  | 0.02828427 | 38
| Rel.Std.Dev. |  | 2.525%
| PDM3 |  | 0%
| Z-Score (Absolute) |  | NA
| Analytical results for Ga in OREAS 247 (Indicative Value 16.3 ppm) |  |  | Indicative
Ga | Round | Replicate | BV Geo | 1
| No | No | Perth | ppm
|  |  | ABL*MS | 1
1
| 1 | 1 | 16.1 | 1
| 1 | 2 | 16.4 | 33
| Mean |  | 16.25 | 16
| Median |  | 16.25 | 16.25
| Std Dev. |  | 0.212132 | 39
| Rel.Std.Dev. |  | 1.305%
| PDM3 |  | 0%
| Z-Score (Absolute) |  | NA
| Analytical results for Gd in OREAS 247 (Indicative Value 5.2 ppm) |  |  | Indicative
Gd | Round | Replicate | BV Geo | 1
| No | No | Perth | ppm
|  |  | ABL*MS | 2
2
| 1 | 1 | 5.16 | 1
| 1 | 2 | 5.24 | 34
| Mean |  | 5.2 | 16
| Median |  | 5.2 | 5.2
| Std Dev. |  | 0.05656854 | 40
| Rel.Std.Dev. |  | 1.088%
| PDM3 |  | 0%
| Z-Score (Absolute) |  | NA
| Analytical results for Ge in OREAS 247 (Indicative Value 1.85 ppm) |  |  | Indicative
Ge | Round | Replicate | BV Geo | 1
| No | No | Perth | ppm
|  |  | ABL*MS | 2
2
| 1 | 1 | 1.85 | 1
| 1 | 2 | 1.85 | 7
| Mean |  | 1.85 | 16
| Median |  | 1.85 | 1.85
| Std Dev. |  | 0 | 41
| Rel.Std.Dev. |  | 0%
| PDM3 |  | 0%
| Z-Score (Absolute) |  | NA
| Analytical results for Hf in OREAS 247 (Indicative Value 7.47 ppm) |  |  | Indicative
Hf | Round | Replicate | BV Geo | 1
| No | No | Perth | ppm
|  |  | ABL*MS | 2
2
| 1 | 1 | 7.46 | 1
| 1 | 2 | 7.48 | 19
| Mean |  | 7.47 | 16
| Median |  | 7.47 | 7.47
| Std Dev. |  | 0.01414214 | 25
| Rel.Std.Dev. |  | 0.1893%
| PDM3 |  | 2.22e-14%
| Z-Score (Absolute) |  | NA
| Analytical results for Ho in OREAS 247 (Indicative Value 0.98 ppm) |  |  | Indicative
Ho | Round | Replicate | BV Geo | 1
| No | No | Perth | ppm
|  |  | ABL*MS | 2
2
| 1 | 1 | 0.97 | 1
| 1 | 2 | 0.98 | 20
| Mean |  | 0.975 | 16
| Median |  | 0.975 | 0.975
| Std Dev. |  | 0.007071068 | 26
| Rel.Std.Dev. |  | 0.7252%
| PDM3 |  | 2.22e-14%
| Z-Score (Absolute) |  | NA
| Analytical results for In in OREAS 247 (Indicative Value < 0.05 ppm) |  |  | Indicative
In | Round | Replicate | BV Geo | 1
| No | No | Perth | ppm
|  |  | ABL*MS | 3
3
| 1 | 1 | < 0.05 | 1
| 1 | 2 | < 0.05 | 21
| Mean |  |  | 16
| Median |  |  | < 0.05
| Std Dev. |  |  | 27
Rel.Std.Dev.
PDM3
| Z-Score (Absolute) |  | NA
| Analytical results for La in OREAS 247 (Indicative Value 34.9 ppm) |  |  | Indicative
La | Round | Replicate | BV Geo | 1
| No | No | Perth | ppm
|  |  | ABL*MS | 1
1
| 1 | 1 | 34.9 | 1
| 1 | 2 | 34.8 | 22
| Mean |  | 34.85 | 16
| Median |  | 34.85 | 34.85
| Std Dev. |  | 0.07071068 | 28
| Rel.Std.Dev. |  | 0.2029%
| PDM3 |  | -2.22e-14%
| Z-Score (Absolute) |  | NA
| Analytical results for Lu in OREAS 247 (Indicative Value 0.41 ppm) |  |  | Indicative
Lu | Round | Replicate | BV Geo | 1
| No | No | Perth | ppm
|  |  | ABL*MS | 2
2
| 1 | 1 | 0.42 | 1
| 1 | 2 | 0.4 | 23
| Mean |  | 0.41 | 16
| Median |  | 0.41 | 0.41
| Std Dev. |  | 0.01414214 | 29
| Rel.Std.Dev. |  | 3.449%
| PDM3 |  | 2.22e-14%
| Z-Score (Absolute) |  | NA
| Analytical results for Mn in OREAS 247 (Indicative Value 0.036 wt.%) |  |  | Indicative
Mn | Round | Replicate | BV Geo | 1
| No | No | Perth | wt.%
|  |  | ABL*MS | 3
3
| 1 | 1 | 0.0363 | 1
| 1 | 2 | 0.0365 | 24
| Mean |  | 0.0364 | 16
| Median |  | 0.0364 | 0.0364
| Std Dev. |  | 0.0001414214 | 30
| Rel.Std.Dev. |  | 0.3885%
| PDM3 |  | 0%
| Z-Score (Absolute) |  | NA
| Analytical results for Mo in OREAS 247 (Indicative Value 1.8 ppm) |  |  | Indicative
Mo | Round | Replicate | BV Geo | 1
| No | No | Perth | ppm
|  |  | ABL*MS | 2
2
| 1 | 1 | 2 | 1
| 1 | 2 | 1.6 | 25
| Mean |  | 1.8 | 16
| Median |  | 1.8 | 1.8
| Std Dev. |  | 0.2828427 | 31
| Rel.Std.Dev. |  | 15.71%
| PDM3 |  | 0%
| Z-Score (Absolute) |  | NA
| Analytical results for Nb in OREAS 247 (Indicative Value 13.8 ppm) |  |  | Indicative
Nb | Round | Replicate | BV Geo | 1
| No | No | Perth | ppm
|  |  | ABL*MS | 1
1
| 1 | 1 | 13.6 | 1
| 1 | 2 | 13.9 | 26
| Mean |  | 13.75 | 16
| Median |  | 13.75 | 13.75
| Std Dev. |  | 0.212132 | 32
| Rel.Std.Dev. |  | 1.543%
| PDM3 |  | 0%
| Z-Score (Absolute) |  | NA
| Analytical results for Nd in OREAS 247 (Indicative Value 31.1 ppm) |  |  | Indicative
Nd | Round | Replicate | BV Geo | 1
| No | No | Perth | ppm
|  |  | ABL*MS | 1
1
| 1 | 1 | 31.4 | 1
| 1 | 2 | 30.7 | 27
| Mean |  | 31.05 | 16
| Median |  | 31.05 | 31.05
| Std Dev. |  | 0.4949747 | 33
| Rel.Std.Dev. |  | 1.594%
| PDM3 |  | -1.11e-14%
| Z-Score (Absolute) |  | NA
| Analytical results for Ni in OREAS 247 (Indicative Value 46 ppm) |  |  | Indicative
Ni | Round | Replicate | BV Geo | 1
| No | No | Perth | ppm
|  |  | ABL*MS | 1
1
| 1 | 1 | 46 | 1
| 1 | 2 | 46 | 28
| Mean |  | 46 | 16
| Median |  | 46 | 46
| Std Dev. |  | 0 | 34
| Rel.Std.Dev. |  | 0%
| PDM3 |  | 0%
| Z-Score (Absolute) |  | NA
| Analytical results for Pb in OREAS 247 (Indicative Value 33.5 ppm) |  |  | Indicative
Pb | Round | Replicate | BV Geo | 1
| No | No | Perth | ppm
|  |  | ABL*MS | 1
1
| 1 | 1 | 33 | 1
| 1 | 2 | 34 | 29
| Mean |  | 33.5 | 16
| Median |  | 33.5 | 33.5
| Std Dev. |  | 0.7071068 | 35
| Rel.Std.Dev. |  | 2.111%
| PDM3 |  | 0%
| Z-Score (Absolute) |  | NA
| Analytical results for Pr in OREAS 247 (Indicative Value 8.38 ppm) |  |  | Indicative
Pr | Round | Replicate | BV Geo | 1
| No | No | Perth | ppm
|  |  | ABL*MS | 2
2
| 1 | 1 | 8.34 | 1
| 1 | 2 | 8.42 | 30
| Mean |  | 8.38 | 16
| Median |  | 8.38 | 8.38
| Std Dev. |  | 0.05656854 | 36
| Rel.Std.Dev. |  | 0.675%
| PDM3 |  | -2.22e-14%
| Z-Score (Absolute) |  | NA
| Analytical results for Rb in OREAS 247 (Indicative Value 148 ppm) |  |  | Indicative
Rb | Round | Replicate | BV Geo | 1
| No | No | Perth | ppm
|  |  | ABL*MS | 0
0
| 1 | 1 | 148 | 1
| 1 | 2 | 148 | 31
| Mean |  | 148 | 16
| Median |  | 148 | 148
| Std Dev. |  | 0 | 37
| Rel.Std.Dev. |  | 0%
| PDM3 |  | 0%
| Z-Score (Absolute) |  | NA
| Analytical results for Re in OREAS 247 (Indicative Value 0.008 ppm) |  |  | Indicative
Re | Round | Replicate | BV Geo | 1
| No | No | Perth | ppm
|  |  | ABL*MS | 3
3
| 1 | 1 | 0.01 | 1
| 1 | 2 | < 0.01 | 32
| Mean |  | 0.01 | 16
| Median |  | 0.01 | 0.0075
| Std Dev. |  |  | 38
Rel.Std.Dev.
| PDM3 |  | 33.33%
| Z-Score (Absolute) |  | NA
| Analytical results for Sb in OREAS 247 (Indicative Value 3825 ppm) |  |  | Indicative
Sb | Round | Replicate | BV Geo | 1
| No | No | Perth | ppm
|  |  | ABL*MS | 0
0
| 1 | 1 | 3820 | 1
| 1 | 2 | 3830 | 33
| Mean |  | 3825 | 16
| Median |  | 3825 | 3825
| Std Dev. |  | 7.071068 | 39
| Rel.Std.Dev. |  | 0.1849%
| PDM3 |  | 0%
| Z-Score (Absolute) |  | NA
| Analytical results for Sc in OREAS 247 (Indicative Value 11.9 ppm) |  |  | Indicative
Sc | Round | Replicate | BV Geo | 1
| No | No | Perth | ppm
|  |  | ABL*MS | 1
1
| 1 | 1 | 11.8 | 1
| 1 | 2 | 11.9 | 34
| Mean |  | 11.85 | 16
| Median |  | 11.85 | 11.85
| Std Dev. |  | 0.07071068 | 40
| Rel.Std.Dev. |  | 0.5967%
| PDM3 |  | 2.22e-14%
| Z-Score (Absolute) |  | NA
| Analytical results for Se in OREAS 247 (Indicative Value < 5 ppm) |  |  | Indicative
Se | Round | Replicate | BV Geo | 1
| No | No | Perth | ppm
|  |  | ABL*MS | 2
2
| 1 | 1 | < 5 | 1
| 1 | 2 | < 5 | 7
| Mean |  |  | 16
| Median |  |  | < 5
| Std Dev. |  |  | 41
Rel.Std.Dev.
PDM3
| Z-Score (Absolute) |  | NA
| Analytical results for Sm in OREAS 247 (Indicative Value 6.09 ppm) |  |  | Indicative
Sm | Round | Replicate | BV Geo | 1
| No | No | Perth | ppm
|  |  | ABL*MS | 2
2
| 1 | 1 | 6.03 | 1
| 1 | 2 | 6.14 | 19
| Mean |  | 6.085 | 16
| Median |  | 6.085 | 6.085
| Std Dev. |  | 0.07778175 | 25
| Rel.Std.Dev. |  | 1.278%
| PDM3 |  | 0%
| Z-Score (Absolute) |  | NA
| Analytical results for Sn in OREAS 247 (Indicative Value 3.4 ppm) |  |  | Indicative
Sn | Round | Replicate | BV Geo | 1
| No | No | Perth | ppm
|  |  | ABL*MS | 2
2
| 1 | 1 | 3.2 | 1
| 1 | 2 | 3.6 | 20
| Mean |  | 3.4 | 16
| Median |  | 3.4 | 3.4
| Std Dev. |  | 0.2828427 | 26
| Rel.Std.Dev. |  | 8.319%
| PDM3 |  | 2.22e-14%
| Z-Score (Absolute) |  | NA
| Analytical results for Sr in OREAS 247 (Indicative Value 98 ppm) |  |  | Indicative
Sr | Round | Replicate | BV Geo | 1
| No | No | Perth | ppm
|  |  | ABL*MS | 0
0
| 1 | 1 | 97.7 | 1
| 1 | 2 | 98.3 | 21
| Mean |  | 98 | 16
| Median |  | 98 | 98
| Std Dev. |  | 0.4242641 | 27
| Rel.Std.Dev. |  | 0.4329%
| PDM3 |  | 0%
| Z-Score (Absolute) |  | NA
| Analytical results for Ta in OREAS 247 (Indicative Value 1.03 ppm) |  |  | Indicative
Ta | Round | Replicate | BV Geo | 1
| No | No | Perth | ppm
|  |  | ABL*MS | 2
2
| 1 | 1 | 1.01 | 1
| 1 | 2 | 1.04 | 22
| Mean |  | 1.025 | 16
| Median |  | 1.025 | 1.025
| Std Dev. |  | 0.0212132 | 28
| Rel.Std.Dev. |  | 2.07%
| PDM3 |  | 0%
| Z-Score (Absolute) |  | NA
| Analytical results for Tb in OREAS 247 (Indicative Value 0.81 ppm) |  |  | Indicative
Tb | Round | Replicate | BV Geo | 1
| No | No | Perth | ppm
|  |  | ABL*MS | 2
2
| 1 | 1 | 0.8 | 1
| 1 | 2 | 0.81 | 23
| Mean |  | 0.805 | 16
| Median |  | 0.805 | 0.805
| Std Dev. |  | 0.007071068 | 29
| Rel.Std.Dev. |  | 0.8784%
| PDM3 |  | 0%
| Z-Score (Absolute) |  | NA
| Analytical results for Te in OREAS 247 (Indicative Value < 0.2 ppm) |  |  | Indicative
Te | Round | Replicate | BV Geo | 1
| No | No | Perth | ppm
|  |  | ABL*MS | 2
2
| 1 | 1 | < 0.2 | 1
| 1 | 2 | < 0.2 | 8
| Mean |  |  | 16
| Median |  |  | < 0.2
| Std Dev. |  |  | 30
Rel.Std.Dev.
PDM3
| Z-Score (Absolute) |  | NA
| Analytical results for Th in OREAS 247 (Indicative Value 13.4 ppm) |  |  | Indicative
Th | Round | Replicate | BV Geo | 1
| No | No | Perth | ppm
|  |  | ABL*MS | 1
1
| 1 | 1 | 13.2 | 1
| 1 | 2 | 13.5 | 25
| Mean |  | 13.35 | 16
| Median |  | 13.35 | 13.35
| Std Dev. |  | 0.212132 | 31
| Rel.Std.Dev. |  | 1.589%
| PDM3 |  | 0%
| Z-Score (Absolute) |  | NA
| Analytical results for Ti in OREAS 247 (Indicative Value 0.442 wt.%) |  |  | Indicative
Ti | Round | Replicate | BV Geo | 1
| No | No | Perth | wt.%
|  |  | ABL*MS | 3
3
| 1 | 1 | 0.445 | 1
| 1 | 2 | 0.439 | 26
| Mean |  | 0.442 | 16
| Median |  | 0.442 | 0.442
| Std Dev. |  | 0.004242641 | 32
| Rel.Std.Dev. |  | 0.9599%
| PDM3 |  | 0%
| Z-Score (Absolute) |  | NA
| Analytical results for Tl in OREAS 247 (Indicative Value 0.9 ppm) |  |  | Indicative
Tl | Round | Replicate | BV Geo | 1
| No | No | Perth | ppm
|  |  | ABL*MS | 2
2
| 1 | 1 | 0.8 | 1
| 1 | 2 | 1 | 27
| Mean |  | 0.9 | 16
| Median |  | 0.9 | 0.9
| Std Dev. |  | 0.1414214 | 33
| Rel.Std.Dev. |  | 15.71%
| PDM3 |  | 0%
| Z-Score (Absolute) |  | NA
| Analytical results for Tm in OREAS 247 (Indicative Value 0.42 ppm) |  |  | Indicative
Tm | Round | Replicate | BV Geo | 1
| No | No | Perth | ppm
|  |  | ABL*MS | 2
2
| 1 | 1 | 0.41 | 1
| 1 | 2 | 0.42 | 28
| Mean |  | 0.415 | 16
| Median |  | 0.415 | 0.415
| Std Dev. |  | 0.007071068 | 34
| Rel.Std.Dev. |  | 1.704%
| PDM3 |  | 0%
| Z-Score (Absolute) |  | NA
| Analytical results for U in OREAS 247 (Indicative Value 2.87 ppm) |  |  | Indicative
U | Round | Replicate | BV Geo | 1
| No | No | Perth | ppm
|  |  | ABL*MS | 2
2
| 1 | 1 | 2.79 | 1
| 1 | 2 | 2.95 | 29
| Mean |  | 2.87 | 16
| Median |  | 2.87 | 2.87
| Std Dev. |  | 0.1131371 | 35
| Rel.Std.Dev. |  | 3.942%
| PDM3 |  | 0%
| Z-Score (Absolute) |  | NA
| Analytical results for V in OREAS 247 (Indicative Value 86 ppm) |  |  | Indicative
V | Round | Replicate | BV Geo | 1
| No | No | Perth | ppm
|  |  | ABL*MS | 0
0
| 1 | 1 | 85.1 | 1
| 1 | 2 | 85.9 | 30
| Mean |  | 85.5 | 16
| Median |  | 85.5 | 85.5
| Std Dev. |  | 0.5656854 | 36
| Rel.Std.Dev. |  | 0.6616%
| PDM3 |  | 0%
| Z-Score (Absolute) |  | NA
| Analytical results for W in OREAS 247 (Indicative Value 9.05 ppm) |  |  | Indicative
W | Round | Replicate | BV Geo | 1
| No | No | Perth | ppm
|  |  | ABL*MS | 2
2
| 1 | 1 | 8.95 | 1
| 1 | 2 | 9.15 | 31
| Mean |  | 9.05 | 16
| Median |  | 9.05 | 9.05
| Std Dev. |  | 0.1414214 | 37
| Rel.Std.Dev. |  | 1.563%
| PDM3 |  | 0%
| Z-Score (Absolute) |  | NA
| Analytical results for Y in OREAS 247 (Indicative Value 25.6 ppm) |  |  | Indicative
Y | Round | Replicate | BV Geo | 1
| No | No | Perth | ppm
|  |  | ABL*MS | 1
1
| 1 | 1 | 25.4 | 1
| 1 | 2 | 25.8 | 32
| Mean |  | 25.6 | 16
| Median |  | 25.6 | 25.6
| Std Dev. |  | 0.2828427 | 38
| Rel.Std.Dev. |  | 1.105%
| PDM3 |  | 0%
| Z-Score (Absolute) |  | NA
| Analytical results for Yb in OREAS 247 (Indicative Value 2.58 ppm) |  |  | Indicative
Yb | Round | Replicate | BV Geo | 1
| No | No | Perth | ppm
|  |  | ABL*MS | 2
2
| 1 | 1 | 2.59 | 1
| 1 | 2 | 2.57 | 33
| Mean |  | 2.58 | 16
| Median |  | 2.58 | 2.58
| Std Dev. |  | 0.01414214 | 39
| Rel.Std.Dev. |  | 0.5481%
| PDM3 |  | 0%
| Z-Score (Absolute) |  | NA
| Analytical results for Zn in OREAS 247 (Indicative Value 103 ppm) |  |  | Indicative
Zn | Round | Replicate | BV Geo | 1
| No | No | Perth | ppm
|  |  | ABL*MS | 0
0
| 1 | 1 | 100 | 1
| 1 | 2 | 105 | 34
| Mean |  | 102.5 | 16
| Median |  | 102.5 | 102.5
| Std Dev. |  | 3.535534 | 40
| Rel.Std.Dev. |  | 3.449%
| PDM3 |  | 0%
| Z-Score (Absolute) |  | NA
| Analytical results for Zr in OREAS 247 (Indicative Value 264 ppm) |  |  | Indicative
Zr | Round | Replicate | BV Geo | 1
| No | No | Perth | ppm
|  |  | ABL*MS | 0
0
| 1 | 1 | 264 | 1
| 1 | 2 | 264 | 35
| Mean |  | 264 | 16
| Median |  | 264 | 264
| Std Dev. |  | 0 | 41
| Rel.Std.Dev. |  | 0%
| PDM3 |  | 0%
| Z-Score (Absolute) |  | NA
Note on C13: Z-Scores have been calculated inclusive of individual outliers. In general, laboratory batches are rejected if Z-Score > 2.5.
Note on C27: Z-Scores have been calculated inclusive of individual outliers. In general, laboratory batches are rejected if Z-Score > 2.5.
Note on C41: Z-Scores have been calculated inclusive of individual outliers. In general, laboratory batches are rejected if Z-Score > 2.5.
Note on C55: Z-Scores have been calculated inclusive of individual outliers. In general, laboratory batches are rejected if Z-Score > 2.5.
Note on C69: Z-Scores have been calculated inclusive of individual outliers. In general, laboratory batches are rejected if Z-Score > 2.5.
Note on C83: Z-Scores have been calculated inclusive of individual outliers. In general, laboratory batches are rejected if Z-Score > 2.5.
Note on C97: Z-Scores have been calculated inclusive of individual outliers. In general, laboratory batches are rejected if Z-Score > 2.5.
Note on C111: Z-Scores have been calculated inclusive of individual outliers. In general, laboratory batches are rejected if Z-Score > 2.5.
Note on C125: Z-Scores have been calculated inclusive of individual outliers. In general, laboratory batches are rejected if Z-Score > 2.5.
Note on C139: Z-Scores have been calculated inclusive of individual outliers. In general, laboratory batches are rejected if Z-Score > 2.5.
Note on C153: Z-Scores have been calculated inclusive of individual outliers. In general, laboratory batches are rejected if Z-Score > 2.5.
Note on C167: Z-Scores have been calculated inclusive of individual outliers. In general, laboratory batches are rejected if Z-Score > 2.5.
Note on C181: Z-Scores have been calculated inclusive of individual outliers. In general, laboratory batches are rejected if Z-Score > 2.5.
Note on C195: Z-Scores have been calculated inclusive of individual outliers. In general, laboratory batches are rejected if Z-Score > 2.5.
Note on C209: Z-Scores have been calculated inclusive of individual outliers. In general, laboratory batches are rejected if Z-Score > 2.5.
Note on C223: Z-Scores have been calculated inclusive of individual outliers. In general, laboratory batches are rejected if Z-Score > 2.5.
Note on C237: Z-Scores have been calculated inclusive of individual outliers. In general, laboratory batches are rejected if Z-Score > 2.5.
Note on C251: Z-Scores have been calculated inclusive of individual outliers. In general, laboratory batches are rejected if Z-Score > 2.5.
Note on C265: Z-Scores have been calculated inclusive of individual outliers. In general, laboratory batches are rejected if Z-Score > 2.5.
Note on C279: Z-Scores have been calculated inclusive of individual outliers. In general, laboratory batches are rejected if Z-Score > 2.5.
Note on C293: Z-Scores have been calculated inclusive of individual outliers. In general, laboratory batches are rejected if Z-Score > 2.5.
Note on C307: Z-Scores have been calculated inclusive of individual outliers. In general, laboratory batches are rejected if Z-Score > 2.5.
Note on C321: Z-Scores have been calculated inclusive of individual outliers. In general, laboratory batches are rejected if Z-Score > 2.5.
Note on C335: Z-Scores have been calculated inclusive of individual outliers. In general, laboratory batches are rejected if Z-Score > 2.5.
Note on C349: Z-Scores have been calculated inclusive of individual outliers. In general, laboratory batches are rejected if Z-Score > 2.5.
Note on C363: Z-Scores have been calculated inclusive of individual outliers. In general, laboratory batches are rejected if Z-Score > 2.5.
Note on C377: Z-Scores have been calculated inclusive of individual outliers. In general, laboratory batches are rejected if Z-Score > 2.5.
Note on C391: Z-Scores have been calculated inclusive of individual outliers. In general, laboratory batches are rejected if Z-Score > 2.5.
Note on C405: Z-Scores have been calculated inclusive of individual outliers. In general, laboratory batches are rejected if Z-Score > 2.5.
Note on C419: Z-Scores have been calculated inclusive of individual outliers. In general, laboratory batches are rejected if Z-Score > 2.5.
Note on C433: Z-Scores have been calculated inclusive of individual outliers. In general, laboratory batches are rejected if Z-Score > 2.5.
Note on C447: Z-Scores have been calculated inclusive of individual outliers. In general, laboratory batches are rejected if Z-Score > 2.5.
Note on C461: Z-Scores have been calculated inclusive of individual outliers. In general, laboratory batches are rejected if Z-Score > 2.5.
Note on C475: Z-Scores have been calculated inclusive of individual outliers. In general, laboratory batches are rejected if Z-Score > 2.5.
Note on C489: Z-Scores have been calculated inclusive of individual outliers. In general, laboratory batches are rejected if Z-Score > 2.5.
Note on C503: Z-Scores have been calculated inclusive of individual outliers. In general, laboratory batches are rejected if Z-Score > 2.5.
Note on C517: Z-Scores have been calculated inclusive of individual outliers. In general, laboratory batches are rejected if Z-Score > 2.5.
Note on C531: Z-Scores have been calculated inclusive of individual outliers. In general, laboratory batches are rejected if Z-Score > 2.5.
Note on C545: Z-Scores have been calculated inclusive of individual outliers. In general, laboratory batches are rejected if Z-Score > 2.5.
Note on C559: Z-Scores have been calculated inclusive of individual outliers. In general, laboratory batches are rejected if Z-Score > 2.5.
Note on C573: Z-Scores have been calculated inclusive of individual outliers. In general, laboratory batches are rejected if Z-Score > 2.5.
Note on C587: Z-Scores have been calculated inclusive of individual outliers. In general, laboratory batches are rejected if Z-Score > 2.5.
Note on C601: Z-Scores have been calculated inclusive of individual outliers. In general, laboratory batches are rejected if Z-Score > 2.5.
Note on C615: Z-Scores have been calculated inclusive of individual outliers. In general, laboratory batches are rejected if Z-Score > 2.5.
Note on C629: Z-Scores have been calculated inclusive of individual outliers. In general, laboratory batches are rejected if Z-Score > 2.5.
Note on C643: Z-Scores have been calculated inclusive of individual outliers. In general, laboratory batches are rejected if Z-Score > 2.5.
Note on C657: Z-Scores have been calculated inclusive of individual outliers. In general, laboratory batches are rejected if Z-Score > 2.5.
Note on C671: Z-Scores have been calculated inclusive of individual outliers. In general, laboratory batches are rejected if Z-Score > 2.5.
Note on C685: Z-Scores have been calculated inclusive of individual outliers. In general, laboratory batches are rejected if Z-Score > 2.5.
Note on C699: Z-Scores have been calculated inclusive of individual outliers. In general, laboratory batches are rejected if Z-Score > 2.5.
Note on C713: Z-Scores have been calculated inclusive of individual outliers. In general, laboratory batches are rejected if Z-Score > 2.5.