## Performance Gates
Table 1. Certified Values and Performance Gates for OREAS 264
Constituent | Certified Value | Absolute Standard Deviations |  |  |  |  | Relative Standard Deviations |  |  | 5% window
|  | 1SD | 2SD Low | 2SD High | 3SD Low | 3SD High | 1RSD | 2RSD | 3RSD | Low | High
Pb Fire Assay
Au, ppm | 0.3074747 | 0.01057105 | 0.2863326 | 0.3286168 | 0.2757615 | 0.3391878 | 3.438% | 6.876% | 10.31% | 0.2921009 | 0.3228484
Aqua Regia Digestion (sample weights 10-50g)
Au, ppm | 0.2950134 | 0.01542305 | 0.2641673 | 0.3258595 | 0.2487443 | 0.3412826 | 5.228% | 10.46% | 15.68% | 0.2802627 | 0.3097641
Cyanide Leach
Au, ppm | 0.2732727 | 0.02115557 | 0.2309615 | 0.3155838 | 0.209806 | 0.3367394 | 7.742% | 15.48% | 23.22% | 0.2596091 | 0.2869363
PhotonAssay
Au, ppm | 0.3093428 | 0.03163424 | 0.2460743 | 0.3726113 | 0.2144401 | 0.4042455 | 10.23% | 20.45% | 30.68% | 0.2938756 | 0.3248099
4-Acid Digestion
Ag, ppm | 1.285536 | 0.06252195 | 1.160492 | 1.41058 | 1.09797 | 1.473102 | 4.863% | 9.727% | 14.59% | 1.221259 | 1.3498125
Al, wt.% | 4.314805 | 0.1027116 | 4.109382 | 4.520228 | 4.00667 | 4.62294 | 2.38% | 4.761% | 7.141% | 4.099065 | 4.530545
As, ppm | 304.87 | 13.85551 | 277.159 | 332.581 | 263.3035 | 346.4365 | 4.545% | 9.089% | 13.63% | 289.6265 | 320.1135
Ba, ppm | 841.3773 | 20.73415 | 799.909 | 882.8456 | 779.1748 | 903.5797 | 2.464% | 4.929% | 7.393% | 799.3084 | 883.4461
Be, ppm | 1.488216 | 0.1036379 | 1.28094 | 1.695492 | 1.177302 | 1.799129 | 6.964% | 13.93% | 20.89% | 1.413805 | 1.562626
Bi, ppm | 0.1726222 | 0.01327404 | 0.1460741 | 0.1991703 | 0.1328001 | 0.2124443 | 7.69% | 15.38% | 23.07% | 0.1639911 | 0.1812533
Ca, wt.% | 0.4050206 | 0.01921655 | 0.3665875 | 0.4434537 | 0.3473709 | 0.4626702 | 4.745% | 9.489% | 14.23% | 0.3847696 | 0.4252716
Cd, ppm | 2.210472 | 0.200233 | 1.810006 | 2.610938 | 1.609773 | 2.811171 | 9.058% | 18.12% | 27.18% | 2.099949 | 2.320996
Ce, ppm | 42.31117 | 2.062815 | 38.18554 | 46.4368 | 36.12272 | 48.49961 | 4.875% | 9.751% | 14.63% | 40.19561 | 44.426725
Co, ppm | 9.706889 | 0.4103208 | 8.886247 | 10.52753 | 8.475927 | 10.93785 | 4.227% | 8.454% | 12.68% | 9.221544 | 10.19223
Cr, ppm | 71.54683 | 11.24213 | 49.06257 | 94.03108 | 37.82044 | 105.2732 | 15.71% | 31.43% | 47.14% | 67.96948 | 75.12417
Cs, ppm | 5.86505 | 0.3064572 | 5.252136 | 6.477964 | 4.945678 | 6.784422 | 5.225% | 10.45% | 15.68% | 5.5717975 | 6.1583025
Cu, ppm | 93.76275 | 4.211358 | 85.34004 | 102.1855 | 81.12868 | 106.3968 | 4.492% | 8.983% | 13.47% | 89.07462 | 98.45089
Dy, ppm | 3.638667 | 0.1727094 | 3.293248 | 3.984085 | 3.120539 | 4.156795 | 4.747% | 9.493% | 14.24% | 3.456733 | 3.8206
Er, ppm | 2.073194 | 0.1738376 | 1.725519 | 2.42087 | 1.551682 | 2.594707 | 8.385% | 16.77% | 25.16% | 1.969535 | 2.176854
Eu, ppm | 0.9338519 | 0.06921751 | 0.7954168 | 1.072287 | 0.7261993 | 1.141504 | 7.412% | 14.82% | 22.24% | 0.8871593 | 0.9805444
Fe, wt.% | 2.241013 | 0.07193802 | 2.097137 | 2.384889 | 2.025199 | 2.456828 | 3.21% | 6.42% | 9.63% | 2.128963 | 2.353064
Ga, ppm | 12.70903 | 0.4642658 | 11.7805 | 13.63756 | 11.31624 | 14.10183 | 3.653% | 7.306% | 10.96% | 12.07358 | 13.344485
Gd, ppm | 3.967778 | 0.3819105 | 3.203957 | 4.731599 | 2.822046 | 5.113509 | 9.625% | 19.25% | 28.88% | 3.769389 | 4.166167
Hf, ppm | 1.87393 | 0.2101681 | 1.453594 | 2.294266 | 1.243425 | 2.504434 | 11.22% | 22.43% | 33.65% | 1.780233 | 1.967626
Ho, ppm | 0.6972593 | 0.07617345 | 0.5449124 | 0.8496062 | 0.4687389 | 0.9257796 | 10.92% | 21.85% | 32.77% | 0.6623963 | 0.7321222
In, ppm | 0.03948056 | 0.002460551 | 0.03455945 | 0.04440166 | 0.0320989 | 0.04686221 | 6.232% | 12.46% | 18.7% | 0.03750653 | 0.04145458
K, wt.% | 1.836825 | 0.05028449 | 1.736256 | 1.937394 | 1.685971 | 1.987678 | 2.738% | 5.475% | 8.213% | 1.744983 | 1.928666
La, ppm | 22.79015 | 1.768931 | 19.25229 | 26.32801 | 17.48336 | 28.09694 | 7.762% | 15.52% | 23.29% | 21.65064 | 23.92966
Li, ppm | 19.84091 | 0.996478 | 17.84795 | 21.83387 | 16.85148 | 22.83034 | 5.022% | 10.04% | 15.07% | 18.84886 | 20.83295
Lu, ppm | 0.3071429 | 0.02778715 | 0.2515686 | 0.3627171 | 0.2237814 | 0.3905043 | 9.047% | 18.09% | 27.14% | 0.2917857 | 0.3225
Mg, wt.% | 0.3150986 | 0.01093213 | 0.2932343 | 0.3369628 | 0.2823022 | 0.347895 | 3.469% | 6.939% | 10.41% | 0.2993436 | 0.3308535
Mn, wt.% | 0.04523389 | 0.0009628557 | 0.04330818 | 0.0471596 | 0.04234532 | 0.04812245 | 2.129% | 4.257% | 6.386% | 0.04297219 | 0.04749558
Mo, ppm | 9.694286 | 0.4609882 | 8.772309 | 10.61626 | 8.311321 | 11.07725 | 4.755% | 9.511% | 14.27% | 9.209571 | 10.179
Na, wt.% | 0.03613551 | 0.009598125 | 0.01693926 | 0.05533176 | 0.007341139 | 0.06492989 | 26.56% | 53.12% | 79.68% | 0.03432874 | 0.03794229
Nb, ppm | 7.792 | 0.5333478 | 6.725304 | 8.858696 | 6.191957 | 9.392043 | 6.845% | 13.69% | 20.53% | 7.4024 | 8.1816
Nd, ppm | 21.11803 | 1.151365 | 18.8153 | 23.42076 | 17.66394 | 24.57212 | 5.452% | 10.9% | 16.36% | 20.06213 | 22.17393
Ni, ppm | 60.61043 | 2.34549 | 55.91946 | 65.30141 | 53.57397 | 67.6469 | 3.87% | 7.74% | 11.61% | 57.57991 | 63.64096
P, wt.% | 0.217271 | 0.008428045 | 0.2004149 | 0.2341271 | 0.1919869 | 0.2425552 | 3.879% | 7.758% | 11.64% | 0.2064075 | 0.2281346
Pb, ppm | 9.88098 | 0.5865696 | 8.707841 | 11.05412 | 8.121272 | 11.64069 | 5.936% | 11.87% | 17.81% | 9.386931 | 10.37503
Pr, ppm | 5.493333 | 0.3512064 | 4.790921 | 6.195746 | 4.439714 | 6.546953 | 6.393% | 12.79% | 19.18% | 5.218667 | 5.768
Rb, ppm | 76.1172 | 3.708325 | 68.70055 | 83.53385 | 64.99222 | 87.24217 | 4.872% | 9.744% | 14.62% | 72.31134 | 79.92306
Re, ppm | < 0.002 | IND | IND | IND | IND | IND | IND | IND | IND | IND | IND
S, wt.% | 0.1294941 | 0.00391425 | 0.1216656 | 0.1373226 | 0.1177514 | 0.1412369 | 3.023% | 6.045% | 9.068% | 0.1230194 | 0.1359688
Sb, ppm | 26.34506 | 2.4287 | 21.48766 | 31.20246 | 19.05896 | 33.63116 | 9.219% | 18.44% | 27.66% | 25.02781 | 27.66232
Sc, ppm | 8.384 | 0.309898 | 7.764204 | 9.003796 | 7.454306 | 9.313694 | 3.696% | 7.393% | 11.09% | 7.9648 | 8.8032
Se, ppm | 6.759804 | 0.8949211 | 4.969962 | 8.549646 | 4.075041 | 9.444567 | 13.24% | 26.48% | 39.72% | 6.421814 | 7.097794
Sm, ppm | 4.239697 | 0.2634079 | 3.712881 | 4.766513 | 3.449473 | 5.029921 | 6.213% | 12.43% | 18.64% | 4.027712 | 4.451682
Sn, ppm | 1.417807 | 0.1340062 | 1.149795 | 1.685819 | 1.015788 | 1.819826 | 9.452% | 18.9% | 28.35% | 1.346917 | 1.488697
Sr, ppm | 99.95348 | 3.341492 | 93.27049 | 106.6365 | 89.929 | 109.978 | 3.343% | 6.686% | 10.03% | 94.9558 | 104.9512
Ta, ppm | 0.5265256 | 0.03357756 | 0.4593705 | 0.5936808 | 0.4257929 | 0.6272583 | 6.377% | 12.75% | 19.13% | 0.5001994 | 0.5528519
Tb, ppm | 0.5788333 | 0.05762137 | 0.4635906 | 0.6940761 | 0.4059692 | 0.7516974 | 9.955% | 19.91% | 29.86% | 0.5498917 | 0.607775
Te, ppm | 0.108375 | 0.01669747 | 0.07498006 | 0.1417699 | 0.05828259 | 0.1584674 | 15.41% | 30.81% | 46.22% | 0.10295625 | 0.11379375
Th, ppm | 6.993364 | 0.4307602 | 6.131843 | 7.854884 | 5.701083 | 8.285644 | 6.16% | 12.32% | 18.48% | 6.643695 | 7.343032
Ti, wt.% | 0.2231744 | 0.009443877 | 0.2042866 | 0.2420621 | 0.1948427 | 0.251506 | 4.232% | 8.463% | 12.69% | 0.2120156 | 0.2343331
Tl, ppm | 1.446578 | 0.04977254 | 1.347033 | 1.546123 | 1.29726 | 1.595895 | 3.441% | 6.881% | 10.32% | 1.374249 | 1.518907
Tm, ppm | 0.2941667 | 0.03797162 | 0.2182234 | 0.3701099 | 0.1802518 | 0.4080815 | 12.91% | 25.82% | 38.72% | 0.2794583 | 0.308875
U, ppm | 5.717857 | 0.3073055 | 5.103246 | 6.332468 | 4.795941 | 6.639774 | 5.374% | 10.75% | 16.12% | 5.431964 | 6.00375
V, ppm | 300.7894 | 10.26057 | 280.2683 | 321.3105 | 270.0077 | 331.5711 | 3.411% | 6.822% | 10.23% | 285.7499 | 315.8289
W, ppm | 5.284842 | 0.2984482 | 4.687946 | 5.881739 | 4.389497 | 6.180187 | 5.647% | 11.29% | 16.94% | 5.0206 | 5.549084
Y, ppm | 20.79123 | 1.068639 | 18.65395 | 22.9285 | 17.58531 | 23.99714 | 5.14% | 10.28% | 15.42% | 19.75167 | 21.83079
Yb, ppm | 2.104231 | 0.213933 | 1.676365 | 2.532097 | 1.462432 | 2.74603 | 10.17% | 20.33% | 30.5% | 1.999019 | 2.209442
Zn, ppm | 224.3644 | 7.381767 | 209.6009 | 239.1279 | 202.2191 | 246.5097 | 3.29% | 6.58% | 9.87% | 213.1462 | 235.5826
Zr, ppm | 70.18714 | 7.402029 | 55.38309 | 84.9912 | 47.98106 | 92.39323 | 10.55% | 21.09% | 31.64% | 66.67779 | 73.6965
Aqua Regia Digestion
Ag, ppm | 0.5727667 | 0.03245569 | 0.5078553 | 0.637678 | 0.4753996 | 0.6701337 | 5.666% | 11.33% | 17% | 0.5441283 | 0.601405
Al, wt.% | 1.21066 | 0.1418035 | 0.927053 | 1.494267 | 0.7852494 | 1.636071 | 11.71% | 23.43% | 35.14% | 1.150127 | 1.271193
As, ppm | 300.4192 | 12.69531 | 275.0286 | 325.8099 | 262.3333 | 338.5052 | 4.226% | 8.452% | 12.68% | 285.3983 | 315.4402
Ba, ppm | 482.335 | 22.43912 | 437.4568 | 527.2132 | 415.0176 | 549.6524 | 4.652% | 9.304% | 13.96% | 458.21825 | 506.45175
Be, ppm | 1.014542 | 0.07513551 | 0.8642706 | 1.164813 | 0.7891351 | 1.239948 | 7.406% | 14.81% | 22.22% | 0.9638146 | 1.06526875
Bi, ppm | 0.1630185 | 0.01301652 | 0.1369855 | 0.1890516 | 0.123969 | 0.2020681 | 7.985% | 15.97% | 23.95% | 0.1548676 | 0.1711694
Ca, wt.% | 0.389447 | 0.02054991 | 0.3483472 | 0.4305468 | 0.3277972 | 0.4510967 | 5.277% | 10.55% | 15.83% | 0.3699746 | 0.4089193
Cd, ppm | 2.26321 | 0.1775041 | 1.908201 | 2.618218 | 1.730697 | 2.795722 | 7.843% | 15.69% | 23.53% | 2.150049 | 2.37637
Ce, ppm | 10.41752 | 0.8858159 | 8.645887 | 12.18915 | 7.760071 | 13.07497 | 8.503% | 17.01% | 25.51% | 9.896643 | 10.93839
Co, ppm | 9.658519 | 0.4939121 | 8.670694 | 10.64634 | 8.176782 | 11.14025 | 5.114% | 10.23% | 15.34% | 9.175593 | 10.14144
Cr, ppm | 37.85635 | 4.091114 | 29.67412 | 46.03858 | 25.58301 | 50.12969 | 10.81% | 21.61% | 32.42% | 35.96353 | 39.74917
Cs, ppm | 2.759211 | 0.5135223 | 1.732166 | 3.786255 | 1.218644 | 4.299777 | 18.61% | 37.22% | 55.83% | 2.62125 | 2.897171
Cu, ppm | 92.29735 | 2.866952 | 86.56344 | 98.03125 | 83.69649 | 100.8982 | 3.106% | 6.212% | 9.319% | 87.68248 | 96.91222
Dy, ppm | 2.607583 | 0.2196366 | 2.16831 | 3.046857 | 1.948673 | 3.266493 | 8.423% | 16.85% | 25.27% | 2.477204 | 2.7379625
Er, ppm | 1.237104 | 0.08969362 | 1.057717 | 1.416491 | 0.9680233 | 1.506185 | 7.25% | 14.5% | 21.75% | 1.175249 | 1.298959375
Eu, ppm | 0.6533267 | 0.03500756 | 0.5833115 | 0.7233418 | 0.548304 | 0.7583494 | 5.358% | 10.72% | 16.08% | 0.6206603 | 0.685993
Fe, wt.% | 2.092443 | 0.07519659 | 1.94205 | 2.242837 | 1.866854 | 2.318033 | 3.594% | 7.187% | 10.78% | 1.987821 | 2.1970655
Ga, ppm | 4.046538 | 0.3633923 | 3.319754 | 4.773323 | 2.956362 | 5.136715 | 8.98% | 17.96% | 26.94% | 3.844212 | 4.248865
Gd, ppm | 3.077792 | 0.3099743 | 2.457843 | 3.69774 | 2.147869 | 4.007714 | 10.07% | 20.14% | 30.21% | 2.923902 | 3.23168125
Ge, ppm | < 0.1 | IND | IND | IND | IND | IND | IND | IND | IND | IND | IND
Hf, ppm | 0.1961923 | 0.03487047 | 0.1264514 | 0.2659332 | 0.0915809 | 0.3008037 | 17.77% | 35.55% | 53.32% | 0.1863827 | 0.2060019
Hg, ppm | 1.955477 | 0.1590877 | 1.637302 | 2.273652 | 1.478214 | 2.43274 | 8.135% | 16.27% | 24.41% | 1.857703 | 2.053251
Ho, ppm | 0.4761389 | 0.02613717 | 0.4238646 | 0.5284132 | 0.3977274 | 0.5545504 | 5.489% | 10.98% | 16.47% | 0.4523319 | 0.4999458
In, ppm | 0.02976111 | 0.001324566 | 0.02711198 | 0.03241024 | 0.02578741 | 0.03373481 | 4.451% | 8.901% | 13.35% | 0.02827306 | 0.03124917
K, wt.% | 0.5289865 | 0.06785489 | 0.3932767 | 0.6646963 | 0.3254219 | 0.7325512 | 12.83% | 25.65% | 38.48% | 0.5025372 | 0.5554358
La, ppm | 5.015028 | 0.3633875 | 4.288253 | 5.741803 | 3.924865 | 6.10519 | 7.246% | 14.49% | 21.74% | 4.764276 | 5.265779
Li, ppm | 3.627273 | 0.2332647 | 3.160743 | 4.093802 | 2.927478 | 4.327067 | 6.431% | 12.86% | 19.29% | 3.445909 | 3.808636
Lu, ppm | 0.1320417 | 0.008402022 | 0.1152376 | 0.1488457 | 0.1068356 | 0.1572477 | 6.363% | 12.73% | 19.09% | 0.1254396 | 0.13864375
Mg, wt.% | 0.0985886 | 0.01076834 | 0.07705192 | 0.1201253 | 0.06628358 | 0.1308936 | 10.92% | 21.84% | 32.77% | 0.09365917 | 0.103518
Mn, wt.% | 0.04554765 | 0.002082371 | 0.04138291 | 0.04971239 | 0.03930054 | 0.05179476 | 4.572% | 9.144% | 13.72% | 0.04327027 | 0.04782503
Mo, ppm | 9.153873 | 0.6678831 | 7.818107 | 10.48964 | 7.150224 | 11.15752 | 7.296% | 14.59% | 21.89% | 8.696179 | 9.611567
Nb, ppm | 0.0625625 | 0.01236811 | 0.03782628 | 0.08729872 | 0.02545817 | 0.09966683 | 19.77% | 39.54% | 59.31% | 0.059434375 | 0.065690625
Nd, ppm | 7.553979 | 1.087858 | 5.378263 | 9.729695 | 4.290405 | 10.81755 | 14.4% | 28.8% | 43.2% | 7.17628 | 7.931678125
Ni, ppm | 59.05065 | 2.871249 | 53.30815 | 64.79315 | 50.43691 | 67.6644 | 4.862% | 9.725% | 14.59% | 56.09812 | 62.00318
P, wt.% | 0.2044606 | 0.01051258 | 0.1834354 | 0.2254858 | 0.1729229 | 0.2359984 | 5.142% | 10.28% | 15.42% | 0.1942376 | 0.2146836
Pb, ppm | 9.295392 | 0.5199365 | 8.255519 | 10.33527 | 7.735583 | 10.8552 | 5.593% | 11.19% | 16.78% | 8.830623 | 9.760162
Pr, ppm | 1.658521 | 0.2709985 | 1.116524 | 2.200518 | 0.8455252 | 2.471516 | 16.34% | 32.68% | 49.02% | 1.575595 | 1.741446875
Rb, ppm | 21.5165625 | 3.483043 | 14.55048 | 28.48265 | 11.06743 | 31.96569 | 16.19% | 32.38% | 48.56% | 20.44073 | 22.59239
S, wt.% | 0.1036939 | 0.0114739 | 0.08074605 | 0.1266417 | 0.06927215 | 0.1381156 | 11.07% | 22.13% | 33.2% | 0.09850917 | 0.1088786
Sb, ppm | 13.92786 | 2.468657 | 8.990543 | 18.86517 | 6.521886 | 21.33383 | 17.72% | 35.45% | 53.17% | 13.23146 | 14.62425
Sc, ppm | 4.891354 | 0.2772218 | 4.336911 | 5.445798 | 4.059689 | 5.72302 | 5.668% | 11.34% | 17% | 4.646786 | 5.135921875
Se, ppm | 6.086071 | 0.8665609 | 4.35295 | 7.819193 | 3.486389 | 8.685754 | 14.24% | 28.48% | 42.72% | 5.781768 | 6.390375
Sm, ppm | 2.3393125 | 0.1862038 | 1.966905 | 2.71172 | 1.780701 | 2.897924 | 7.96% | 15.92% | 23.88% | 2.222346875 | 2.456278125
Sn, ppm | 0.5841167 | 0.07835976 | 0.4273971 | 0.7408362 | 0.3490374 | 0.819196 | 13.42% | 26.83% | 40.25% | 0.5549108 | 0.6133225
Sr, ppm | 79.09894 | 5.090287 | 68.91836 | 89.27951 | 63.82808 | 94.3698 | 6.435% | 12.87% | 19.31% | 75.14399 | 83.05389
Ta, ppm | < 0.01 | IND | IND | IND | IND | IND | IND | IND | IND | IND | IND
Tb, ppm | 0.450875 | 0.02585609 | 0.3991628 | 0.5025872 | 0.3733067 | 0.5284433 | 5.735% | 11.47% | 17.2% | 0.42833125 | 0.47341875
Te, ppm | 0.1022024 | 0.01320572 | 0.07579095 | 0.1286138 | 0.06258523 | 0.1418195 | 12.92% | 25.84% | 38.76% | 0.09709226 | 0.1073125
Th, ppm | 2.599728 | 0.2631138 | 2.0735 | 3.125956 | 1.810387 | 3.389069 | 10.12% | 20.24% | 30.36% | 2.469742 | 2.729714
Tl, ppm | 0.9328542 | 0.05177434 | 0.8293055 | 1.036403 | 0.7775311 | 1.088177 | 5.55% | 11.1% | 16.65% | 0.8862115 | 0.979496875
Tm, ppm | 0.1549722 | 0.007469887 | 0.1400324 | 0.169912 | 0.1325626 | 0.1773819 | 4.82% | 9.64% | 14.46% | 0.1472236 | 0.1627208
U, ppm | 3.325583 | 0.1468761 | 3.031831 | 3.619336 | 2.884955 | 3.766212 | 4.417% | 8.833% | 13.25% | 3.159304 | 3.4918625
V, ppm | 146.2875 | 15.56639 | 115.1547 | 177.4203 | 99.58834 | 192.9867 | 10.64% | 21.28% | 31.92% | 138.973125 | 153.601875
W, ppm | 1.323717 | 0.2313213 | 0.8610741 | 1.786359 | 0.6297529 | 2.01768 | 17.48% | 34.95% | 52.43% | 1.257531 | 1.3899025
Y, ppm | 13.47491 | 0.8320502 | 11.81081 | 15.13901 | 10.97876 | 15.97106 | 6.175% | 12.35% | 18.52% | 12.80116 | 14.14865
Yb, ppm | 0.9529583 | 0.05151656 | 0.8499252 | 1.055991 | 0.7984087 | 1.107508 | 5.406% | 10.81% | 16.22% | 0.9053104 | 1.00060625
Zn, ppm | 221.2848 | 8.931031 | 203.4227 | 239.1468 | 194.4917 | 248.0779 | 4.036% | 8.072% | 12.11% | 210.2205 | 232.349
Zr, ppm | 7.793333 | 1.157134 | 5.479065 | 10.1076 | 4.32193 | 11.26474 | 14.85% | 29.7% | 44.54% | 7.403667 | 8.183
SI unit equivalents: ppm (parts per million; 1 x 10⁶) ≡ mg/kg; wt.% (weight per cent) ≡ % (mass fraction)

## Uncertainty & Tolerance Limits
Table 2. Certified Values, Expanded Uncertainty and Tolerance Limits for OREAS 264
Constituent | Certified | Expanded Uncertainty |  | 95% Tolerance Limits
| Value | Low | High | Low | High
Pb Fire Assay
Au, Gold (ppm) | 0.3074747 | 0.3038348 | 0.3111145 | 0.3053758 | 0.3095735
Aqua Regia Digestion (sample weights 10-50g)
Au, Gold (ppm) | 0.2950134 | 0.2891386 | 0.3008883 | 0.2928074 | 0.2972194
Cyanide Leach
Au, Gold (ppm) | 0.2732727 | 0.2643693 | 0.2821761 | 0.2725502 | 0.2739952
PhotonAssay
Au, Gold (ppm) | 0.3093428 | 0.3007452 | 0.3179404 | 0.3087246 | 0.309961
4-Acid Digestion
Ag, Silver (ppm) | 1.285536 | 1.217189 | 1.353882 | 1.233757 | 1.337314
Al, Aluminium (wt.%) | 4.314805 | 4.215124 | 4.414485 | 4.248122 | 4.381487
As, Arsenic (ppm) | 304.87 | 295.4764 | 314.2636 | 298.3034 | 311.4366
Ba, Barium (ppm) | 841.3773 | 823.907 | 858.8475 | 827.1974 | 855.5571
Be, Beryllium (ppm) | 1.488216 | 1.365873 | 1.610558 | 1.403881 | 1.57255
Bi, Bismuth (ppm) | 0.1726222 | 0.1571751 | 0.1880693 | IND | IND
Ca, Calcium (wt.%) | 0.4050206 | 0.39036 | 0.4196811 | 0.3931658 | 0.4168754
Cd, Cadmium (ppm) | 2.210472 | 2.09854 | 2.322405 | 2.145085 | 2.275859
Ce, Cerium (ppm) | 42.31117 | 40.62188 | 44.00045 | 41.24262 | 43.37971
Co, Cobalt (ppm) | 9.706889 | 9.394745 | 10.01903 | 9.45166 | 9.962118
Cr, Chromium (ppm) | 71.54683 | 65.32258 | 77.77107 | 67.76657 | 75.32708
Cs, Caesium (ppm) | 5.86505 | 5.665634 | 6.064466 | 5.710484 | 6.019616
Cu, Copper (ppm) | 93.76275 | 91.06444 | 96.46107 | 91.55226 | 95.97325
Dy, Dysprosium (ppm) | 3.638667 | 3.432448 | 3.844885 | 3.502232 | 3.775102
Er, Erbium (ppm) | 2.073194 | 1.935141 | 2.211248 | 1.97768 | 2.168709
Eu, Europium (ppm) | 0.9338519 | 0.8645916 | 1.003112 | 0.8886884 | 0.9790153
Fe, Iron (wt.%) | 2.241013 | 2.189617 | 2.29241 | 2.205784 | 2.276243
Ga, Gallium (ppm) | 12.70903 | 12.22553 | 13.19253 | 12.36493 | 13.05314
Gd, Gadolinium (ppm) | 3.967778 | 3.66843 | 4.267125 | 3.796291 | 4.139265
Hf, Hafnium (ppm) | 1.87393 | 1.713928 | 2.033932 | 1.76615 | 1.98171
Ho, Holmium (ppm) | 0.6972593 | 0.6276451 | 0.7668734 | 0.6639408 | 0.7305778
In, Indium (ppm) | 0.03948056 | 0.03671039 | 0.04225072 | 0.03480878 | 0.04415233
K, Potassium (wt.%) | 1.836825 | 1.778679 | 1.89497 | 1.809722 | 1.863927
La, Lanthanum (ppm) | 22.79015 | 21.37479 | 24.20551 | 22.05757 | 23.52273
Li, Lithium (ppm) | 19.84091 | 18.93802 | 20.74379 | 19.18335 | 20.49847
Lu, Lutetium (ppm) | 0.3071429 | 0.2679968 | 0.3462889 | 0.2869707 | 0.327315
Mg, Magnesium (wt.%) | 0.3150986 | 0.3057564 | 0.3244407 | 0.3078001 | 0.322397
Mn, Manganese (wt.%) | 0.04523389 | 0.0441878 | 0.04627997 | 0.04434596 | 0.04612181
Mo, Molybdenum (ppm) | 9.694286 | 9.302902 | 10.08567 | 9.405869 | 9.982702
Na, Sodium (wt.%) | 0.03613551 | 0.03171298 | 0.04055805 | 0.03476557 | 0.03750546
Nb, Niobium (ppm) | 7.792 | 7.314018 | 8.269982 | 7.535632 | 8.048368
Nd, Neodymium (ppm) | 21.11803 | 20.21512 | 22.02094 | 20.59082 | 21.64524
Ni, Nickel (ppm) | 60.61043 | 58.85568 | 62.36519 | 59.16879 | 62.05208
P, Phosphorus (wt.%) | 0.217271 | 0.2094629 | 0.2250791 | 0.2128673 | 0.2216748
Pb, Lead (ppm) | 9.88098 | 9.431964 | 10.33 | 9.46171 | 10.30025
Pr, Praseodymium (ppm) | 5.493333 | 5.2267 | 5.759967 | 5.296129 | 5.690538
Rb, Rubidium (ppm) | 76.1172 | 73.46763 | 78.76677 | 74.28013 | 77.95426
Re, Rhenium (ppm) | < 0.002 | IND | IND | IND | IND
S, Sulphur (wt.%) | 0.1294941 | 0.1235802 | 0.135408 | 0.1254547 | 0.1335335
Sb, Antimony (ppm) | 26.34506 | 24.73064 | 27.95949 | 25.6245 | 27.06563
Sc, Scandium (ppm) | 8.384 | 7.944281 | 8.823719 | 8.091008 | 8.676992
Se, Selenium (ppm) | 6.759804 | 5.967793 | 7.551815 | 6.321792 | 7.197816
Sm, Samarium (ppm) | 4.239697 | 4.00676 | 4.472634 | 4.023525 | 4.455868
Sn, Tin (ppm) | 1.417807 | 1.310229 | 1.525385 | IND | IND
Sr, Strontium (ppm) | 99.95348 | 97.40903 | 102.4979 | 97.60909 | 102.2979
Ta, Tantalum (ppm) | 0.5265256 | 0.496194 | 0.5568572 | 0.4944371 | 0.5586142
Tb, Terbium (ppm) | 0.5788333 | 0.5315148 | 0.6261518 | 0.552786 | 0.6048807
Te, Tellurium (ppm) | 0.108375 | 0.07592362 | 0.1408264 | IND | IND
Th, Thorium (ppm) | 6.993364 | 6.70064 | 7.286087 | 6.789374 | 7.197353
Ti, Titanium (wt.%) | 0.2231744 | 0.215489 | 0.2308598 | 0.2185167 | 0.227832
Tl, Thallium (ppm) | 1.446578 | 1.393623 | 1.499532 | 1.402687 | 1.490469
Tm, Thulium (ppm) | 0.2941667 | 0.2567839 | 0.3315494 | 0.2685985 | 0.3197348
U, Uranium (ppm) | 5.717857 | 5.526627 | 5.909088 | 5.572084 | 5.863631
V, Vanadium (ppm) | 300.7894 | 292.7393 | 308.8395 | 294.1343 | 307.4444
W, Tungsten (ppm) | 5.284842 | 5.051765 | 5.517919 | 5.0872 | 5.482484
Y, Yttrium (ppm) | 20.79123 | 19.86471 | 21.71774 | 20.30255 | 21.2799
Yb, Ytterbium (ppm) | 2.104231 | 1.932019 | 2.276443 | 2.010816 | 2.197645
Zn, Zinc (ppm) | 224.3644 | 218.866 | 229.8628 | 220.3576 | 228.3712
Zr, Zirconium (ppm) | 70.18714 | 65.16543 | 75.20886 | 67.56154 | 72.81275
Aqua Regia Digestion
Ag, Silver (ppm) | 0.5727667 | 0.5438933 | 0.6016401 | 0.547883 | 0.5976503
Al, Aluminium (wt.%) | 1.21066 | 1.133301 | 1.288019 | 1.180361 | 1.240959
As, Arsenic (ppm) | 300.4192 | 292.7062 | 308.1323 | 294.5179 | 306.3206
Ba, Barium (ppm) | 482.335 | 467.0425 | 497.6275 | 468.1983 | 496.4717
Be, Beryllium (ppm) | 1.014542 | 0.9284202 | 1.100663 | 0.9651397 | 1.063944
Bi, Bismuth (ppm) | 0.1630185 | 0.1522384 | 0.1737987 | IND | IND
Ca, Calcium (wt.%) | 0.389447 | 0.3771758 | 0.4017182 | 0.378431 | 0.4004629
Cd, Cadmium (ppm) | 2.26321 | 2.150413 | 2.376006 | 2.195726 | 2.330693
Ce, Cerium (ppm) | 10.41752 | 9.731375 | 11.10366 | 10.08309 | 10.75195
Co, Cobalt (ppm) | 9.658519 | 9.228177 | 10.08886 | 9.380432 | 9.936605
Cr, Chromium (ppm) | 37.85635 | 35.50029 | 40.21241 | 36.63847 | 39.07423
Cs, Caesium (ppm) | 2.759211 | 2.484122 | 3.034299 | 2.652083 | 2.866338
Cu, Copper (ppm) | 92.29735 | 90.07718 | 94.51751 | 90.58127 | 94.01343
Dy, Dysprosium (ppm) | 2.607583 | 2.327788 | 2.887379 | 2.501919 | 2.713248
Er, Erbium (ppm) | 1.237104 | 1.096905 | 1.377303 | 1.171402 | 1.302807
Eu, Europium (ppm) | 0.6533267 | 0.5828052 | 0.7238481 | 0.6337821 | 0.6728712
Fe, Iron (wt.%) | 2.092443 | 2.039792 | 2.145095 | 2.053976 | 2.13091
Ga, Gallium (ppm) | 4.046538 | 3.719273 | 4.373804 | 3.828003 | 4.265074
Gd, Gadolinium (ppm) | 3.077792 | 2.707201 | 3.448382 | 2.93001 | 3.225574
Ge, Germanium (ppm) | < 0.1 | IND | IND | IND | IND
Hf, Hafnium (ppm) | 0.1961923 | 0.1652141 | 0.2271705 | 0.1799241 | 0.2124605
Hg, Mercury (ppm) | 1.955477 | 1.858551 | 2.052403 | 1.900566 | 2.010388
Ho, Holmium (ppm) | 0.4761389 | 0.4345875 | 0.5176903 | 0.452523 | 0.4997548
In, Indium (ppm) | 0.02976111 | 0.02874082 | 0.0307814 | 0.02776435 | 0.03175787
K, Potassium (wt.%) | 0.5289865 | 0.491804 | 0.566169 | 0.5171376 | 0.5408354
La, Lanthanum (ppm) | 5.015028 | 4.768709 | 5.261347 | 4.843058 | 5.186997
Li, Lithium (ppm) | 3.627273 | 3.426767 | 3.827779 | 3.432749 | 3.821796
Lu, Lutetium (ppm) | 0.1320417 | 0.1165978 | 0.1474855 | 0.1219287 | 0.1421546
Mg, Magnesium (wt.%) | 0.0985886 | 0.09342172 | 0.1037555 | 0.09522163 | 0.1019556
Mn, Manganese (wt.%) | 0.04554765 | 0.04431512 | 0.04678019 | 0.04468129 | 0.04641401
Mo, Molybdenum (ppm) | 9.153873 | 8.762262 | 9.545484 | 8.916518 | 9.391228
Nb, Niobium (ppm) | 0.0625625 | 0.04755791 | 0.07756709 | IND | IND
Nd, Neodymium (ppm) | 7.553979 | 6.400912 | 8.707047 | 7.343995 | 7.763964
Ni, Nickel (ppm) | 59.05065 | 57.05535 | 61.04596 | 57.63886 | 60.46245
P, Phosphorus (wt.%) | 0.2044606 | 0.1970296 | 0.2118916 | 0.200848 | 0.2080732
Pb, Lead (ppm) | 9.295392 | 8.945497 | 9.645287 | 9.012852 | 9.577932
Pr, Praseodymium (ppm) | 1.658521 | 1.389974 | 1.927068 | 1.580326 | 1.736716
Rb, Rubidium (ppm) | 21.5165625 | 19.36127 | 23.67185 | 20.86198 | 22.17115
S, Sulphur (wt.%) | 0.1036939 | 0.09527919 | 0.1121085 | 0.09687869 | 0.110509
Sb, Antimony (ppm) | 13.92786 | 12.70006 | 15.15566 | 13.38606 | 14.46965
Sc, Scandium (ppm) | 4.891354 | 4.672815 | 5.109893 | 4.726283 | 5.056425
Se, Selenium (ppm) | 6.086071 | 5.349445 | 6.822698 | 5.698644 | 6.473499
Sm, Samarium (ppm) | 2.3393125 | 2.11324 | 2.565385 | 2.235928 | 2.442697
Sn, Tin (ppm) | 0.5841167 | 0.5341995 | 0.6340339 | 0.5576101 | 0.6106232
Sr, Strontium (ppm) | 79.09894 | 76.26183 | 81.93605 | 77.40932 | 80.78856
Ta, Tantalum (ppm) | < 0.01 | IND | IND | IND | IND
Tb, Terbium (ppm) | 0.450875 | 0.4136515 | 0.4880985 | 0.4356977 | 0.4660523
Te, Tellurium (ppm) | 0.1022024 | 0.08128463 | 0.1231201 | IND | IND
Th, Thorium (ppm) | 2.599728 | 2.430171 | 2.769285 | 2.493672 | 2.705785
Tl, Thallium (ppm) | 0.9328542 | 0.8881579 | 0.9775505 | 0.9023182 | 0.9633901
Tm, Thulium (ppm) | 0.1549722 | 0.1413908 | 0.1685537 | 0.1439633 | 0.1659812
U, Uranium (ppm) | 3.325583 | 3.195973 | 3.455194 | 3.231743 | 3.419424
V, Vanadium (ppm) | 146.2875 | 137.5908 | 154.9842 | 142.9303 | 149.6447
W, Tungsten (ppm) | 1.323717 | 1.17236 | 1.475074 | 1.260459 | 1.386975
Y, Yttrium (ppm) | 13.47491 | 12.85389 | 14.09593 | 13.12236 | 13.82745
Yb, Ytterbium (ppm) | 0.9529583 | 0.8837284 | 1.022188 | 0.9302174 | 0.9756992
Zn, Zinc (ppm) | 221.2848 | 215.6475 | 226.9221 | 217.0468 | 225.5227
Zr, Zirconium (ppm) | 7.793333 | 7.050609 | 8.536057 | 7.458324 | 8.128342
SI unit equivalents: ppm (parts per million; 1 x 10⁶) ≡ mg/kg; wt.% (weight per cent) ≡ % (mass fraction)

## Indicative Values
Table 3. Indicative Values for OREAS 264
Constituent | Unit | Value | Constituent | Unit | Value | Constituent | Unit | Value
Pb Fire Assay
Pd | ppb | 3.5 | Pt | ppb | < 5
4-Acid Digestion
B | ppm | 372.3333 | Ge | ppm | 0.177875 | Hg | ppm | < 2
Aqua Regia Digestion
B | ppm | 19.90556 | Pt | ppb | 4.833333 | Ti | wt.% | 0.004843864
Na | wt.% | 0.01059643 | Re | ppm | 0.001178571
Pd | ppb | < 10 | Si | wt.% | 0.01891667
Borate Fusion XRF
Al2O3 | wt.% | 8.35 | MgO | wt.% | 0.545 | SiO2 | wt.% | 80.76
CaO | wt.% | 0.57 | MnO | wt.% | 0.055 | SO3 | wt.% | 0.312
Fe2O3 | wt.% | 3.205 | Na2O | wt.% | 0.035 | TiO2 | wt.% | 0.39
K2O | wt.% | 2.24 | P2O5 | wt.% | 0.502
Thermogravimetry
LOI1000 | wt.% | 2.575
Infrared Combustion
C | wt.% | < 0.01 | S | wt.% | 0.065
Laser Ablation ICP-MS
Ag | ppm | 1.75 | Hf | ppm | 3.59 | Sm | ppm | 4.65
As | ppm | 373.5 | Ho | ppm | 0.88 | Sn | ppm | 1.7
Ba | ppm | 866.5 | In | ppm | < 0.05 | Sr | ppm | 102.5
Be | ppm | 1.7 | La | ppm | 24.65 | Ta | ppm | 0.6
Bi | ppm | 0.23 | Lu | ppm | 0.385 | Tb | ppm | 0.7
Cd | ppm | 2.8 | Mn | wt.% | 0.04735 | Te | ppm | < 0.2
Ce | ppm | 43.5 | Mo | ppm | 9.9 | Th | ppm | 7.66
Co | ppm | 11.25 | Nb | ppm | 8.93 | Ti | wt.% | 0.237
Cr | ppm | 92 | Nd | ppm | 22.75 | Tl | ppm | 2.6
Cs | ppm | 6.67 | Ni | ppm | 71 | Tm | ppm | 0.39
Cu | ppm | 113 | Pb | ppm | 13 | U | ppm | 6.175
Dy | ppm | 4.13 | Pr | ppm | 5.955 | V | ppm | 326
Er | ppm | 2.565 | Rb | ppm | 81.8 | W | ppm | 6
Eu | ppm | 0.98 | Re | ppm | < 0.01 | Y | ppm | 24.9
Ga | ppm | 14.9 | Sb | ppm | 34.85 | Yb | ppm | 2.625
Gd | ppm | 4.35 | Sc | ppm | 8.85 | Zn | ppm | 240
Ge | ppm | 2.575 | Se | ppm | < 5 | Zr | ppm | 128
SI unit equivalents: ppb (parts per billion; 1 x 10⁹) ≡ µg/kg; ppm (parts per million; 1 x 10⁶) ≡ mg/kg; wt.% (weight per cent) ≡ % (mass fraction)

## Abbreviations
Table 4. Abbreviations used for OREAS 264
Abbreviation | Explanation
< | ‘less than’
IND | indeterminate
NR | not reported
PDM3 | percent deviation of lab mean from corrected mean of means
Rel.Std.Dev. | one relative standard deviation
Std.Dev. | one standard deviation
Method Codes:
4A*MS | 4-acid (HF-HNO3-HClO4-HCl) digestion with inductively coupled plasma mass spectroscopy
4A*OES | 4-acid (HF-HNO3-HClO4-HCl) digestion with inductively coupled plasma optical emission spectroscopy
4A*OES/MS | 4-acid (HF-HNO3-HClO4-HCl) digestion with ICP-OES or ICP-MS finish
ABL*MS | laser ablation with inductively coupled plasma mass spectroscopy
AR*AAS | aqua regia digestion with atomic absorption spectroscopy
AR*MS | aqua regia digestion with inductively coupled plasma mass spectroscopy
AR*OES | aqua regia digestion with inductively coupled plasma optical emission spectroscopy
AR*OES/MS | aqua regia digestion with ICP-OES or ICP-MS finish
BF*XRF | lithium borate fusion with X-ray fluorescence spectroscopy
CNL*AAS | cyanide leach with atomic absorption spectroscopy
CNL*MS | cyanide leach with inductively coupled plasma mass spectroscopy
FA*AAS | fire assay with atomic absorption spectroscopy
FA*MS | fire assay with inductively coupled plasma mass spectroscopy
FA*OES | fire assay with inductively coupled plasma optical emission spectroscopy
INAA | instrumental neutron activation analysis
IRC | infrared combustion
LOI*TGA | loss on ignition by thermogravimetric analysis
Raw*PA | Raw ~350g sample packed into 300cc jar analysed by PhotonAssay (high-power X-ray activation)
Text Values:
IS | Insufficient Sample (Lab 2.02)
Legend:- | (for Method Group Tabulated Results omitted in the determination of Certified Values)
Individual | - Outlying individual values
Batch & Limits | - Outlying laboratory batch data sets and superfluous limit values

## Laboratory List
Table 5. Participating Laboratory List used for OREAS 264
Lab Slot | Laboratory Name and Location
Actlabs, Ancaster, Ontario, Canada
AGAT Laboratories, Mississauga, Ontario, Canada
Alex Stewart International, Mendoza, Argentina
ALS, Canning Vale, WA, Australia
ALS, Kalgoorlie, WA, Australia
ALS, Lima, Peru
ALS, Loughrea, Galway, Ireland
ALS, Perth, WA, Australia
ALS, Reno, Nevada, USA
ALS, Vancouver, BC, Canada
ANSTO, Lucas Heights, NSW, Australia
ANSTO, Lucas Heights, NSW, Australia
Bureau Veritas Commodities and Trade, Inc., Sparks, Nevada, USA
Bureau Veritas Commodities Canada Ltd, Vancouver, BC, Canada
Bureau Veritas Geoanalytical, Adelaide, SA, Australia
Bureau Veritas Geoanalytical, Perth, WA, Australia
ESAN Istanbul, Istanbul, Turkey
Inspectorate (BV), Lima, Peru
Intertek Genalysis, Adelaide, SA, Australia
Intertek Genalysis, Perth, WA, Australia
Intertek Tarkwa, Tarkwa, Ghana
Intertek Testing Services Philippines, Cupang, Muntinlupa, Philippines
MinAnalytical Services, Perth, WA, Australia
MSA ENVAL Laboratories, Yamoussoukro, Côte d'Ivoire
MSALABS, Val-d'Or, Quebec, Canada
MSALABS, Vancouver, BC, Canada
Nagrom, Perth, WA, Australia
On Site Laboratory Services, Bendigo, VIC, Australia
PT Geoservices Ltd, Cikarang, Jakarta Raya, Indonesia
PT Intertek Utama Services, Jakarta Timur, DKI Jakarta, Indonesia
Ravenswood Gold, Ravenswood, QLD, Australia
Saskatchewan Research Council, Saskatoon, Saskatchewan, Canada
SGS, Randfontein, Gauteng, South Africa
SGS Australia Mineral Services, Kalgoorlie, WA, Australia
SGS Australia Mineral Services, Perth, WA, Australia
SGS Canada Inc., Vancouver, BC, Canada
SGS del Peru, Lima, Peru
SGS Tarkwa, Tarkwa, Western Region, Ghana
Skyline Assayers & Laboratories, Tucson, Arizona, USA

## Upscaled Metrics
ORE - Lab-Upscaled RSD Results for CRM: OREAS 264 (Execution: 1) - Analyte Au - (Gold) by INAA
Branch | LabSlot | LabCode | Round | Smp# | Lot | SID | Response SmplMass(g) | Response | Upscaled Value
1 | 1 | ANSLu | 1 | 11 | 11 | 202406 | 0.088104 | 0.3245798 | 0.3257863
1 | 1 | ANSLu | 1 | 3 | 3 | 202407 | 0.086806 | 0.3018702 | 0.3245786
1 | 1 | ANSLu | 1 | 7 | 7 | 202408 | 0.082448 | 0.2902772 | 0.3239621
1 | 1 | ANSLu | 1 | 10 | 10 | 202409 | 0.082889 | 0.3371901 | 0.326457
1 | 1 | ANSLu | 1 | 1 | 1 | 202410 | 0.084023 | 0.3234257 | 0.325725
1 | 1 | ANSLu | 1 | 19 | 19 | 202411 | 0.085694 | 0.3156831 | 0.3253132
1 | 1 | ANSLu | 1 | 20 | 20 | 202412 | 0.084143 | 0.3464599 | 0.32695
1 | 1 | ANSLu | 1 | 15 | 15 | 202413 | 0.085031 | 0.3343226 | 0.3263045
1 | 1 | ANSLu | 1 | 18 | 18 | 202414 | 0.088092 | 0.3327751 | 0.3262222
1 | 1 | ANSLu | 1 | 2 | 2 | 202415 | 0.085189 | 0.3259348 | 0.3258584
1 | 1 | ANSLu | 1 | 16 | 16 | 202416 | 0.082924 | 0.3204909 | 0.3255689
1 | 1 | ANSLu | 1 | 8 | 8 | 202417 | 0.082381 | 0.3368014 | 0.3264363
1 | 1 | ANSLu | 1 | 4 | 4 | 202418 | 0.087741 | 0.3144194 | 0.325246
1 | 1 | ANSLu | 1 | 12 | 12 | 202419 | 0.082678 | 0.3322057 | 0.3261919
1 | 1 | ANSLu | 1 | 14 | 14 | 202420 | 0.082615 | 0.3328209 | 0.3262246
1 | 1 | ANSLu | 1 | 13 | 13 | 202421 | 0.085715 | 0.3388167 | 0.3265435
1 | 1 | ANSLu | 1 | 9 | 9 | 202422 | 0.08727 | 0.3194139 | 0.3255116
1 | 1 | ANSLu | 1 | 5 | 5 | 202423 | 0.083698 | 0.3354799 | 0.326366
1 | 1 | ANSLu | 1 | 6 | 6 | 202424 | 0.082641 | 0.3292599 | 0.3260352
1 | 1 | ANSLu | 1 | 17 | 17 | 202425 | 0.086878 | 0.3248549 | 0.325801
Mean | [6 empty] | 0.084848 | 0.3258541 | 0.3258541
Median | [7 empty] | 0.3275973 | 0.3259468
SD | [7 empty] | 0.01319419 | 0.0007016861
RSD | [7 empty] | 4.049% | 0.2153%
RSD Upscale Factor | [7 empty] | 0.05318145
Parameters | :
Nominal Mass Value |  | 30 | gm
Note: Upscaled Metrics are also available in this CSG for analytes with INAA results for Au

## Fire Assay
| Analytical results for Au in OREAS 264 (Certified Value 0.307 ppm) | [33 empty] | Certified
Au | Round | Replicate | Lab | Lab | Lab | Lab | Lab | Lab | Lab | Lab | Lab | Lab | Lab | Lab | Lab | Lab | Lab | Lab | Lab | Lab | Lab | Lab | Lab | Lab | Lab | Lab | Lab | Lab | Lab | Lab | Lab | Lab | Lab | Lab | 1
| No | No | 1.00 | 2.01 | 2.02 | 2.03 | 2.04 | 2.05 | 2.06 | 2.07 | 2.08 | 2.09 | 2.10 | 2.11 | 2.12 | 2.13 | 2.14 | 2.15 | 2.16 | 2.17 | 2.18 | 2.19 | 2.20 | 2.21 | 2.22 | 2.23 | 2.24 | 2.25 | 2.26 | 2.27 | 2.28 | 2.29 | 2.30 | 2.31 | ppm
|  |  | INAA | FA*OES | FA*OES | FA*AAS | FA*AAS | FA*OES | FA*AAS | FA*OES | FA*AAS | FA*AAS | FA*OES | FA*AAS | FA*AAS | FA*AAS | FA*MS | FA*OES | FA*AAS | FA*AAS | FA*AAS | FA*OES | FA*OES | FA*AAS | FA*OES | FA*AAS | FA*AAS | FA*AAS | FA*AAS | FA*AAS | FA*AAS | FA*OES | FA*AAS | FA*OES | 3
|  |  | 0.085g | 30g | 40g | 40g | 30g | 15g | 30g | 30g | 40g | 30g | 25g | 50g | 25g | 30g | 25g | 25g | 30g | 50g | 30g | 30g | 30g | 30g | 30g | 30g | 30g | 30g | 30g | 30g | 30g | 30g | 30g | 30g | 3
| 1 | 1 | 0.3234257 | 0.312 | 0.283 | 0.31 | 0.301 | 0.279 | 0.3 | 0.324 | 0.32 | 0.265 | 0.364 | 0.3526646 | 0.29 | 0.31 | 0.317 | 0.28 | 0.302 | 0.3 | 0.308 | 0.29 | 0.286 | 0.32 | 0.309 | 0.312 | 0.316 | 0.296 | 0.33 | 0.308 | 0.3 | 0.316 | 0.27 | 0.305 | 1
| 1 | 2 | 0.3259348 | 0.314 | 0.317 | 0.31 | 0.31 | 0.268 | 0.3 | 0.318 | 0.31 | 0.267 | 0.302 | 0.3570012 | 0.25 | 0.31 | 0.316 | 0.282 | 0.285 | 0.28 | 0.306 | 0.31 | 0.311 | 0.32 | 0.31 | 0.322 | 0.309 | 0.311 | 0.32 | 0.311 | 0.28 | 0.322 | 0.277 | 0.306 | #N/A
| 1 | 3 | 0.3018702 | 0.31 | IS | 0.31 | 0.306 | 0.288 | 0.3 | 0.328 | 0.31 | 0.281 | 0.305 | 0.3540519 | 0.28 | 0.31 | 0.315 | 0.301 | 0.313 | 0.28 | 0.292 | 0.31 | 0.311 | 0.32 | 0.311 | 0.316 | 0.306 | 0.294 | 0.32 | 0.311 | 0.29 | 0.32 | 0.273 | 0.304 | 16
| 1 | 4 | 0.3144194 | 0.31 | 0.297 | 0.31 | 0.307 | 0.278 | 0.3 | 0.314 | 0.31 | 0.271 | 0.291 | 0.3572846 | 0.3 | 0.31 | 0.31 | 0.286 | 0.301 | 0.29 | 0.289 | 0.3 | 0.302 | 0.32 | 0.314 | 0.315 | 0.31 | 0.29 | 0.31 | 0.308 | 0.29 | 0.303 | 0.272 | 0.308 | 0.3074747
| 1 | 5 | 0.3354799 | 0.309 | 0.314 | 0.31 | 0.308 | 0.293 | 0.3 | 0.319 | 0.33 | 0.252 | 0.308 | 0.3378378 | 0.3 | 0.31 | 0.296 | 0.277 | 0.314 | 0.28 | 0.303 | 0.3 | 0.306 | 0.31 | 0.313 | 0.32 | 0.301 | 0.316 | 0.32 | 0.3 | 0.29 | 0.308 | 0.269 | 0.309 | 7
| 1 | 6 | 0.3292599 | 0.307 | 0.312 | 0.3 | 0.298 | 0.275 | 0.3 | 0.328 | 0.32 | 0.248 | 0.302 | 0.3544703 | 0.28 | 0.31 | 0.295 | 0.295 | 0.333 | 0.28 | 0.312 | 0.31 | 0.301 | 0.31 | 0.311 | 0.31 | 0.317 | 0.303 | 0.32 | 0.317 | 0.3 | 0.315 | 0.287 | 0.313
|  | 7 | 0.2902772
|  | 8 | 0.3368014
|  | 9 | 0.3194139
|  | 10 | 0.3371901
|  | 11 | 0.3245798
|  | 12 | 0.3322057
|  | 13 | 0.3388167
|  | 14 | 0.3328209
|  | 15 | 0.3343226
|  | 16 | 0.3204909
|  | 17 | 0.3248549
|  | 18 | 0.3327751
|  | 19 | 0.3156831
|  | 20 | 0.3464599
| Mean |  | 0.3258541 | 0.3103333 | 0.3046 | 0.3083333 | 0.305 | 0.2801667 | 0.3 | 0.3218333 | 0.3166667 | 0.264 | 0.312 | 0.3522184 | 0.2833333 | 0.31 | 0.3081667 | 0.2868333 | 0.308 | 0.285 | 0.3016667 | 0.3033333 | 0.3028333 | 0.3166667 | 0.3113333 | 0.3158333 | 0.3098333 | 0.3016667 | 0.32 | 0.3091667 | 0.2916667 | 0.314 | 0.2746667 | 0.3075
| Median |  | 0.3275973 | 0.31 | 0.312 | 0.31 | 0.3065 | 0.2785 | 0.3 | 0.3215 | 0.315 | 0.266 | 0.3035 | 0.3542611 | 0.285 | 0.31 | 0.3125 | 0.284 | 0.3075 | 0.28 | 0.3045 | 0.305 | 0.304 | 0.32 | 0.311 | 0.3155 | 0.3095 | 0.2995 | 0.32 | 0.3095 | 0.29 | 0.3155 | 0.2725 | 0.307
| Std Dev. |  | 0.01319419 | 0.00242212 | 0.01432829 | 0.004082483 | 0.004560702 | 0.009020347 | 0 | 0.005741661 | 0.008164966 | 0.01223111 | 0.02611513 | 0.007266006 | 0.01861899 | 0 | 0.01010775 | 0.009325592 | 0.01612452 | 0.0083666 | 0.009179688 | 0.008164966 | 0.0092826 | 0.005163978 | 0.001861899 | 0.004578937 | 0.006047038 | 0.01021111 | 0.006324555 | 0.00556477 | 0.007527727 | 0.007238784 | 0.00665332 | 0.003271085
| Rel.Std.Dev. |  | 4.049% | 0.7805% | 4.704% | 1.324% | 1.495% | 3.22% | 0% | 1.784% | 2.578% | 4.633% | 8.37% | 2.063% | 6.571% | 0% | 3.28% | 3.251% | 5.235% | 2.936% | 3.043% | 2.692% | 3.065% | 1.631% | 0.598% | 1.45% | 1.952% | 3.385% | 1.976% | 1.8% | 2.581% | 2.305% | 2.422% | 1.064%
| PDM3 |  | 5.978% | 0.9297% | -0.9349% | 0.2793% | -0.8048% | -8.881% | -2.431% | 4.67% | 2.99% | -14.14% | 1.472% | 14.55% | -7.851% | 0.8213% | 0.2251% | -6.713% | 0.1709% | -7.309% | -1.889% | -1.347% | -1.51% | 2.99% | 1.255% | 2.718% | 0.7671% | -1.889% | 4.074% | 0.5503% | -5.141% | 2.122% | -10.67% | 0.008239%
| Z-Score (Absolute) |  | NA | 0.25 | 0.36 | 0.04 | 0.32 | 2.96 | 0.85 | 1.47 | 0.92 | 4.68 | 0.43 | 4.71 | 2.63 | 0.21 | 0.02 | 2.25 | 0 | 2.45 | 0.67 | 0.5 | 0.55 | 0.92 | 0.35 | 0.83 | 0.2 | 0.67 | 1.28 | 0.12 | 1.74 | 0.64 | 3.55 | 0.05
| Analytical results for Pd in OREAS 264 (Indicative Value 3.5 ppb) | [33 empty] | Indicative
Pd | Round | Replicate | Lab | [31 empty] | 1
| No | No | 2.02 | [31 empty] | ppb
|  |  | FA*OES | [31 empty] | 2
|  |  | 40g | [31 empty] | 2
| 1 | 1 | < 5 | [31 empty] | 1
| 1 | 2 | < 5 | [31 empty] | 1
| 1 | 3 | IS | [31 empty] | 16
| 1 | 4 | < 5 | [31 empty] | 3.5
| 1 | 5 | 5 | [31 empty] | 7
| 1 | 6 | 5
| Mean |  | 5
| Median |  | 5
| Std Dev. |  | 0
| Rel.Std.Dev. |  | 0%
| PDM3 |  | 42.86%
| Z-Score (Absolute) |  | NA
| Analytical results for Pt in OREAS 264 (Indicative Value < 5 ppb) | [33 empty] | Indicative
Pt | Round | Replicate | Lab | [31 empty] | 1
| No | No | 2.02 | [31 empty] | ppb
|  |  | FA*OES | [31 empty] | 2
|  |  | 40g | [31 empty] | 2
| 1 | 1 | < 5 | [31 empty] | 1
| 1 | 2 | < 5 | [31 empty] | 1
| 1 | 3 | IS | [31 empty] | 16
| 1 | 4 | < 5 | [31 empty] | < 5
| 1 | 5 | < 5 | [31 empty] | 7
| 1 | 6 | < 5
Mean
Median
Std Dev.
Rel.Std.Dev.
PDM3
| Z-Score (Absolute) |  | NA
Note on C31: Z-Scores have been calculated inclusive of individual outliers. In general, laboratory batches are rejected if Z-Score > 2.5.
Note on C49: Z-Scores have been calculated inclusive of individual outliers. In general, laboratory batches are rejected if Z-Score > 2.5.
Note on C67: Z-Scores have been calculated inclusive of individual outliers. In general, laboratory batches are rejected if Z-Score > 2.5.

## AR Digest 10-50g
| Analytical results for Au in OREAS 264 (Certified Value 0.295 ppm) | [24 empty] | Certified
Au | Round | Replicate | Lab | Lab | Lab | Lab | Lab | Lab | Lab | Lab | Lab | Lab | Lab | Lab | Lab | Lab | Lab | Lab | Lab | Lab | Lab | Lab | Lab | Lab | Lab | 1
| No | No | 1.00 | 2.01 | 2.02 | 2.03 | 2.06 | 2.07 | 2.08 | 2.10 | 2.11 | 2.12 | 2.13 | 2.14 | 2.15 | 2.16 | 2.19 | 2.20 | 2.21 | 2.23 | 2.26 | 2.27 | 2.29 | 2.30 | 2.31 | ppm
|  |  | INAA | AR*MS | AR*MS | AR*AAS | AR*AAS | AR*MS | AR*MS | AR*MS | AR*AAS | AR*MS | AR*MS | AR*AAS | AR*OES | AR*MS | AR*AAS | AR*MS | AR*AAS | AR*MS | AR*AAS | AR*MS | AR*MS | AR*OES/MS | AR*MS | 3
|  |  | 0.085g | 25g | 40g | 30g | 25g | 25g | 40g | 25g | 50g | 25g | 25g | 50g | 25g | 30g | 25g | 25g | 30g | 30g | 25g | 15g | 25g | 20g | 25g | 3
| 1 | 1 | 0.3234257 | 0.287 | 0.294 | 0.3 | 0.29 | 0.295 | 0.287 | 0.36 | 0.29 | 0.289 | 0.315 | 0.26 | 0.28 | 0.273 | 0.32 | 0.303 | 0.3 | 0.3087 | 0.31 | 0.2963 | 0.304 | 0.296 | 0.281 | 1
| 1 | 2 | 0.3259348 | 0.29 | 0.29 | 0.3 | 0.31 | 0.295 | 0.289 | 0.31 | 0.2965599 | 0.284 | 0.314 | 0.27 | 0.289 | 0.282 | 0.24 | 0.317 | 0.31 | 0.3115 | 0.31 | 0.3093 | 0.301 | 0.294 | 0.301 | #N/A
| 1 | 3 | 0.3018702 | 0.297 | 0.294 | 0.3 | 0.26 | 0.305 | 0.276 | 0.3 | 0.2956248 | 0.291 | 0.313 | 0.28 | 0.289 | 0.275 | 0.23 | 0.326 | 0.29 | 0.2933 | 0.31 | 0.2983 | 0.337 | 0.2972 | 0.289 | 16
| 1 | 4 | 0.3144194 | 0.287 | 0.302 | 0.29 | 0.27 | 0.295 | 0.272 | 0.31 | 0.2788845 | 0.299 | 0.313 | 0.26 | 0.204 | 0.274 | 0.27 | 0.304 | 0.3 | 0.3085 | 0.3 | 0.3023 | 0.322 | 0.293 | 0.291 | 0.2950134
| 1 | 5 | 0.3354799 | 0.289 | 0.296 | 0.29 | 0.26 | 0.325 | 0.283 | 0.31 | 0.29 | 0.296 | 0.316 | 0.28 | 0.293 | 0.274 | 0.3 | 0.31 | 0.3 | 0.3075 | 0.3 | 0.3103 | 0.309 | 0.2997 | 0.296 | 9
| 1 | 6 | 0.3292599 | 0.287 | 0.292 | 0.29 | 0.28 | 0.295 | 0.273 | 0.32 | 0.2935421 | 0.292 | 0.313 | 0.28 | 0.21 | 0.279 | 0.22 | 0.313 | 0.29 | 0.3041 | 0.3 | 0.3113 | 0.324 | 0.3026 | 0.289
|  | 7 | 0.2902772
|  | 8 | 0.3368014
|  | 9 | 0.3194139
|  | 10 | 0.3371901
|  | 11 | 0.3245798
|  | 12 | 0.3322057
|  | 13 | 0.3388167
|  | 14 | 0.3328209
|  | 15 | 0.3343226
|  | 16 | 0.3204909
|  | 17 | 0.3248549
|  | 18 | 0.3327751
|  | 19 | 0.3156831
|  | 20 | 0.3464599
| Mean |  | 0.3258541 | 0.2895 | 0.2946667 | 0.295 | 0.2783333 | 0.3016667 | 0.28 | 0.3183333 | 0.2907685 | 0.2918333 | 0.314 | 0.2716667 | 0.2608333 | 0.2761667 | 0.2633333 | 0.3121667 | 0.2983333 | 0.3056 | 0.305 | 0.3046333 | 0.3161667 | 0.2970833 | 0.2911667
| Median |  | 0.3275973 | 0.288 | 0.294 | 0.295 | 0.275 | 0.295 | 0.2795 | 0.31 | 0.291771 | 0.2915 | 0.3135 | 0.275 | 0.2845 | 0.2745 | 0.255 | 0.3115 | 0.3 | 0.308 | 0.305 | 0.3058 | 0.3155 | 0.2966 | 0.29
| Std Dev. |  | 0.01319419 | 0.003885872 | 0.004131182 | 0.005477226 | 0.0194079 | 0.0121106 | 0.007321202 | 0.02136976 | 0.006437823 | 0.005269409 | 0.001264911 | 0.009831921 | 0.04195911 | 0.003544949 | 0.04033196 | 0.008612007 | 0.007527727 | 0.006480432 | 0.005477226 | 0.006531973 | 0.01384798 | 0.003595785 | 0.006823977
| Rel.Std.Dev. |  | 4.049% | 1.342% | 1.402% | 1.857% | 6.973% | 4.015% | 2.615% | 6.713% | 2.214% | 1.806% | 0.4028% | 3.619% | 16.09% | 1.284% | 15.32% | 2.759% | 2.523% | 2.121% | 1.796% | 2.144% | 4.38% | 1.21% | 2.344%
| PDM3 |  | 10.45% | -1.869% | -0.1175% | -0.004548% | -5.654% | 2.255% | -5.089% | 7.905% | -1.439% | -1.078% | 6.436% | -7.914% | -11.59% | -6.388% | -10.74% | 5.814% | 1.125% | 3.589% | 3.385% | 3.261% | 7.17% | 0.7016% | -1.304%
| Z-Score (Absolute) |  | NA | 0.34 | 0.01 | 0.01 | 1.06 | 0.44 | 0.96 | 1.51 | 0.26 | 0.19 | 1.23 | 1.49 | 2.19 | 1.2 | 2.03 | 1.12 | 0.23 | 0.69 | 0.65 | 0.63 | 1.37 | 0.14 | 0.24
Note on C31: Z-Scores have been calculated inclusive of individual outliers. In general, laboratory batches are rejected if Z-Score > 2.5.

## CNL
| Analytical results for Au in OREAS 264 (Certified Value 0.273 ppm) | [22 empty] | Certified
Au | Round | Replicate | Lab | Lab | Lab | Lab | Lab | Lab | Lab | Lab | Lab | Lab | Lab | Lab | Lab | Lab | Lab | Lab | Lab | Lab | Lab | Lab | Lab | 1
| No | No | 1.00 | 2.01 | 2.02 | 2.03 | 2.06 | 2.09 | 2.10 | 2.11 | 2.13 | 2.16 | 2.17 | 2.20 | 2.21 | 2.22 | 2.24 | 2.25 | 2.26 | 2.27 | 2.28 | 2.29 | 2.31 | ppm
|  |  | INAA | CNL*AAS | CNL*MS | CNL*MS | CNL*AAS | CNL*MS | CNL*MS | CNL*AAS | CNL*AAS | CNL*MS | CNL*AAS | CNL*AAS | CNL*AAS | CNL*AAS | CNL*AAS | CNL*AAS | CNL*AAS | CNL*AAS | CNL*AAS | CNL*AAS | CNL*AAS | 3
|  |  | 0.085g | 30g | 50g | 50g | 200g | 60g | 200g | 50g | 20g | 50g | 200g | 30g | 200g | 30g | 30g | 200g | 200g | 30g | 200g | 30g | 30g | 3
| 1 | 1 | 0.3234257 | 0.27 | 0.27 | 0.28 | 0.25 | 0.27 | 0.28 | 0.3071605 | 0.25 | 0.218 | 0.3 | 0.27 | 0.3 | 0.23 | 0.27 | 0.289 | 0.29 | 0.26 | 0.22 | 0.29 | 0.26 | 1
| 1 | 2 | 0.3259348 | 0.31 | 0.26 | 0.27 | 0.24 | 0.26 | 0.27 | 0.2967459 | 0.26 | 0.224 | 0.26 | 0.31 | 0.3 | 0.23 | 0.27 | 0.288 | 0.28 | 0.28 | 0.22 | 0.27 | 0.3 | #N/A
| 1 | 3 | 0.3018702 | 0.28 | 0.261 | 0.26 | 0.24 | 0.27 | 0.27 | 0.2993787 | 0.26 | 0.222 | 0.28 | 0.29 | 0.3 | 0.25 | 0.26 | 0.28 | 0.27 | 0.29 | 0.22 | 0.28 | 0.31 | 16
| 1 | 4 | 0.3144194 | 0.3 | 0.271 | 0.27 | 0.24 | 0.25 | 0.26 | 0.3071605 | 0.25 | 0.224 | 0.27 | 0.28 | 0.29 | 0.23 | 0.24 | 0.293 | 0.28 | 0.3 | 0.22 | 0.29 | 0.28 | 0.2732727
| 1 | 5 | 0.3354799 | 0.29 | 0.267 | 0.29 | 0.24 | 0.27 | 0.27 | 0.294173 | 0.26 | 0.222 | 0.22 | 0.26 | 0.32 | 0.22 | 0.27 | 0.28 | 0.27 | 0.27 | 0.22 | 0.27 | 0.26 | 11
| 1 | 6 | 0.3292599 | 0.28 | 0.265 | 0.29 | 0.24 | 0.26 | 0.28 | 0.3018315 | 0.27 | 0.224 | 0.19 | 0.29 | 0.34 | 0.25 | 0.25 | 0.295 | 0.29 | 0.25 | 0.22 | 0.27 | 0.3
|  | 7 | 0.2902772
|  | 8 | 0.3368014
|  | 9 | 0.3194139
|  | 10 | 0.3371901
|  | 11 | 0.3245798
|  | 12 | 0.3322057
|  | 13 | 0.3388167
|  | 14 | 0.3328209
|  | 15 | 0.3343226
|  | 16 | 0.3204909
|  | 17 | 0.3248549
|  | 18 | 0.3327751
|  | 19 | 0.3156831
|  | 20 | 0.3464599
| Mean |  | 0.3258541 | 0.2883333 | 0.2656667 | 0.2766667 | 0.2416667 | 0.2633333 | 0.2716667 | 0.301075 | 0.2583333 | 0.2223333 | 0.2533333 | 0.2833333 | 0.3083333 | 0.235 | 0.26 | 0.2875 | 0.28 | 0.275 | 0.22 | 0.2783333 | 0.285
| Median |  | 0.3275973 | 0.285 | 0.266 | 0.275 | 0.24 | 0.265 | 0.27 | 0.3006051 | 0.26 | 0.223 | 0.265 | 0.285 | 0.3 | 0.23 | 0.265 | 0.2885 | 0.28 | 0.275 | 0.22 | 0.275 | 0.29
| Std Dev. |  | 0.01319419 | 0.0147196 | 0.004546061 | 0.0121106 | 0.004082483 | 0.008164966 | 0.007527727 | 0.005364588 | 0.007527727 | 0.00233809 | 0.04082483 | 0.0175119 | 0.01834848 | 0.01224745 | 0.01264911 | 0.006348228 | 0.008944272 | 0.01870829 | 0 | 0.009831921 | 0.02167948
| Rel.Std.Dev. |  | 4.049% | 5.105% | 1.711% | 4.377% | 1.689% | 3.101% | 2.771% | 1.782% | 2.914% | 1.052% | 16.12% | 6.181% | 5.951% | 5.212% | 4.865% | 2.208% | 3.194% | 6.803% | 0% | 3.532% | 7.607%
| PDM3 |  | 19.24% | 5.511% | -2.783% | 1.242% | -11.57% | -3.637% | -0.5877% | 10.17% | -5.467% | -18.64% | -7.297% | 3.682% | 12.83% | -14.01% | -4.857% | 5.206% | 2.462% | 0.6321% | -19.49% | 1.852% | 4.291%
| Z-Score (Absolute) |  | NA | 0.74 | 0.38 | 0.16 | 1.55 | 0.49 | 0.08 | 1.36 | 0.74 | 2.5 | 0.98 | 0.49 | 1.72 | 1.88 | 0.65 | 0.69 | 0.33 | 0.08 | 2.62 | 0.25 | 0.57
Note on C31: Z-Scores have been calculated inclusive of individual outliers. In general, laboratory batches are rejected if Z-Score > 2.5.

## PA
| Analytical results for Au in OREAS 264 (Certified Value 0.309 ppm) | [9 empty] | Certified
Au | Round | Replicate | Lab | Lab | Lab | Lab | Lab | Lab | Lab | Lab | 1
| No | No | 2.00 | 1.01 | 1.02 | 1.03 | 1.04 | 1.05 | 1.06 | 1.07 | ppm
|  |  | INAA | Raw*PA | Raw*PA | Raw*PA | Raw*PA | Raw*PA | Raw*PA | Raw*PA | 3
|  |  | 0.085g | 350g | 350g | 350g | 350g | 350g | 350g | 350g | 3
| 1 | 1 | 0.3234257 | 0.235440279 | 0.30479446 | 0.327696311 | 0.307141174 | 0.305016735 | 0.298267406 | 0.281054168 | 1
| 1 | 2 | 0.3144194 |  | 0.317973188 | [5 empty] | #N/A
| 1 | 3 | 0.3204909 | 0.303179916 | 0.285309789 | 0.263494493 | 0.320330639 | 0.308119096 | 0.291726604 | 0.350959968 | 16
| 1 | 4 | 0.3368014 |  | 0.295316533 | [5 empty] | 0.3093428
| 1 | 5 | 0.3156831 | 0.375240194 | 0.319322796 | 0.343498108 | 0.330926708 | 0.249142359 | 0.325263033 | 0.333284372 | 13
| 1 | 6 | 0.3388167 |  | 0.296648237
| 1 | 7 | 0.2902772 | 0.346259046 | 0.365974174 | 0.254166648 | 0.255256745 | 0.282218862 | 0.291876001 | 0.295827344
| 1 | 8 | 0.3194139 |  | 0.313122979
| 1 | 9 | 0.3259348 | 0.256996413 | 0.327560973 | 0.20880888 | 0.266696918 | 0.299230481 | 0.339242435 | 0.287849158
| 1 | 10 | 0.3018702 |  | 0.32103181
| 1 | 11 | 0.3245798 | 0.29304053 | 0.32059764 | 0.31410676 | 0.331413485 | 0.276810399 | 0.289459325 | 0.287187376
| 1 | 12 | 0.3371901 |  | 0.268415664
| 2 | 13 | 0.3343226 | 0.231591101 | 0.344175857 | 0.280618345 | 0.30558573 | 0.280643486 | 0.336111246 | 0.354391355
| 2 | 14 | 0.3292599 |  | 0.344341086
| 2 | 15 | 0.3464599 | 0.308733513 | 0.297051951 | 0.299543441 | 0.281777765 | 0.298670698 | 0.312176528 | 0.293882829
| 2 | 16 | 0.3322057 |  | 0.355313465
| 2 | 17 | 0.3248549 | 0.343069656 | 0.224136162 | 0.302671906 | 0.278087281 | 0.362352445 | 0.319073139 | 0.343234568
| 2 | 18 | 0.3354799 |  | 0.309882041
| 2 | 19 | 0.3328209 | 0.341720811 | 0.283780539 | 0.329633134 | 0.291471412 | 0.310273602 | 0.305724611 | 0.347617953
| 2 | 20 | 0.3327751 |  | 0.288189209
| 2 | 21 |  | 0.354674379 | 0.309544149 | 0.348308568 | 0.278477506 | 0.290859568 | 0.349213651 | 0.308881128
| 2 | 22 |  |  | 0.300166865
| 2 | 23 |  | 0.287810889 | 0.387139438 | 0.305476128 | 0.340336805 | 0.295359524 | 0.381666328 | 0.346012506
| 2 | 24 |  |  | 0.289313229
| 3 | 25 |  | 0.33 | 0.28498648 | 0.32127216
| 3 | 26 |  |  | 0.300251801
| 3 | 27 |  | 0.31 | 0.362218444 | 0.297680546
| 3 | 28 |  |  | 0.304437721
| 3 | 29 |  | 0.35 | 0.35589866 | 0.305776381
| 3 | 30 |  |  | 0.304685681
| 3 | 31 |  | 0.25 | 0.342568973 | 0.312240708
| 3 | 32 |  |  | 0.334072595
| 3 | 33 |  | 0.31 | 0.264002561 | 0.293147004
| 3 | 34 |  |  | 0.267649432
| 3 | 35 |  | 0.29 | 0.402511115 | 0.313137134
| 3 | 36 |  |  | 0.307377084
| 4 | 37 |  | 0.35 | 0.34 | 0.307141174
| 4 | 38 |  | 0.33 | 0.3 | 0.255256745
| 4 | 39 |  | 0.33 | 0.32 | 0.320330639
| 4 | 40 |  | 0.29 | 0.29 | 0.266696918
| 4 | 41 |  | 0.3 | 0.3 | 0.330926708
| 4 | 42 |  | 0.31 | 0.36 | 0.331413485
| 5 | 43 |  |  | 0.3 | 0.30558573
| 5 | 44 |  |  | 0.3 | 0.291471412
| 5 | 45 |  |  | 0.34 | 0.281777765
| 5 | 46 |  |  | 0.25 | 0.278477506
| 5 | 47 |  |  | 0.32 | 0.278087281
| 5 | 48 |  |  | 0.31 | 0.340336805
| 6 | 49 |  |  | 0.36 | 0.34091299
| 6 | 50 |  |  | 0.36 | 0.311809955
| 6 | 51 |  |  | 0.31 | 0.278348695
| 6 | 52 |  |  | 0.33 | 0.325820111
| 6 | 53 |  |  | 0.27 | 0.341562999
| 6 | 54 |  |  | 0.33 | 0.332663466
| Mean |  | 0.3258541 | 0.3094899 | 0.3146252 | 0.303886 | 0.298958514 | 0.2965581 | 0.3199834 | 0.3191819
| Median |  | 0.3275973 | 0.31 | 0.3099410205 | 0.3064587775 | 0.298528571 | 0.297015111 | 0.3156248335 | 0.32108275
| Std Dev. |  | 0.01319419 | 0.03839438 | 0.03393886 | 0.03062092 | 0.0278177 | 0.02673922 | 0.02792026 | 0.02908631
| Rel.Std.Dev. |  | 4.049% | 12.41% | 10.79% | 10.08% | 9.305% | 9.017% | 8.726% | 9.113%
| PDM3 |  | 5.338% | 0.04755% | 1.708% | -1.764% | -3.357% | -4.133% | 3.44% | 3.181%
| Z-Score (Absolute) |  | NA | 0 | 0.36 | 0.39 | 0.73 | 0.9 | 0.73 | 0.67
Note on C65: Z-Scores have been calculated inclusive of individual outliers. In general, laboratory batches are rejected if Z-Score > 2.5.

## 4-Acid
| Analytical results for Ag in OREAS 264 (Certified Value 1.29 ppm) | [26 empty] | Certified
Ag | Round | Replicate | Lab | Lab | Lab | Lab | Lab | Lab | Lab | Lab | Lab | Lab | Lab | Lab | Lab | Lab | Lab | Lab | Lab | Lab | Lab | Lab | Lab | Lab | Lab | Lab | Lab | 1
| No | No | 2.01 | 2.02 | 2.03 | 2.04 | 2.05 | 2.06 | 2.07 | 2.08 | 2.09 | 2.10 | 2.12 | 2.13 | 2.15 | 2.16 | 2.18 | 2.19 | 2.20 | 2.21 | 2.23 | 2.25 | 2.27 | 2.28 | 2.29 | 2.30 | 2.31 | ppm
|  |  | 4A*OES/MS | 4A*MS | 4A*OES | 4A*OES/MS | 4A*MS | 4A*MS | 4A*OES/MS | 4A*MS | 4A*OES/MS | 4A*MS | 4A*MS | 4A*OES | 4A*MS | 4A*OES/MS | 4A*MS | 4A*MS | 4A*OES/MS | 4A*MS | 4A*OES/MS | 4A*MS | 4A*MS | 4A*MS | 4A*OES/MS | 4A*OES/MS | 4A*OES/MS | 2
3
| 1 | 1 | 1.27 | 1.5 | 1.5 | 1.42 | 1.43 | 0.8 | 1 | 1.4 | 1.3 | 1.35 | 1.36 | 1.1 | 1.32 | 1.24 | 1.32 | 1.07 | 1.29 | 1.3 | 1.347 | < 2 | 1.24 | 0.98 | 1.26 | 1.36 | 1.31 | 1
| 1 | 2 | 1.28 | 1.5 | 1.4 | 1.23 | 1.5 | 0.8 | 1 | 1.4 | 1.3 | 1.33 | 1.27 | 1.2 | 1.34 | 1.24 | 1.24 | 1.17 | 1.27 | 1.2 | 1.351 | < 2 | 1.26 | 1.02 | 1.22 | 1.34 | 1.23 | 18
| 1 | 3 | 1.29 | 1.5 | 1.5 | 1.26 | 1.52 | 0.9 | 1 | 1.2 | 1.3 | 1.3 | 1.34 | 1.2 | 1.35 | 1.2 | 1.27 | 1.12 | 1.26 | 1.3 | 1.303 | < 2 | 1.27 | 0.95 | 1.27 | 1.34 | 1.24 | 16
| 1 | 4 | 1.31 | 1.5 | 1.4 | 1.35 | 1.47 | 0.7 | 1 | 1.4 | 1.3 | 1.35 | 1.29 | 1.1 | 1.39 | 1.23 | 1.22 | 1.24 | 1.29 | 1.3 | 1.314 | < 2 | 1.26 | 1.07 | 1.31 | 1.38 | 1.28 | 1.285536
| 1 | 5 | 1.23 | 1.5 | 1.4 | 1.41 | 1.45 | 0.8 | 1 | 1.4 | 1.3 | 1.32 | 1.3 | 1.2 | 1.34 | 1.23 | 1.25 | 1.11 | 1.29 | 1.3 | 1.365 | < 2 | 1.27 | 0.78 | 1.34 | 1.35 | 1.19 | 15
| 1 | 6 | 1.23 | 1.5 | 1.5 | 1.33 | 1.46 | 0.8 | 1 | 1.4 | 1.3 | 1.32 | 1.37 | 1.2 | 1.36 | 1.19 | 1.26 | 1.15 | 1.28 | 1.3 | 1.287 | < 2 | 1.24 | 0.75 | 1.34 | 1.37 | 1.22
| Mean |  | 1.268333 | 1.5 | 1.45 | 1.333333 | 1.471667 | 0.8 | 1 | 1.366667 | 1.3 | 1.328333 | 1.321667 | 1.166667 | 1.35 | 1.221667 | 1.26 | 1.143333 | 1.28 | 1.283333 | 1.327833 |  | 1.256667 | 0.925 | 1.29 | 1.356667 | 1.245
| Median |  | 1.275 | 1.5 | 1.45 | 1.34 | 1.465 | 0.8 | 1 | 1.4 | 1.3 | 1.325 | 1.32 | 1.2 | 1.345 | 1.23 | 1.255 | 1.135 | 1.285 | 1.3 | 1.3305 |  | 1.26 | 0.965 | 1.29 | 1.355 | 1.235
| Std Dev. |  | 0.03250641 | 0 | 0.05477226 | 0.07711463 | 0.03311596 | 0.06324555 | 0 | 0.08164966 | 0 | 0.0194079 | 0.04070217 | 0.05163978 | 0.02366432 | 0.02136976 | 0.03405877 | 0.05853774 | 0.01264911 | 0.04082483 | 0.0308572 |  | 0.0136626 | 0.1306522 | 0.04816638 | 0.01632993 | 0.0432435
| Rel.Std.Dev. |  | 2.563% | 0% | 3.777% | 5.784% | 2.25% | 7.906% | 0% | 5.974% | 0% | 1.461% | 3.08% | 4.426% | 1.753% | 1.749% | 2.703% | 5.12% | 0.9882% | 3.181% | 2.324% |  | 1.087% | 14.12% | 3.734% | 1.204% | 3.473%
| PDM3 |  | -1.338% | 16.68% | 12.79% | 3.718% | 14.48% | -37.77% | -22.21% | 6.311% | 1.125% | 3.329% | 2.811% | -9.247% | 5.015% | -4.968% | -1.986% | -11.06% | -0.4306% | -0.1713% | 3.29% |  | -2.246% | -28.05% | 0.3473% | 5.533% | -3.153%
| Z-Score (Absolute) |  | 0.16 | NA | NA | 0.74 | 2.67 | NA | NA | NA | NA | 0.67 | 0.58 | NA | 0.98 | 0.81 | 0.28 | 1.91 | 0 | NA | 0.67 | 3.91 | 0.33 | 4.95 | 0.14 | 1.07 | 0.49
Results from laboratories 2, 3, 6, 7, 8, 9, 13 and 21 were removed due to their 0.1 ppm or greater reading resolution.
| Analytical results for Al in OREAS 264 (Certified Value 4.31 wt.%) | [26 empty] | Certified
Al | Round | Replicate | Lab | Lab | Lab | Lab | Lab | Lab | Lab | Lab | Lab | Lab | Lab | Lab | Lab | Lab | Lab | Lab | Lab | Lab | Lab | Lab | Lab | Lab | Lab | Lab | Lab | 1
| No | No | 2.01 | 2.02 | 2.03 | 2.04 | 2.05 | 2.06 | 2.07 | 2.08 | 2.09 | 2.10 | 2.12 | 2.13 | 2.15 | 2.16 | 2.18 | 2.19 | 2.20 | 2.21 | 2.23 | 2.25 | 2.27 | 2.28 | 2.29 | 2.30 | 2.31 | wt.%
|  |  | 4A*OES/MS | 4A*OES | 4A*OES | 4A*OES | 4A*OES | 4A*OES | 4A*OES/MS | 4A*OES | 4A*OES/MS | 4A*OES | 4A*OES | 4A*OES | 4A*MS | 4A*OES/MS | 4A*OES/MS | 4A*OES | 4A*OES/MS | 4A*OES | 4A*OES/MS | 4A*MS | 4A*MS | 4A*OES/MS | 4A*OES/MS | 4A*OES/MS | 4A*OES/MS | 2
3
| 1 | 1 | 4.42 | 4.31 | 3.4 | 4.3 | 4.562 | 4.64 | 4.295 | 4.37 | 4.8 | 4.2825 | 4.32 | 4.254 | 4.24 | 4.44 | 4.1 | 3.96 | 4.44 | 4.33 | 4.52 | 4.28 | 4.5472 | 4.29 | 4.24 | 4.4 | 4.39 | 1
| 1 | 2 | 4.47 | 4.31 | 3.41 | 4.41 | 4.551 | 4.49 | 4.243 | 4.28 | 4.68 | 4.2956 | 4.42 | 4.272 | 4.33 | 4.3 | 4.11 | 3.7 | 4.31 | 4.44 | 4.22 | 4.3 | 4.2532 | 4.2 | 4.3 | 4.37 | 4.16 | #N/A
| 1 | 3 | 4.39 | 4.28 | 3.4 | 4.33 | 4.567 | 4.44 | 4.275 | 4.23 | 4.73 | 4.2947 | 4.35 | 4.262 | 4.25 | 4.19 | 4.14 | 4.02 | 4.14 | 4.34 | 4.49 | 4.24 | 4.3218 | 4.24 | 4.17 | 4.35 | 4.22 | 16
| 1 | 4 | 4.45 | 4.28 | 3.51 | 4.49 | 4.578 | 4.44 | 4.289 | 4.31 | 4.78 | 4.2691 | 4.21 | 4.27 | 4.24 | 4.34 | 4.09 | 3.74 | 4.36 | 4.34 | 4.52 | 4.36 | 4.4786 | 4.3 | 4.22 | 4.35 | 4.2 | 4.314805
| 1 | 5 | 4.37 | 4.34 | 3.44 | 4.43 | 4.578 | 4.54 | 4.31 | 4.37 | 4.7 | 4.2229 | 4.25 | 4.246 | 4.3 | 4.44 | 4.1 | 3.57 | 4.3 | 4.49 | 4.31 | 4.34 | 4.4394 | 4.3 | 4.26 | 4.36 | 4.24 | 16
| 1 | 6 | 4.37 | 4.28 | 3.26 | 4.35 | 4.546 | 4.62 | 4.267 | 4.26 | 4.83 | 4.2398 | 4.19 | 4.243 | 4.32 | 4.31 | 4.09 | 3.82 | 4.37 | 4.33 | 4.56 | 4.27 | 4.3806 | 4.3 | 4.23 | 4.35 | 4.19
| Mean |  | 4.411667 | 4.3 | 3.403333 | 4.385 | 4.563667 | 4.528333 | 4.279833 | 4.303333 | 4.753333 | 4.267433 | 4.29 | 4.257833 | 4.28 | 4.336667 | 4.105 | 3.801667 | 4.32 | 4.378333 | 4.436667 | 4.298333 | 4.403467 | 4.271667 | 4.236667 | 4.363333 | 4.233333
| Median |  | 4.405 | 4.295 | 3.405 | 4.38 | 4.5645 | 4.515 | 4.282 | 4.295 | 4.755 | 4.2758 | 4.285 | 4.258 | 4.275 | 4.325 | 4.1 | 3.78 | 4.335 | 4.34 | 4.505 | 4.29 | 4.41 | 4.295 | 4.235 | 4.355 | 4.21
| Std Dev. |  | 0.04215052 | 0.0244949 | 0.08164966 | 0.07092249 | 0.01339652 | 0.08727352 | 0.02353225 | 0.05785038 | 0.05921711 | 0.03004474 | 0.08876936 | 0.01217237 | 0.04147288 | 0.09479803 | 0.01870829 | 0.1678591 | 0.1013903 | 0.06911343 | 0.1377921 | 0.04490731 | 0.1071148 | 0.04215052 | 0.04320494 | 0.01966384 | 0.08140434
| Rel.Std.Dev. |  | 0.9554% | 0.5696% | 2.399% | 1.617% | 0.2935% | 1.927% | 0.5498% | 1.344% | 1.246% | 0.704% | 2.069% | 0.2859% | 0.969% | 2.186% | 0.4557% | 4.415% | 2.347% | 1.579% | 3.106% | 1.045% | 2.433% | 0.9867% | 1.02% | 0.4507% | 1.923%
| PDM3 |  | 2.245% | -0.3431% | -21.12% | 1.627% | 5.768% | 4.949% | -0.8105% | -0.2659% | 10.16% | -1.098% | -0.5749% | -1.32% | -0.8066% | 0.5067% | -4.862% | -11.89% | 0.1204% | 1.472% | 2.824% | -0.3817% | 2.055% | -0.9998% | -1.811% | 1.125% | -1.888%
| Z-Score (Absolute) |  | 1.19 | 0 | 9.55 | 0.9 | 2.81 | 2.43 | 0.21 | 0.04 | 4.83 | 0.35 | 0.11 | 0.45 | 0.21 | 0.39 | 2.08 | 5.31 | 0.21 | 0.83 | 1.46 | 0.02 | 1.1 | 0.3 | 0.67 | 0.67 | 0.71
| Analytical results for As in OREAS 264 (Certified Value 305 ppm) | [26 empty] | Certified
As | Round | Replicate | Lab | Lab | Lab | Lab | Lab | Lab | Lab | Lab | Lab | Lab | Lab | Lab | Lab | Lab | Lab | Lab | Lab | Lab | Lab | Lab | Lab | Lab | Lab |  |  | 1
| No | No | 2.01 | 2.02 | 2.03 | 2.04 | 2.06 | 2.07 | 2.08 | 2.09 | 2.10 | 2.12 | 2.13 | 2.15 | 2.16 | 2.18 | 2.19 | 2.20 | 2.21 | 2.23 | 2.27 | 2.28 | 2.29 | 2.30 | 2.31 |  |  | ppm
|  |  | 4A*OES/MS | 4A*MS | 4A*OES | 4A*OES/MS | 4A*MS | 4A*OES/MS | 4A*MS | 4A*OES/MS | 4A*MS | 4A*MS | 4A*OES | 4A*MS | 4A*OES/MS | 4A*MS | 4A*OES | 4A*OES/MS | 4A*MS | 4A*OES/MS | 4A*MS | 4A*OES/MS | 4A*OES/MS | 4A*OES/MS | 4A*OES/MS |  |  | 0
0
| 1 | 1 | 327 | 303 | 376 | 293 | 318 | 293 | 318 | 342.4 | 321.4 | 321.9 | 302 | 297.6 | 261 | 284 | 273 | 320 | 299 | 326.5 | 315.8 | 303 | 304 | 300 | 319 |  |  | 1
| 1 | 2 | 333 | 309 | 376 | 271 | 313 | 289 | 301 | 346.8 | 324 | 321.7 | 299 | 304.6 | 260 | 287 | 276 | 315 | 298 | 310.9 | 295 | 304 | 311 | 302.7 | 306 |  |  | 19
| 1 | 3 | 326 | 306 | 370 | 290 | 313 | 297 | 279 | 348.4 | 322.3 | 315.8 | 289 | 301.2 | 254 | 282 | 269 | 306 | 308 | 318.6 | 299 | 300 | 305 | 295.9 | 317 |  |  | 16
| 1 | 4 | 327 | 303 | 375 | 285 | 317 | 297 | 325 | 347.6 | 321.2 | 325.2 | 298 | 296.3 | 259 | 279 | 285 | 314 | 300 | 319.6 | 310.9 | 301 | 307 | 298.4 | 308 |  |  | 304.87
| 1 | 5 | 322 | 303 | 375 | 305 | 310 | 298 | 306 | 344.2 | 323.7 | 326.6 | 289 | 301.8 | 260 | 280 | 280 | 320 | 300 | 321.1 | 305.9 | 299 | 310 | 300.3 | 322 |  |  | 17
| 1 | 6 | 317 | 305 | 364 | 286 | 318 | 294 | 311 | 343.3 | 320.2 | 306.9 | 300 | 301.9 | 259 | 288 | 282 | 311 | 309 | 321.4 | 304.9 | 305 | 309 | 300.2 | 303
| Mean |  | 325.3333 | 304.8333 | 372.6667 | 288.3333 | 314.8333 | 294.6667 | 306.6667 | 345.45 | 322.1333 | 319.6833 | 296.1667 | 300.5667 | 258.8333 | 283.3333 | 277.5 | 314.3333 | 302.3333 | 319.6833 | 305.25 | 302 | 307.6667 | 299.5833 | 312.5
| Median |  | 326.5 | 304 | 375 | 288 | 315 | 295.5 | 308.5 | 345.5 | 321.85 | 321.8 | 298.5 | 301.5 | 259.5 | 283 | 278 | 314.5 | 300 | 320.35 | 305.4 | 302 | 308 | 300.1 | 312.5
| Std Dev. |  | 5.391351 | 2.401388 | 4.802777 | 11.12954 | 3.311596 | 3.386247 | 16.00833 | 2.475278 | 1.490861 | 7.290382 | 5.706721 | 3.065072 | 2.483277 | 3.669696 | 5.958188 | 5.391351 | 4.844241 | 5.094082 | 7.588083 | 2.366432 | 2.804758 | 2.269288 | 7.816649
| Rel.Std.Dev. |  | 1.657% | 0.7878% | 1.289% | 3.86% | 1.052% | 1.149% | 5.22% | 0.7165% | 0.4628% | 2.281% | 1.927% | 1.02% | 0.9594% | 1.295% | 2.147% | 1.715% | 1.602% | 1.593% | 2.486% | 0.7836% | 0.9116% | 0.7575% | 2.501%
| PDM3 |  | 6.712% | -0.01203% | 22.24% | -5.424% | 3.268% | -3.347% | 0.5893% | 13.31% | 5.663% | 4.859% | -2.855% | -1.412% | -15.1% | -7.064% | -8.978% | 3.104% | -0.832% | 4.859% | 0.1246% | -0.9414% | 0.9173% | -1.734% | 2.503%
| Z-Score (Absolute) |  | 1.41 | 0.03 | 4.74 | 1.19 | 0.67 | 0.74 | 0.1 | 2.83 | 1.19 | 1.02 | 0.64 | 0.33 | 3.27 | 1.54 | 1.95 | 0.64 | 0.21 | 1.02 | 0 | 0.23 | 0.17 | 0.4 | 0.51
| Analytical results for B in OREAS 264 (Indicative Value 372 ppm) | [26 empty] | Indicative
B | Round | Replicate | Lab | [24 empty] | 1
| No | No | 2.03 | [24 empty] | ppm
|  |  | 4A*OES | [24 empty] | 0
0
| 1 | 1 | 342 | [24 empty] | 1
| 1 | 2 | 393 | [24 empty] | 3
| 1 | 3 | 394 | [24 empty] | 16
| 1 | 4 | 365 | [24 empty] | 372.3333
| 1 | 5 | 367 | [24 empty] | 9
| 1 | 6 | 373
| Mean |  | 372.3333
| Median |  | 370
| Std Dev. |  | 19.49017
| Rel.Std.Dev. |  | 5.235%
| PDM3 |  | 8.882e-14%
| Z-Score (Absolute) |  | NA
| Analytical results for Ba in OREAS 264 (Certified Value 841 ppm) | [26 empty] | Certified
Ba | Round | Replicate | Lab | Lab | Lab | Lab | Lab | Lab | Lab | Lab | Lab | Lab | Lab | Lab | Lab | Lab | Lab | Lab | Lab | Lab | Lab | Lab | Lab | Lab | Lab | Lab | Lab | 1
| No | No | 2.01 | 2.02 | 2.03 | 2.04 | 2.05 | 2.06 | 2.07 | 2.08 | 2.09 | 2.10 | 2.12 | 2.13 | 2.15 | 2.16 | 2.18 | 2.19 | 2.20 | 2.21 | 2.23 | 2.25 | 2.27 | 2.28 | 2.29 | 2.30 | 2.31 | ppm
|  |  | 4A*OES/MS | 4A*MS | 4A*OES | 4A*OES | 4A*OES | 4A*OES | 4A*OES/MS | 4A*MS | 4A*OES/MS | 4A*MS | 4A*MS | 4A*OES | 4A*MS | 4A*OES/MS | 4A*OES/MS | 4A*OES | 4A*OES/MS | 4A*MS | 4A*OES/MS | 4A*MS | 4A*MS | 4A*OES/MS | 4A*OES/MS | 4A*OES/MS | 4A*OES/MS | 0
0
| 1 | 1 | 870 | 803 | 1329 | 832 | 826 | 875 | 840 | 879 | 833 | 855.4 | 841 | 857 | 814 | 889 | 800 | 873 | 850 | 837 | 889 | 847 | 942 | 856 | 820 | 837 | 850 | 1
| 1 | 2 | 880 | 806 | 1329 | 854 | 827 | 844 | 835 | 840 | 854 | 864.9 | 877 | 852 | 834.4 | 876 | 805 | 950 | 830 | 836 | 815 | 835 | 895 | 849 | 830 | 831 | 810 | 20
| 1 | 3 | 860 | 807 | 1320 | 824 | 830 | 839 | 835 | 846 | 850 | 857.6 | 863 | 828 | 825 | 850 | 819 | 1020 | 820 | 858 | 807 | 850 | 906 | 850 | 830 | 826 | 840 | 16
| 1 | 4 | 880 | 806 | 1340 | 829 | 832 | 853 | 845 | 888 | 848 | 851.5 | 871 | 852 | 814.6 | 900 | 817 | 943 | 840 | 839 | 817 | 860 | 934 | 854 | 840 | 828 | 810 | 841.3773
| 1 | 5 | 860 | 808 | 1356 | 850 | 825 | 836 | 840 | 853 | 842 | 873.7 | 883 | 826 | 833 | 882 | 799 | 939 | 850 | 840 | 848 | 841 | 928 | 854 | 850 | 831 | 850 | 18
| 1 | 6 | 860 | 809 | 1301 | 832 | 831 | 863 | 835 | 862 | 849 | 855.8 | 858 | 863 | 831.1 | 851 | 829 | 982 | 840 | 829 | 807 | 838 | 918 | 847 | 840 | 832 | 820
| Mean |  | 868.3333 | 806.5 | 1329.167 | 836.8333 | 828.5 | 851.6667 | 838.3333 | 861.3333 | 846 | 859.8167 | 865.5 | 846.3333 | 825.35 | 874.6667 | 811.5 | 951.1667 | 838.3333 | 839.8333 | 830.5 | 845.1667 | 920.5 | 851.6667 | 835 | 830.8333 | 830
| Median |  | 865 | 806.5 | 1329 | 832 | 828.5 | 848.5 | 837.5 | 857.5 | 848.5 | 856.7 | 867 | 852 | 828.05 | 879 | 811 | 946.5 | 840 | 838 | 816 | 844 | 923 | 852 | 835 | 831 | 830
| Std Dev. |  | 9.831921 | 2.073644 | 18.51936 | 12.17237 | 2.880972 | 15.09525 | 4.082483 | 18.88562 | 7.456541 | 8.103189 | 15.04327 | 15.52632 | 9.143249 | 20.35354 | 12.02913 | 49.02006 | 11.69045 | 9.703951 | 32.42067 | 9.152413 | 17.70593 | 3.50238 | 10.48809 | 3.763863 | 18.97367
| Rel.Std.Dev. |  | 1.132% | 0.2571% | 1.393% | 1.455% | 0.3477% | 1.772% | 0.487% | 2.193% | 0.8814% | 0.9424% | 1.738% | 1.835% | 1.108% | 2.327% | 1.482% | 5.154% | 1.394% | 1.155% | 3.904% | 1.083% | 1.924% | 0.4112% | 1.256% | 0.453% | 2.286%
| PDM3 |  | 3.204% | -4.145% | 57.98% | -0.5401% | -1.53% | 1.223% | -0.3618% | 2.372% | 0.5494% | 2.192% | 2.867% | 0.589% | -1.905% | 3.957% | -3.551% | 13.05% | -0.3618% | -0.1835% | -1.293% | 0.4504% | 9.404% | 1.223% | -0.758% | -1.253% | -1.352%
| Z-Score (Absolute) |  | 1.07 | 1.78 | 22.25 | 0.38 | 0.77 | 0.3 | 0.31 | 0.74 | 0.04 | 0.67 | 0.93 | 0.05 | 0.91 | 1.36 | 1.55 | 4.87 | 0.31 | 0.25 | 0.67 | 0 | 3.46 | 0.3 | 0.47 | 0.66 | 0.7
| Analytical results for Be in OREAS 264 (Certified Value 1.49 ppm) | [26 empty] | Certified
Be | Round | Replicate | Lab | Lab | Lab | Lab | Lab | Lab | Lab | Lab | Lab | Lab | Lab | Lab | Lab | Lab | Lab | Lab | Lab | Lab | Lab | Lab | Lab | Lab | Lab | Lab | Lab | 1
| No | No | 2.01 | 2.02 | 2.03 | 2.04 | 2.05 | 2.06 | 2.07 | 2.08 | 2.09 | 2.10 | 2.12 | 2.13 | 2.15 | 2.16 | 2.18 | 2.19 | 2.20 | 2.21 | 2.23 | 2.25 | 2.27 | 2.28 | 2.29 | 2.30 | 2.31 | ppm
|  |  | 4A*OES/MS | 4A*MS | 4A*OES | 4A*OES/MS | 4A*MS | 4A*MS | 4A*OES/MS | 4A*MS | 4A*OES/MS | 4A*MS | 4A*MS | 4A*OES | 4A*MS | 4A*OES/MS | 4A*MS | 4A*MS | 4A*OES/MS | 4A*MS | 4A*OES/MS | 4A*MS | 4A*MS | 4A*MS | 4A*OES/MS | 4A*OES/MS | 4A*OES/MS | 2
3
| 1 | 1 | 1.54 | 1.6 | < 5 | 1.6 | 1.4 | 1.3 | 1.5 | 1.5 | 2 | 1.53 | 1.53 | 1.6 | 1.44 | 1.5 | 1.7 | 1.3 | 1.52 | 1.2 | 2 | 1.5 | 2 | 1.42 | 1.49 | 1.57 | 1.3 | 1
| 1 | 2 | 1.51 | 1.5 | < 5 | 1.3 | 1.4 | 1.3 | 2 | 1.5 | 2 | 1.56 | 1.45 | 1.5 | 1.42 | 1.5 | 1.6 | 1.3 | 1.5 | 1.2 | 2 | 1.49 | 2 | 1.2 | 1.4 | 1.52 | 1.3 | 21
| 1 | 3 | 1.51 | 1.5 | < 5 | 1.4 | 1.4 | 1.2 | 1.5 | 1.5 | 2 | 1.53 | 1.66 | 1.5 | 1.5 | 1.6 | 1.6 | 1.3 | 1.39 | 1.2 | 2 | 1.46 | 2 | 1.33 | 1.42 | 1.45 | 1.5 | 16
| 1 | 4 | 1.58 | 1.5 | < 5 | 1.5 | 1.4 | 1.3 | 2 | 1.5 | 2 | 1.46 | 1.6 | 1.6 | 1.47 | 1.6 | 1.7 | 1.2 | 1.58 | 1.2 | 2 | 1.56 | 2 | 1.29 | 1.44 | 1.47 | 1.29 | 1.488216
| 1 | 5 | 1.44 | 1.5 | < 5 | 1.6 | 1.4 | 1.3 | 2 | 1.5 | 2 | 1.55 | 1.89 | 1.5 | 1.35 | 1.4 | 1.7 | 1.2 | 1.41 | 1.1 | 2 | 1.5 | 2 | 1.35 | 1.52 | 1.47 | 1.44 | 19
| 1 | 6 | 1.42 | 1.6 | < 5 | 1.4 | 1.5 | 1.3 | 1.5 | 1.5 | 1 | 1.52 | 1.72 | 1.6 | 1.43 | 1.5 | 1.7 | 1.3 | 1.44 | 1.2 | 2 | 1.49 | 2 | 1.22 | 1.55 | 1.55 | 1.25
| Mean |  | 1.5 | 1.533333 |  | 1.466667 | 1.416667 | 1.283333 | 1.75 | 1.5 | 1.833333 | 1.525 | 1.641667 | 1.55 | 1.435 | 1.516667 | 1.666667 | 1.266667 | 1.473333 | 1.183333 | 2 | 1.5 | 2 | 1.301667 | 1.47 | 1.505 | 1.346667
| Median |  | 1.51 | 1.5 |  | 1.45 | 1.4 | 1.3 | 1.75 | 1.5 | 2 | 1.53 | 1.63 | 1.55 | 1.435 | 1.5 | 1.7 | 1.3 | 1.47 | 1.2 | 2 | 1.495 | 2 | 1.31 | 1.465 | 1.495 | 1.3
| Std Dev. |  | 0.06033241 | 0.05163978 |  | 0.121106 | 0.04082483 | 0.04082483 | 0.2738613 | 0 | 0.4082483 | 0.03507136 | 0.1543265 | 0.05477226 | 0.05089204 | 0.07527727 | 0.05163978 | 0.05163978 | 0.0725718 | 0.04082483 | 0 | 0.03286335 | 0 | 0.08280499 | 0.05932959 | 0.04888763 | 0.09912954
| Rel.Std.Dev. |  | 4.022% | 3.368% |  | 8.257% | 2.882% | 3.181% | 15.65% | 0% | 22.27% | 2.3% | 9.401% | 3.534% | 3.546% | 4.963% | 3.098% | 4.077% | 4.926% | 3.45% | 0% | 2.191% | 0% | 6.361% | 4.036% | 3.248% | 7.361%
| PDM3 |  | 0.7918% | 3.032% |  | -1.448% | -4.808% | -13.77% | 17.59% | 0.7918% | 23.19% | 2.472% | 10.31% | 4.152% | -3.576% | 1.912% | 11.99% | -14.89% | -1% | -20.49% | 34.39% | 0.7918% | 34.39% | -12.54% | -1.224% | 1.128% | -9.511%
| Z-Score (Absolute) |  | 0 | 0.39 | 11.73 | 0.39 | 0.98 | 2.54 | 2.93 | 0 | NA | 0.29 | 1.66 | 0.59 | 0.76 | 0.2 | 1.95 | 2.74 | 0.31 | 3.71 | NA | 0 | NA | 2.33 | 0.35 | 0.06 | 1.8
Results from laboratories 9, 23 and 27 were removed due to their 1 ppm reading resolution.
| Analytical results for Bi in OREAS 264 (Certified Value 0.17 ppm) | [26 empty] | Certified
Bi | Round | Replicate | Lab | Lab | Lab | Lab | Lab | Lab | Lab | Lab | Lab | Lab | Lab | Lab | Lab | Lab | Lab | Lab | Lab | Lab | Lab | Lab | Lab | Lab | Lab | Lab |  | 1
| No | No | 2.01 | 2.02 | 2.03 | 2.04 | 2.05 | 2.07 | 2.08 | 2.09 | 2.10 | 2.12 | 2.13 | 2.15 | 2.16 | 2.18 | 2.19 | 2.20 | 2.21 | 2.23 | 2.25 | 2.27 | 2.28 | 2.29 | 2.30 | 2.31 |  | ppm
|  |  | 4A*OES/MS | 4A*MS | 4A*OES | 4A*OES/MS | 4A*MS | 4A*OES/MS | 4A*MS | 4A*OES/MS | 4A*MS | 4A*MS | 4A*OES | 4A*MS | 4A*OES/MS | 4A*MS | 4A*MS | 4A*OES/MS | 4A*MS | 4A*OES/MS | 4A*MS | 4A*MS | 4A*MS | 4A*OES/MS | 4A*OES/MS | 4A*OES/MS |  | 2
3
| 1 | 1 | 0.15 | 0.2 | < 5 | 0.17 | 0.2 | 0.1 | 0.2 | 0.1 | 0.18 | 0.2 | 0.17 | 0.15 | 0.18 | 0.18 | 0.2 | 0.18 | 0.15 | 0.17 | 0.16 | 0.18 | < 0.01 | 0.18 | 0.2 | 0.18 |  | 1
| 1 | 2 | 0.15 | 0.2 | < 5 | 0.17 | 0.2 | 0.1 | 0.2 | 0.1 | 0.18 | 0.18 | 0.17 | 0.16 | 0.17 | 0.18 | 0.2 | 0.16 | 0.15 | 0.17 | 0.16 | 0.17 | < 0.01 | 0.18 | 0.2 | 0.17 |  | 22
| 1 | 3 | 0.14 | 0.2 | < 5 | 0.17 | 0.2 | 0.1 | 0.2 | 0.2 | 0.17 | 0.19 | 0.17 | 0.17 | 0.16 | 0.17 | 0.2 | 0.17 | 0.15 | 0.16 | 0.15 | 0.18 | < 0.01 | 0.17 | 0.19 | 0.15 |  | 16
| 1 | 4 | 0.15 | 0.2 | < 5 | 0.19 | 0.2 | 0.1 | 0.2 | 0.1 | 0.18 | 0.19 | 0.18 | 0.15 | 0.18 | 0.18 | 0.2 | 0.18 | 0.15 | 0.16 | 0.15 | 0.17 | < 0.01 | 0.16 | 0.19 | 0.17 |  | 0.1726222
| 1 | 5 | 0.13 | 0.2 | < 5 | 0.18 | 0.2 | 0.1 | 0.2 | 0.2 | 0.19 | 0.2 | 0.19 | 0.16 | 0.17 | 0.18 | 0.2 | 0.18 | 0.15 | 0.18 | 0.16 | 0.17 | < 0.01 | 0.17 | 0.19 | 0.16 |  | 20
| 1 | 6 | 0.15 | 0.3 | < 5 | 0.22 | 0.2 | 0.1 | 0.2 | 0.2 | 0.18 | 0.19 | 0.19 | 0.17 | 0.17 | 0.18 | 0.2 | 0.16 | 0.15 | 0.17 | 0.16 | 0.17 | < 0.01 | 0.17 | 0.19 | 0.18
| Mean |  | 0.145 | 0.2166667 |  | 0.1833333 | 0.2 | 0.1 | 0.2 | 0.15 | 0.18 | 0.1916667 | 0.1783333 | 0.16 | 0.1716667 | 0.1783333 | 0.2 | 0.1716667 | 0.15 | 0.1683333 | 0.1566667 | 0.1733333 |  | 0.1716667 | 0.1933333 | 0.1683333
| Median |  | 0.15 | 0.2 |  | 0.175 | 0.2 | 0.1 | 0.2 | 0.15 | 0.18 | 0.19 | 0.175 | 0.16 | 0.17 | 0.18 | 0.2 | 0.175 | 0.15 | 0.17 | 0.16 | 0.17 |  | 0.17 | 0.19 | 0.17
| Std Dev. |  | 0.0083666 | 0.04082483 |  | 0.01966384 | 3.040471e-17 | 1.520235e-17 | 3.040471e-17 | 0.05477226 | 0.006324555 | 0.007527727 | 0.009831921 | 0.008944272 | 0.007527727 | 0.004082483 | 3.040471e-17 | 0.009831921 | 0 | 0.007527727 | 0.005163978 | 0.005163978 |  | 0.007527727 | 0.005163978 | 0.01169045
| Rel.Std.Dev. |  | 5.77% | 18.84% |  | 10.73% | 1.52e-14% | 1.52e-14% | 1.52e-14% | 36.51% | 3.514% | 3.928% | 5.513% | 5.59% | 4.385% | 2.289% | 1.52e-14% | 5.727% | 0% | 4.472% | 3.296% | 2.979% |  | 4.385% | 2.671% | 6.945%
| PDM3 |  | -16% | 25.51% |  | 6.205% | 15.86% | -42.07% | 15.86% | -13.11% | 4.274% | 11.03% | 3.308% | -7.312% | -0.5536% | 3.308% | 15.86% | -0.5536% | -13.11% | -2.485% | -9.243% | 0.4119% |  | -0.5536% | 12% | -2.485%
| Z-Score (Absolute) |  | 1.8 | NA | 157 | 0.79 | NA | NA | NA | NA | 0.56 | 1.35 | 0.45 | 0.79 | 0 | 0.45 | NA | 0 | 1.46 | 0.22 | 1.01 | 0.11 | 11.24 | 0 | 1.46 | 0.22
Results from laboratories 2, 5, 7, 8, 9 and 19 were removed due to their 0.1 ppm reading resolution.
| Analytical results for Ca in OREAS 264 (Certified Value 0.405 wt.%) | [26 empty] | Certified
Ca | Round | Replicate | Lab | Lab | Lab | Lab | Lab | Lab | Lab | Lab | Lab | Lab | Lab | Lab | Lab | Lab | Lab | Lab | Lab | Lab | Lab | Lab | Lab | Lab | Lab | Lab | Lab | 1
| No | No | 2.01 | 2.02 | 2.03 | 2.04 | 2.05 | 2.06 | 2.07 | 2.08 | 2.09 | 2.10 | 2.12 | 2.13 | 2.15 | 2.16 | 2.18 | 2.19 | 2.20 | 2.21 | 2.23 | 2.25 | 2.27 | 2.28 | 2.29 | 2.30 | 2.31 | wt.%
|  |  | 4A*OES/MS | 4A*OES | 4A*OES | 4A*OES/MS | 4A*OES | 4A*OES | 4A*OES/MS | 4A*OES | 4A*OES/MS | 4A*OES | 4A*OES | 4A*OES | 4A*MS | 4A*OES/MS | 4A*OES/MS | 4A*OES | 4A*OES/MS | 4A*OES | 4A*OES/MS | 4A*MS | 4A*MS | 4A*OES/MS | 4A*OES/MS | 4A*OES/MS | 4A*OES/MS | 3
3
| 1 | 1 | 0.42 | 0.47 | 0.53 | 0.41 | 0.4 | 0.42 | 0.3915 | 0.43 | 0.44 | 0.4157 | 0.39 | 0.393 | 0.38 | 0.38 | 0.41 | 0.374 | 0.43 | 0.363 | 0.41 | 0.39 | 0.4373 | 0.4 | 0.4 | 0.41 | 0.43 | 1
| 1 | 2 | 0.43 | 0.44 | 0.5 | 0.41 | 0.4 | 0.4 | 0.3895 | 0.42 | 0.43 | 0.4207 | 0.4 | 0.405 | 0.39 | 0.36 | 0.42 | 0.337 | 0.42 | 0.374 | 0.41 | 0.39 | 0.3979 | 0.39 | 0.4 | 0.41 | 0.42 | #N/A
| 1 | 3 | 0.42 | 0.42 | 0.51 | 0.41 | 0.4 | 0.41 | 0.3955 | 0.42 | 0.43 | 0.4191 | 0.4 | 0.393 | 0.39 | 0.35 | 0.41 | 0.374 | 0.37 | 0.379 | 0.41 | 0.38 | 0.4262 | 0.4 | 0.4 | 0.41 | 0.4 | 16
| 1 | 4 | 0.42 | 0.46 | 0.51 | 0.39 | 0.407 | 0.4 | 0.389 | 0.42 | 0.43 | 0.4131 | 0.38 | 0.395 | 0.38 | 0.38 | 0.41 | 0.375 | 0.43 | 0.373 | 0.41 | 0.4 | 0.4323 | 0.41 | 0.41 | 0.41 | 0.42 | 0.4050206
| 1 | 5 | 0.41 | 0.49 | 0.51 | 0.42 | 0.393 | 0.42 | 0.3925 | 0.43 | 0.44 | 0.4124 | 0.39 | 0.392 | 0.39 | 0.37 | 0.4 | 0.366 | 0.4 | 0.37 | 0.41 | 0.4 | 0.4222 | 0.41 | 0.41 | 0.41 | 0.41 | 21
| 1 | 6 | 0.41 | 0.42 | 0.5 | 0.43 | 0.393 | 0.41 | 0.391 | 0.42 | 0.44 | 0.4099 | 0.4 | 0.405 | 0.39 | 0.38 | 0.41 | 0.376 | 0.43 | 0.365 | 0.41 | 0.39 | 0.4252 | 0.39 | 0.4 | 0.41 | 0.41
| Mean |  | 0.4183333 | 0.45 | 0.51 | 0.4116667 | 0.3988333 | 0.41 | 0.3915 | 0.4233333 | 0.435 | 0.41515 | 0.3933333 | 0.3971667 | 0.3866667 | 0.37 | 0.41 | 0.367 | 0.4133333 | 0.3706667 | 0.41 | 0.3916667 | 0.4235167 | 0.4 | 0.4033333 | 0.41 | 0.415
| Median |  | 0.42 | 0.45 | 0.51 | 0.41 | 0.4 | 0.41 | 0.39125 | 0.42 | 0.435 | 0.4144 | 0.395 | 0.394 | 0.39 | 0.375 | 0.41 | 0.374 | 0.425 | 0.3715 | 0.41 | 0.39 | 0.4257 | 0.4 | 0.4 | 0.41 | 0.415
| Std Dev. |  | 0.007527727 | 0.02828427 | 0.01095445 | 0.0132916 | 0.005269409 | 0.008944272 | 0.002345208 | 0.005163978 | 0.005477226 | 0.004148132 | 0.008164966 | 0.006145459 | 0.005163978 | 0.01264911 | 0.006324555 | 0.01512614 | 0.0242212 | 0.00595539 | 6.080942e-17 | 0.007527727 | 0.01367559 | 0.008944272 | 0.005163978 | 6.080942e-17 | 0.01048809
| Rel.Std.Dev. |  | 1.799% | 6.285% | 2.148% | 3.229% | 1.321% | 2.182% | 0.599% | 1.22% | 1.259% | 0.9992% | 2.076% | 1.547% | 1.336% | 3.419% | 1.543% | 4.122% | 5.86% | 1.607% | 1.483e-14% | 1.922% | 3.229% | 2.236% | 1.28% | 1.483e-14% | 2.527%
| PDM3 |  | 3.287% | 11.11% | 25.92% | 1.641% | -1.528% | 1.229% | -3.338% | 4.521% | 7.402% | 2.501% | -2.886% | -1.939% | -4.532% | -8.647% | 1.229% | -9.387% | 2.052% | -8.482% | 1.229% | -3.297% | 4.567% | -1.24% | -0.4166% | 1.229% | 2.464%
| Z-Score (Absolute) |  | 0.44 | 2.1 | 5.25 | 0.09 | 0.58 | 0 | 0.97 | 0.7 | 1.31 | 0.27 | 0.88 | 0.67 | 1.23 | 2.1 | 0 | 2.26 | 0.18 | 2.07 | 0 | 0.96 | 0.71 | 0.53 | 0.35 | 0 | 0.26
| Analytical results for Cd in OREAS 264 (Certified Value 2.21 ppm) | [26 empty] | Certified
Cd | Round | Replicate | Lab | Lab | Lab | Lab | Lab | Lab | Lab | Lab | Lab | Lab | Lab | Lab | Lab | Lab | Lab | Lab | Lab | Lab | Lab | Lab | Lab | Lab | Lab | Lab | Lab | 1
| No | No | 2.01 | 2.02 | 2.03 | 2.04 | 2.05 | 2.06 | 2.07 | 2.08 | 2.09 | 2.10 | 2.12 | 2.13 | 2.15 | 2.16 | 2.18 | 2.19 | 2.20 | 2.21 | 2.23 | 2.25 | 2.27 | 2.28 | 2.29 | 2.30 | 2.31 | ppm
|  |  | 4A*OES/MS | 4A*MS | 4A*OES | 4A*OES/MS | 4A*MS | 4A*MS | 4A*OES/MS | 4A*MS | 4A*OES/MS | 4A*MS | 4A*MS | 4A*OES | 4A*MS | 4A*OES/MS | 4A*MS | 4A*MS | 4A*OES/MS | 4A*MS | 4A*OES/MS | 4A*MS | 4A*MS | 4A*MS | 4A*OES/MS | 4A*OES/MS | 4A*OES/MS | 2
3
| 1 | 1 | 2.18 | 2 | 4.5 | 2.05 | 2.4 | 2.59 | 2 | 2.5 | 2.3 | 2.31 | 2.52 | 2.17 | 1.99 | 2.1 | 2.19 | 2.1 | 2.26 | 2.1 | 2.31 | 2.63 | 2.28 | 1.71 | 2.24 | 2.24 | 2.31 | 1
| 1 | 2 | 2.22 | 2 | 4.4 | 2.19 | 2.3 | 2.61 | 2.5 | 2 | 2.4 | 2.35 | 2.19 | 2.21 | 2.02 | 1.9 | 2.25 | 2.1 | 2.21 | 2.12 | 2.33 | 2.53 | 2.17 | 1.7 | 2.24 | 2.2 | 2.18 | 23
| 1 | 3 | 2.2 | 2 | 4.3 | 2.31 | 2.4 | 2.52 | 2 | 2 | 2.3 | 2.3 | 2.28 | 2.19 | 2.06 | 1.8 | 2.2 | 2.2 | 2.27 | 2.13 | 2.27 | 2.58 | 2.17 | 1.74 | 2.07 | 2.2 | 2.06 | 16
| 1 | 4 | 2.29 | 2 | 4.4 | 2.1 | 2.5 | 2.66 | 2 | 2.5 | 2.3 | 2.13 | 2.44 | 2.19 | 2.01 | 2.1 | 2.2 | 2.1 | 2.26 | 2.07 | 2.34 | 2.57 | 2.17 | 1.75 | 2.15 | 2.25 | 2.27 | 2.210472
| 1 | 5 | 2.15 | 2.5 | 4.4 | 2.19 | 2.4 | 2.61 | 2.5 | 2 | 2.3 | 2.24 | 2.28 | 2.17 | 2.03 | 2 | 2.23 | 2.1 | 2.36 | 2.07 | 2.33 | 2.53 | 2.2 | 1.8 | 2.16 | 2.17 | 2.15 | 22
| 1 | 6 | 2.16 | 2 | 4.4 | 2.28 | 2.4 | 2.58 | 2.5 | 2.5 | 2.2 | 2.31 | 2.22 | 2.21 | 2.08 | 1.8 | 2.24 | 2.2 | 2.2 | 2.05 | 2.33 | 2.47 | 2.17 | 1.68 | 2.19 | 2.3 | 2.2
| Mean |  | 2.2 | 2.083333 | 4.4 | 2.186667 | 2.4 | 2.595 | 2.25 | 2.25 | 2.3 | 2.273333 | 2.321667 | 2.19 | 2.031667 | 1.95 | 2.218333 | 2.133333 | 2.26 | 2.09 | 2.318333 | 2.551667 | 2.193333 | 1.73 | 2.175 | 2.226667 | 2.195
| Median |  | 2.19 | 2 | 4.4 | 2.19 | 2.4 | 2.6 | 2.25 | 2.25 | 2.3 | 2.305 | 2.28 | 2.19 | 2.025 | 1.95 | 2.215 | 2.1 | 2.26 | 2.085 | 2.33 | 2.55 | 2.17 | 1.725 | 2.175 | 2.22 | 2.19
| Std Dev. |  | 0.0509902 | 0.2041241 | 0.06324555 | 0.1001332 | 0.06324555 | 0.04593474 | 0.2738613 | 0.2738613 | 0.06324555 | 0.07865537 | 0.1299872 | 0.01788854 | 0.03311596 | 0.1378405 | 0.02483277 | 0.05163978 | 0.056921 | 0.03162278 | 0.02562551 | 0.05455884 | 0.04412105 | 0.04289522 | 0.06410928 | 0.04633213 | 0.08871302
| Rel.Std.Dev. |  | 2.318% | 9.798% | 1.437% | 4.579% | 2.635% | 1.77% | 12.17% | 12.17% | 2.75% | 3.46% | 5.599% | 0.8168% | 1.63% | 7.069% | 1.119% | 2.421% | 2.519% | 1.513% | 1.105% | 2.138% | 2.012% | 2.479% | 2.948% | 2.081% | 4.042%
| PDM3 |  | -0.4738% | -5.752% | 99.05% | -1.077% | 8.574% | 17.4% | 1.788% | 1.788% | 4.05% | 2.844% | 5.03% | -0.9261% | -8.089% | -11.78% | 0.3556% | -3.49% | 2.241% | -5.45% | 4.88% | 15.44% | -0.7753% | -21.74% | -1.605% | 0.7326% | -0.7%
| Z-Score (Absolute) |  | 0.15 | 1.11 | 18.01 | 0.26 | 1.5 | 3.11 | 0.26 | 0.26 | 0.67 | 0.45 | 0.85 | 0.23 | 1.54 | 2.22 | 0 | 0.7 | 0.34 | 1.06 | 0.83 | 2.75 | 0.21 | 4.03 | 0.36 | 0.07 | 0.19
| Analytical results for Ce in OREAS 264 (Certified Value 42.3 ppm) | [26 empty] | Certified
Ce | Round | Replicate | Lab | Lab | Lab | Lab | Lab | Lab | Lab | Lab | Lab | Lab | Lab | Lab | Lab | Lab | Lab | Lab | Lab | Lab | Lab | Lab | Lab |  |  |  |  | 1
| No | No | 2.01 | 2.02 | 2.04 | 2.05 | 2.07 | 2.08 | 2.09 | 2.10 | 2.12 | 2.15 | 2.16 | 2.18 | 2.19 | 2.20 | 2.23 | 2.25 | 2.27 | 2.28 | 2.29 | 2.30 | 2.31 |  |  |  |  | ppm
|  |  | 4A*OES/MS | 4A*MS | 4A*OES/MS | 4A*OES | 4A*OES/MS | 4A*MS | 4A*OES/MS | 4A*MS | 4A*MS | 4A*MS | 4A*OES/MS | 4A*MS | 4A*MS | 4A*OES/MS | 4A*OES/MS | 4A*MS | 4A*MS | 4A*OES/MS | 4A*OES/MS | 4A*OES/MS | 4A*OES/MS |  |  |  |  | 1
2
| 1 | 1 | 45.3 | 43 | 43.6 | 40 | 39.5 | 42.4 | 42 | 45.67 | 42.29 | 43.78 | 39.5 | 42.39 | 34.3 | 44.8 | 44.47 | 51.6 | 43.54 | 33 | 46.2 | 43.46 | 43.7 |  |  |  |  | 1
| 1 | 2 | 46.6 | 42.5 | 37.54 | 41 | 41.5 | 40.5 | 43 | 45.93 | 43.37 | 43.72 | 39.4 | 40.82 | 35.9 | 45 | 40.56 | 50.3 | 42.67 | 35 | 43.3 | 43.13 | 40.8 |  |  |  |  | 24
| 1 | 3 | 46.7 | 42.7 | 38.37 | 40 | 40.5 | 38.3 | 43 | 45.15 | 43.56 | 43.09 | 37.8 | 41.57 | 36.6 | 42.9 | 40.36 | 50.5 | 42.57 | 36 | 41.6 | 43.58 | 40.4 |  |  |  |  | 16
| 1 | 4 | 45.8 | 42.5 | 40.35 | 40 | 39 | 43.3 | 44 | 44.57 | 43.3 | 42.27 | 39.5 | 41.58 | 34.2 | 44.7 | 41.22 | 50.4 | 43.46 | 36 | 43.3 | 44.43 | 41.9 |  |  |  |  | 42.31117
| 1 | 5 | 43.7 | 43 | 43.03 | 40 | 38 | 41.3 | 43 | 45.55 | 43.95 | 43.28 | 39.3 | 41.44 | 32.8 | 43.8 | 42.56 | 50.5 | 42.27 | 36 | 43.7 | 43.91 | 41 |  |  |  |  | 23
| 1 | 6 | 44.4 | 42.8 | 37.21 | 40 | 40 | 41.8 | 43 | 45.85 | 42.34 | 43.02 | 39.5 | 41.13 | 36.3 | 43.1 | 40.23 | 49 | 43.56 | 35 | 44.1 | 43.91 | 41.1
| Mean |  | 45.41667 | 42.75 | 40.01667 | 40.16667 | 39.75 | 41.26667 | 43 | 45.45333 | 43.135 | 43.19333 | 39.16667 | 41.48833 | 35.01667 | 44.05 | 41.56667 | 50.38333 | 43.01167 | 35.16667 | 43.7 | 43.73667 | 41.48333
| Median |  | 45.55 | 42.75 | 39.36 | 40 | 39.75 | 41.55 | 43 | 45.61 | 43.335 | 43.185 | 39.45 | 41.505 | 35.1 | 44.25 | 40.89 | 50.45 | 43.065 | 35.5 | 43.5 | 43.745 | 41.05
| Std Dev. |  | 1.199027 | 0.2258318 | 2.784038 | 0.4082483 | 1.214496 | 1.737431 | 0.6324555 | 0.5124711 | 0.6742922 | 0.551785 | 0.6742897 | 0.5301855 | 1.485149 | 0.9137833 | 1.660863 | 0.8280499 | 0.5731812 | 1.169045 | 1.492649 | 0.4494293 | 1.192337
| Rel.Std.Dev. |  | 2.64% | 0.5283% | 6.957% | 1.016% | 3.055% | 4.21% | 1.471% | 1.127% | 1.563% | 1.277% | 1.722% | 1.278% | 4.241% | 2.074% | 3.996% | 1.643% | 1.333% | 3.324% | 3.416% | 1.028% | 2.874%
| PDM3 |  | 7.34% | 1.037% | -5.423% | -5.068% | -6.053% | -2.469% | 1.628% | 7.426% | 1.947% | 2.085% | -7.432% | -1.945% | -17.24% | 4.11% | -1.76% | 19.08% | 1.656% | -16.89% | 3.282% | 3.369% | -1.957%
| Z-Score (Absolute) |  | 1.38 | 0 | 1.42 | 1.34 | 1.56 | 0.77 | 0.13 | 1.4 | 0.2 | 0.23 | 1.86 | 0.65 | 4.01 | 0.67 | 0.61 | 3.96 | 0.14 | 3.93 | 0.49 | 0.51 | 0.66
| Analytical results for Co in OREAS 264 (Certified Value 9.71 ppm) | [26 empty] | Certified
Co | Round | Replicate | Lab | Lab | Lab | Lab | Lab | Lab | Lab | Lab | Lab | Lab | Lab | Lab | Lab | Lab | Lab | Lab | Lab | Lab | Lab | Lab | Lab | Lab | Lab | Lab |  | 1
| No | No | 2.01 | 2.02 | 2.03 | 2.04 | 2.05 | 2.06 | 2.07 | 2.08 | 2.09 | 2.10 | 2.12 | 2.13 | 2.15 | 2.16 | 2.18 | 2.19 | 2.20 | 2.21 | 2.23 | 2.27 | 2.28 | 2.29 | 2.30 | 2.31 |  | ppm
|  |  | 4A*OES/MS | 4A*OES | 4A*OES | 4A*OES | 4A*MS | 4A*MS | 4A*OES/MS | 4A*MS | 4A*OES/MS | 4A*MS | 4A*MS | 4A*OES | 4A*MS | 4A*OES/MS | 4A*MS | 4A*MS | 4A*OES/MS | 4A*MS | 4A*OES/MS | 4A*MS | 4A*OES/MS | 4A*OES/MS | 4A*OES/MS | 4A*OES/MS |  | 2
3
| 1 | 1 | 9.3 | 10 | 12 | 13 | 10.1 | 13.4 | 10 | 8 | 9.6 | 9.8 | 9.7 | 9.8 | 9.6 | 9.6 | 9.6 | 8.5 | 10.2 | 10 | 10.6 | 9.5 | 10 | 10.2 | 9.4 | 10.2 |  | 1
| 1 | 2 | 9.4 | 5 | 11 | 13 | 10.4 | 12.8 | 10 | 8 | 9.8 | 10.1 | 9.8 | 9.7 | 9.8 | 9.4 | 9.7 | 8.7 | 9.9 | 11 | 10 | 9.2 | 10 | 9.8 | 9.2 | 9.7 |  | 25
| 1 | 3 | 9.3 | 10 | 11 | 13 | 10.4 | 12.7 | 10 | 8 | 9.6 | 10 | 9.7 | 9.7 | 9.6 | 9.3 | 9.4 | 9.5 | 9.4 | 10 | 10.4 | 9.1 | 9 | 8.6 | 9.3 | 9.6 |  | 16
| 1 | 4 | 9.5 | 10 | 11 | 14 | 10.4 | 13.3 | 10 | 8 | 9.8 | 9.9 | 9.8 | 9.7 | 9.8 | 9.9 | 9.6 | 8.4 | 10.1 | 10 | 10.6 | 9.3 | 10 | 8.8 | 9.5 | 10.3 |  | 9.706889
| 1 | 5 | 9.1 | 10 | 11 | 14 | 10.3 | 12.5 | 10 | 8 | 9.8 | 10 | 10.5 | 9.8 | 9.7 | 9.7 | 9.4 | 7.9 | 9.8 | 10 | 10.2 | 9.1 | 10 | 8.9 | 9.4 | 9.9 |  | 24
| 1 | 6 | 8.9 | 5 | 11 | 13 | 10.4 | 13.1 | 10 | 8 | 9.7 | 10 | 9.6 | 9.8 | 9.7 | 9.7 | 9.5 | 8.7 | 9.8 | 11 | 10.5 | 9.2 | 9 | 9.1 | 9.5 | 9.9
| Mean |  | 9.25 | 8.333333 | 11.16667 | 13.33333 | 10.33333 | 12.96667 | 10 | 8 | 9.716667 | 9.966667 | 9.85 | 9.75 | 9.7 | 9.6 | 9.533333 | 8.616667 | 9.866667 | 10.33333 | 10.38333 | 9.233333 | 9.666667 | 9.233333 | 9.383333 | 9.933333
| Median |  | 9.3 | 10 | 11 | 13 | 10.4 | 12.95 | 10 | 8 | 9.75 | 10 | 9.75 | 9.75 | 9.7 | 9.65 | 9.55 | 8.6 | 9.85 | 10 | 10.45 | 9.2 | 10 | 9 | 9.4 | 9.9
| Std Dev. |  | 0.2167948 | 2.581989 | 0.4082483 | 0.5163978 | 0.121106 | 0.3559026 | 0 | 0 | 0.09831921 | 0.1032796 | 0.3271085 | 0.05477226 | 0.08944272 | 0.219089 | 0.121106 | 0.5231316 | 0.2804758 | 0.5163978 | 0.2401388 | 0.1505545 | 0.5163978 | 0.628225 | 0.1169045 | 0.273252
| Rel.Std.Dev. |  | 2.344% | 30.98% | 3.656% | 3.873% | 1.172% | 2.745% | 0% | 0% | 1.012% | 1.036% | 3.321% | 0.5618% | 0.9221% | 2.282% | 1.27% | 6.071% | 2.843% | 4.997% | 2.313% | 1.631% | 5.342% | 6.804% | 1.246% | 2.751%
| PDM3 |  | -4.707% | -14.15% | 15.04% | 37.36% | 6.454% | 33.58% | 3.02% | -17.58% | 0.1007% | 2.676% | 1.474% | 0.4441% | -0.07097% | -1.101% | -1.788% | -11.23% | 1.646% | 6.454% | 6.969% | -4.879% | -0.4144% | -4.879% | -3.333% | 2.333%
| Z-Score (Absolute) |  | 1.26 | NA | NA | NA | 1.66 | 8.77 | NA | NA | 0 | 0.67 | 0.36 | 0.09 | 0.04 | 0.31 | 0.49 | 2.97 | 0.4 | NA | 1.8 | 1.3 | NA | 1.3 | 0.9 | 0.58
Results from laboratories 2, 3, 4, 7, 8, 21 and 28 were removed due to their 1 ppm reading resolution.
| Analytical results for Cr in OREAS 264 (Certified Value 72 ppm) | [26 empty] | Certified
Cr | Round | Replicate | Lab | Lab | Lab | Lab | Lab | Lab | Lab | Lab | Lab | Lab | Lab | Lab | Lab | Lab | Lab | Lab | Lab | Lab | Lab | Lab | Lab | Lab | Lab | Lab |  | 1
| No | No | 2.01 | 2.02 | 2.03 | 2.04 | 2.05 | 2.06 | 2.07 | 2.08 | 2.09 | 2.10 | 2.12 | 2.13 | 2.15 | 2.16 | 2.18 | 2.19 | 2.20 | 2.21 | 2.23 | 2.27 | 2.28 | 2.29 | 2.30 | 2.31 |  | ppm
|  |  | 4A*OES/MS | 4A*OES | 4A*OES | 4A*OES/MS | 4A*OES | 4A*OES | 4A*OES/MS | 4A*OES | 4A*OES/MS | 4A*OES | 4A*OES | 4A*OES | 4A*MS | 4A*OES/MS | 4A*OES/MS | 4A*OES | 4A*OES/MS | 4A*OES | 4A*OES/MS | 4A*MS | 4A*OES/MS | 4A*OES/MS | 4A*OES/MS | 4A*OES/MS |  | 0
0
| 1 | 1 | 80 | 60 | 68 | 79 | 87 | 87 | 55 | 60 | 74 | 80 | 81 | 77 | 41 | 66 | 45 | 55 | 74 | 74 | 70 | 71 | 39 | 72 | 72 | 71 |  | 1
| 1 | 2 | 81 | 50 | 69 | 74 | 86 | 88.9 | 55 | 60 | 74 | 83 | 82 | 72 | 41 | 68 | 53 | 55 | 78 | 77 | 63 | 60 | 74 | 72 | 69 | 71 |  | 26
| 1 | 3 | 79 | 50 | 64 | 76 | 88 | 88.3 | 55 | 50 | 78 | 84 | 79 | 78 | 40 | 76 | 53 | 50 | 74 | 76 | 73 | 72 | 42 | 77 | 73 | 71 |  | 16
| 1 | 4 | 81 | 60 | 66 | 75 | 87 | 89.5 | 55 | 60 | 75 | 85 | 78 | 75 | 41 | 62 | 51 | 55 | 73 | 73 | 69 | 64 | 83 | 79 | 69 | 68 |  | 71.54683
| 1 | 5 | 79 | 60 | 64 | 79 | 86 | 87.9 | 60 | 60 | 78 | 80 | 78 | 79 | 43 | 65 | 46 | 55 | 73 | 75 | 63 | 63 | 83 | 79 | 74 | 70 |  | 25
| 1 | 6 | 80 | 50 | 64 | 77 | 86 | 85.3 | 50 | 60 | 72 | 83 | 84 | 71 | 42 | 67 | 46 | 50 | 74 | 72 | 73 | 68 | 84 | 78 | 74 | 71
| Mean |  | 80 | 55 | 65.83333 | 76.66667 | 86.66667 | 87.81667 | 55 | 58.33333 | 75.16667 | 82.5 | 80.33333 | 75.33333 | 41.33333 | 67.33333 | 49 | 53.33333 | 74.33333 | 74.5 | 68.5 | 66.33333 | 67.5 | 76.16667 | 71.83333 | 70.33333
| Median |  | 80 | 55 | 65 | 76.5 | 86.5 | 88.1 | 55 | 60 | 74.5 | 83 | 80 | 76 | 41 | 66.5 | 48.5 | 55 | 74 | 74.5 | 69.5 | 66 | 78.5 | 77.5 | 72.5 | 71
| Std Dev. |  | 0.8944272 | 5.477226 | 2.228602 | 2.065591 | 0.8164966 | 1.499889 | 3.162278 | 4.082483 | 2.401388 | 2.073644 | 2.42212 | 3.265986 | 1.032796 | 4.718757 | 3.741657 | 2.581989 | 1.861899 | 1.870829 | 4.549725 | 4.760952 | 21.24853 | 3.311596 | 2.316607 | 1.21106
| Rel.Std.Dev. |  | 1.118% | 9.959% | 3.385% | 2.694% | 0.9421% | 1.708% | 5.75% | 6.999% | 3.195% | 2.514% | 3.015% | 4.335% | 2.499% | 7.008% | 7.636% | 4.841% | 2.505% | 2.511% | 6.642% | 7.177% | 31.48% | 4.348% | 3.225% | 1.722%
| PDM3 |  | 11.81% | -23.13% | -7.986% | 7.156% | 21.13% | 22.74% | -23.13% | -18.47% | 5.059% | 15.31% | 12.28% | 5.292% | -42.23% | -5.889% | -31.51% | -25.46% | 3.895% | 4.128% | -4.259% | -7.287% | -5.656% | 6.457% | 0.4004% | -1.696%
| Z-Score (Absolute) |  | 0.75 | NA | 0.78 | 0.39 | 1.47 | 1.59 | 1.95 | NA | 0.22 | 1.02 | 0.78 | 0.24 | 3.43 | 0.62 | 2.6 | 2.13 | 0.13 | 0.15 | 0.49 | 0.73 | 0.6 | 0.33 | 0.13 | 0.3
Results from laboratories 2 and 8 were removed due to their 10 ppm reading resolution.
| Analytical results for Cs in OREAS 264 (Certified Value 5.87 ppm) | [26 empty] | Certified
Cs | Round | Replicate | Lab | Lab | Lab | Lab | Lab | Lab | Lab | Lab | Lab | Lab | Lab | Lab | Lab | Lab | Lab | Lab | Lab | Lab | Lab | Lab | Lab | Lab |  |  |  | 1
| No | No | 2.01 | 2.02 | 2.04 | 2.05 | 2.07 | 2.08 | 2.09 | 2.10 | 2.12 | 2.13 | 2.15 | 2.16 | 2.18 | 2.19 | 2.20 | 2.21 | 2.23 | 2.27 | 2.28 | 2.29 | 2.30 | 2.31 |  |  |  | ppm
|  |  | 4A*OES/MS | 4A*MS | 4A*OES/MS | 4A*MS | 4A*OES/MS | 4A*MS | 4A*OES/MS | 4A*MS | 4A*MS | 4A*OES | 4A*MS | 4A*OES/MS | 4A*MS | 4A*MS | 4A*OES/MS | 4A*MS | 4A*OES/MS | 4A*MS | 4A*MS | 4A*OES/MS | 4A*OES/MS | 4A*OES/MS |  |  |  | 2
3
| 1 | 1 | 5.65 | 5.7 | 6.15 | 5.7 | 5.5 | 6.2 | 6.2 | 5.85 | 6.2 | 5.9 | 5.97 | 5.47 | 6 | 5.34 | 6.01 | 5.7 | 6.3 | 6.1 | 4.67 | 5.92 | 5.81 | 6.15 |  |  |  | 1
| 1 | 2 | 5.61 | 5.8 | 6.22 | 5.8 | 5.5 | 6 | 6.5 | 6.04 | 6.35 | 5.9 | 6.21 | 5.35 | 6 | 5.45 | 5.91 | 5.4 | 5.7 | 5.9 | 4.42 | 5.68 | 5.86 | 5.66 |  |  |  | 27
| 1 | 3 | 5.62 | 5.8 | 6.36 | 5.8 | 5.5 | 6 | 6.4 | 5.97 | 6.43 | 5.9 | 6.16 | 5.46 | 6 | 5.65 | 6.07 | 5.2 | 5.9 | 5.9 | 4.46 | 5.64 | 5.8 | 5.74 |  |  |  | 16
| 1 | 4 | 5.86 | 5.7 | 6.2 | 5.8 | 5.5 | 6.2 | 6.5 | 5.94 | 6.45 | 5.9 | 6.06 | 5.38 | 6 | 5.26 | 6 | 5.6 | 5.9 | 6.1 | 4.61 | 5.8 | 5.87 | 5.87 |  |  |  | 5.86505
| 1 | 5 | 5.47 | 5.8 | 6.2 | 5.7 | 5.5 | 6.1 | 6.4 | 5.94 | 6.44 | 5.9 | 6.09 | 5.45 | 6 | 5.16 | 6.35 | 5.4 | 6 | 6.1 | 4.46 | 5.82 | 5.87 | 5.82 |  |  |  | 26
| 1 | 6 | 5.44 | 5.8 | 6.45 | 5.7 | 5.5 | 6.1 | 6.5 | 5.97 | 5.98 | 5.9 | 6.03 | 5.51 | 6 | 5.63 | 5.85 | 5.4 | 5.8 | 5.9 | 4.53 | 5.78 | 5.79 | 5.78
| Mean |  | 5.608333 | 5.766667 | 6.263333 | 5.75 | 5.5 | 6.1 | 6.416667 | 5.951667 | 6.308333 | 5.9 | 6.086667 | 5.436667 | 6 | 5.415 | 6.031667 | 5.45 | 5.933333 | 6 | 4.525 | 5.773333 | 5.833333 | 5.836667
| Median |  | 5.615 | 5.8 | 6.21 | 5.75 | 5.5 | 6.1 | 6.45 | 5.955 | 6.39 | 5.9 | 6.075 | 5.455 | 6 | 5.395 | 6.005 | 5.4 | 5.9 | 6 | 4.495 | 5.79 | 5.835 | 5.8
| Std Dev. |  | 0.1501222 | 0.05163978 | 0.1157008 | 0.05477226 | 0 | 0.08944272 | 0.1169045 | 0.06177918 | 0.1862704 | 9.729507e-16 | 0.08733079 | 0.05988879 | 0 | 0.1986706 | 0.1744037 | 0.1760682 | 0.2065591 | 0.1095445 | 0.0977241 | 0.100929 | 0.03723797 | 0.1693123
| Rel.Std.Dev. |  | 2.677% | 0.8955% | 1.847% | 0.9526% | 0% | 1.466% | 1.822% | 1.038% | 2.953% | 1.649e-14% | 1.435% | 1.102% | 0% | 3.669% | 2.891% | 3.231% | 3.481% | 1.826% | 2.16% | 1.748% | 0.6384% | 2.901%
| PDM3 |  | -4.377% | -1.677% | 6.791% | -1.962% | -6.224% | 4.006% | 9.405% | 1.477% | 7.558% | 0.5959% | 3.779% | -7.304% | 2.301% | -7.673% | 2.841% | -7.077% | 1.164% | 2.301% | -22.85% | -1.564% | -0.5408% | -0.4839%
| Z-Score (Absolute) |  | 0.67 | 0.21 | 1.26 | 0.26 | 0.99 | 0.78 | 1.71 | 0.34 | 1.39 | 0.19 | 0.74 | 1.18 | NA | 1.25 | 0.58 | 1.14 | 0.29 | 0.48 | 3.87 | 0.19 | 0.01 | 0
Results from laboratory 18 were removed due to their 1 ppm reading resolution.
| Analytical results for Cu in OREAS 264 (Certified Value 94 ppm) | [26 empty] | Certified
Cu | Round | Replicate | Lab | Lab | Lab | Lab | Lab | Lab | Lab | Lab | Lab | Lab | Lab | Lab | Lab | Lab | Lab | Lab | Lab | Lab | Lab | Lab | Lab | Lab | Lab | Lab | Lab | 1
| No | No | 2.01 | 2.02 | 2.03 | 2.04 | 2.05 | 2.06 | 2.07 | 2.08 | 2.09 | 2.10 | 2.12 | 2.13 | 2.15 | 2.16 | 2.18 | 2.19 | 2.20 | 2.21 | 2.23 | 2.25 | 2.27 | 2.28 | 2.29 | 2.30 | 2.31 | ppm
|  |  | 4A*OES/MS | 4A*OES | 4A*OES | 4A*OES/MS | 4A*MS | 4A*OES | 4A*OES/MS | 4A*OES | 4A*OES/MS | 4A*MS | 4A*MS | 4A*OES | 4A*MS | 4A*OES/MS | 4A*OES/MS | 4A*MS | 4A*OES/MS | 4A*OES | 4A*OES/MS | 4A*MS | 4A*MS | 4A*OES/MS | 4A*OES/MS | 4A*OES/MS | 4A*OES/MS | 0
1
| 1 | 1 | 94.5 | 92 | 107 | 95.9 | 95.6 | 96.6 | 100 | 100 | 94.4 | 93 | 98 | 89 | 89.6 | 91.2 | 88.5 | 93 | 96.1 | 99 | 100.2 | 92.7 | 103 | 84 | 94.2 | 88.6 | 96.7 | 1
| 1 | 2 | 95.3 | 96 | 104 | 96.4 | 97 | 92.4 | 90 | 96 | 91.4 | 93 | 95.3 | 92 | 91.5 | 90.6 | 91.1 | 98 | 94.2 | 100 | 95.2 | 92 | 99.1 | 86 | 91.6 | 88.4 | 89.8 | 28
| 1 | 3 | 95.8 | 94 | 100 | 100.5 | 98.1 | 92.3 | 90 | 88 | 92.8 | 92.6 | 96.1 | 90 | 89.4 | 88.6 | 91.7 | 97 | 95.2 | 98 | 99.6 | 91.4 | 99.8 | 83 | 90.4 | 91.4 | 90.4 | 16
| 1 | 4 | 98.2 | 94 | 105 | 94.3 | 97.9 | 90.9 | 90 | 100 | 93.6 | 93.1 | 98.3 | 90 | 89.8 | 94 | 91.6 | 90 | 95.4 | 99 | 100.4 | 94.6 | 103 | 83 | 92.8 | 90.5 | 91.3 | 93.76275
| 1 | 5 | 93.8 | 96 | 103 | 100.5 | 96.6 | 92.5 | 90 | 100 | 89.6 | 93.8 | 99.2 | 91 | 89.1 | 91.7 | 88.3 | 89 | 97.4 | 99 | 98.2 | 92.9 | 101.5 | 86 | 93.6 | 90.3 | 91.3 | 27
| 1 | 6 | 92.5 | 92 | 103 | 94.6 | 97.8 | 93.4 | 90 | 98 | 95.2 | 93.2 | 92.4 | 90 | 90.2 | 89.9 | 91.3 | 91 | 93.1 | 97 | 102.2 | 91.6 | 104 | 84 | 93.8 | 91.1 | 89.5
| Mean |  | 95.01667 | 94 | 103.6667 | 97.03333 | 97.16667 | 93.01667 | 91.66667 | 97 | 92.83333 | 93.11667 | 96.55 | 90.33333 | 89.93333 | 91 | 90.41667 | 93 | 95.23333 | 98.66667 | 99.3 | 92.53333 | 101.7333 | 84.33333 | 92.73333 | 90.05 | 91.5
| Median |  | 94.9 | 94 | 103.5 | 96.15 | 97.4 | 92.45 | 90 | 99 | 93.2 | 93.05 | 97.05 | 90 | 89.7 | 90.9 | 91.2 | 92 | 95.3 | 99 | 99.9 | 92.35 | 102.25 | 84 | 93.2 | 90.4 | 90.85
| Std Dev. |  | 1.944651 | 1.788854 | 2.33809 | 2.796903 | 0.9605554 | 1.930199 | 4.082483 | 4.690416 | 2.056858 | 0.3920034 | 2.496998 | 1.032796 | 0.8524475 | 1.825377 | 1.577868 | 3.741657 | 1.489519 | 1.032796 | 2.389142 | 1.172462 | 1.953117 | 1.36626 | 1.467878 | 1.266096 | 2.654054
| Rel.Std.Dev. |  | 2.047% | 1.903% | 2.255% | 2.882% | 0.9886% | 2.075% | 4.454% | 4.835% | 2.216% | 0.421% | 2.586% | 1.143% | 0.9479% | 2.006% | 1.745% | 4.023% | 1.564% | 1.047% | 2.406% | 1.267% | 1.92% | 1.62% | 1.583% | 1.406% | 2.901%
| PDM3 |  | 1.337% | 0.253% | 10.56% | 3.488% | 3.63% | -0.7957% | -2.236% | 3.453% | -0.9912% | -0.6891% | 2.973% | -3.658% | -4.084% | -2.947% | -3.569% | -0.8135% | 1.568% | 5.23% | 5.906% | -1.311% | 8.501% | -10.06% | -1.098% | -3.96% | -2.413%
| Z-Score (Absolute) |  | 0.49 | 0.23 | 2.66 | 0.99 | 1.03 | 0.01 | NA | 0.99 | 0.06 | 0.01 | 0.87 | 0.68 | 0.78 | 0.52 | 0.66 | 0.02 | 0.54 | 1.4 | 1.56 | 0.13 | 2.17 | 2.19 | 0.08 | 0.76 | 0.39
Results from laboratory 7 were removed due to their 10 ppm reading resolution.
| Analytical results for Dy in OREAS 264 (Certified Value 3.64 ppm) | [26 empty] | Certified
Dy | Round | Replicate | Lab | Lab | Lab | Lab | Lab | Lab | Lab | Lab | Lab | Lab | Lab | Lab | [13 empty] | 1
| No | No | 2.02 | 2.05 | 2.07 | 2.08 | 2.10 | 2.12 | 2.16 | 2.18 | 2.19 | 2.23 | 2.27 | 2.28 | [13 empty] | ppm
|  |  | 4A*MS | 4A*MS | 4A*OES/MS | 4A*MS | 4A*MS | 4A*MS | 4A*OES/MS | 4A*MS | 4A*MS | 4A*OES/MS | 4A*MS | 4A*MS | [13 empty] | 2
3
| 1 | 1 | 3.7 | 3.65 | 3.6 | 3.75 | 3.58 | 3.81 | 3.7 | 3.58 | 3.1 | 3.6 | 3.6 | 2.82 | [13 empty] | 1
| 1 | 2 | 3.6 | 3.77 | 3.6 | 3.7 | 3.65 | 3.82 | 3.7 | 3.57 | 3.1 | 3.2 | 3.4 | 2.66 | [13 empty] | 29
| 1 | 3 | 3.6 | 3.84 | 3.6 | 3.95 | 3.67 | 3.98 | 3.7 | 3.49 | 3 | 3.3 | 3.4 | 2.58 | [13 empty] | 16
| 1 | 4 | 3.55 | 3.74 | 3.6 | 4 | 3.57 | 3.99 | 3.7 | 3.51 | 3.1 | 3.3 | 3.6 | 2.72 | [13 empty] | 3.638667
| 1 | 5 | 3.65 | 3.65 | 3.6 | 3.7 | 3.66 | 3.89 | 3.9 | 3.61 | 3 | 3.4 | 3.6 | 2.8 | [13 empty] | 28
| 1 | 6 | 3.65 | 3.68 | 3.7 | 3.85 | 3.72 | 3.86 | 3.6 | 3.53 | 3 | 3.3 | 3.4 | 2.48
| Mean |  | 3.625 | 3.721667 | 3.616667 | 3.825 | 3.641667 | 3.891667 | 3.716667 | 3.548333 | 3.05 | 3.35 | 3.5 | 2.676667
| Median |  | 3.625 | 3.71 | 3.6 | 3.8 | 3.655 | 3.875 | 3.7 | 3.55 | 3.05 | 3.3 | 3.5 | 2.69
| Std Dev. |  | 0.05244044 | 0.07574079 | 0.04082483 | 0.1294218 | 0.05706721 | 0.07782459 | 0.09831921 | 0.04578937 | 0.05477226 | 0.1378405 | 0.1095445 | 0.1310979
| Rel.Std.Dev. |  | 1.447% | 2.035% | 1.129% | 3.384% | 1.567% | 2% | 2.645% | 1.29% | 1.796% | 4.115% | 3.13% | 4.898%
| PDM3 |  | -0.3756% | 2.281% | -0.6046% | 5.121% | 0.08245% | 6.953% | 2.144% | -2.483% | -16.18% | -7.933% | -3.811% | -26.44%
| Z-Score (Absolute) |  | 0.03 | 0.61 | 0.03 | 1.24 | 0.13 | 1.65 | 0.58 | 0.44 | 3.47 | 1.65 | 0.74 | 5.74
| Analytical results for Er in OREAS 264 (Certified Value 2.07 ppm) | [26 empty] | Certified
Er | Round | Replicate | Lab | Lab | Lab | Lab | Lab | Lab | Lab | Lab | Lab | Lab | Lab | Lab | [13 empty] | 1
| No | No | 2.02 | 2.05 | 2.07 | 2.08 | 2.10 | 2.12 | 2.16 | 2.18 | 2.19 | 2.23 | 2.27 | 2.28 | [13 empty] | ppm
|  |  | 4A*MS | 4A*MS | 4A*OES/MS | 4A*MS | 4A*MS | 4A*MS | 4A*OES/MS | 4A*MS | 4A*MS | 4A*OES/MS | 4A*MS | 4A*MS | [13 empty] | 2
3
| 1 | 1 | 2.15 | 2.13 | 1.95 | 2.25 | 2.13 | 2.27 | 2.2 | 1.97 | 1.9 | 2.1 | 2.2 | 1.62 | [13 empty] | 1
| 1 | 2 | 2.2 | 2.24 | 2 | 2.15 | 2.14 | 2.33 | 2.2 | 2.02 | 1.9 | 2 | 2 | 1.83 | [13 empty] | 30
| 1 | 3 | 2.1 | 2.16 | 1.9 | 2.25 | 2.15 | 2.42 | 2.1 | 1.93 | 1.9 | 1.9 | 2.2 | 1.72 | [13 empty] | 16
| 1 | 4 | 2.15 | 2.2 | 2 | 2.25 | 2.18 | 2.36 | 2.3 | 1.96 | 1.9 | 2 | 2.1 | 1.74 | [13 empty] | 2.073194
| 1 | 5 | 2.2 | 2.14 | 2 | 2.15 | 2.13 | 2.3 | 2.3 | 2.08 | 1.9 | 2 | 2.1 | 1.87 | [13 empty] | 29
| 1 | 6 | 2.15 | 2.14 | 1.95 | 2.2 | 2.19 | 2.36 | 2.2 | 1.97 | 1.8 | 1.9 | 2 | 1.6
| Mean |  | 2.158333 | 2.168333 | 1.966667 | 2.208333 | 2.153333 | 2.34 | 2.216667 | 1.988333 | 1.883333 | 1.983333 | 2.1 | 1.73
| Median |  | 2.15 | 2.15 | 1.975 | 2.225 | 2.145 | 2.345 | 2.2 | 1.97 | 1.9 | 2 | 2.1 | 1.73
| Std Dev. |  | 0.03763863 | 0.04308906 | 0.04082483 | 0.0491596 | 0.02581989 | 0.0525357 | 0.07527727 | 0.05344779 | 0.04082483 | 0.07527727 | 0.08944272 | 0.1084435
| Rel.Std.Dev. |  | 1.744% | 1.987% | 2.076% | 2.226% | 1.199% | 2.245% | 3.396% | 2.688% | 2.168% | 3.795% | 4.259% | 6.268%
| PDM3 |  | 4.107% | 4.589% | -5.138% | 6.518% | 3.865% | 12.87% | 6.92% | -4.093% | -9.158% | -4.334% | 1.293% | -16.55%
| Z-Score (Absolute) |  | 0.19 | 0.25 | 0.95 | 0.48 | 0.16 | 1.26 | 0.53 | 0.82 | 1.44 | 0.85 | 0.16 | 2.34
| Analytical results for Eu in OREAS 264 (Certified Value 0.93 ppm) | [26 empty] | Certified
Eu | Round | Replicate | Lab | Lab | Lab | Lab | Lab | Lab | Lab | Lab | Lab | Lab | Lab | Lab | [13 empty] | 1
| No | No | 2.02 | 2.05 | 2.07 | 2.08 | 2.10 | 2.12 | 2.16 | 2.18 | 2.19 | 2.23 | 2.27 | 2.28 | [13 empty] | ppm
|  |  | 4A*MS | 4A*MS | 4A*OES/MS | 4A*MS | 4A*MS | 4A*MS | 4A*OES/MS | 4A*MS | 4A*MS | 4A*OES/MS | 4A*MS | 4A*MS | [13 empty] | 2
3
| 1 | 1 | 0.85 | 0.94 | 0.8 | 0.95 | 0.93 | 1.05 | 0.9 | 1.01 | 0.84 | 0.9 | 1 | 0.74 | [13 empty] | 1
| 1 | 2 | 0.9 | 0.96 | 0.7 | 1 | 0.95 | 1.05 | 0.8 | 0.98 | 0.86 | 0.8 | 0.9 | 0.73 | [13 empty] | 31
| 1 | 3 | 0.9 | 0.98 | 0.9 | 1 | 0.95 | 0.99 | 0.83 | 0.96 | 0.86 | 0.8 | 0.9 | 0.73 | [13 empty] | 16
| 1 | 4 | 0.9 | 0.98 | 0.8 | 0.95 | 0.94 | 1.03 | 0.81 | 0.98 | 0.88 | 0.9 | 1 | 0.76 | [13 empty] | 0.9338519
| 1 | 5 | 0.9 | 1.02 | 0.8 | 0.95 | 0.96 | 1.1 | 0.84 | 0.98 | 0.82 | 0.9 | 0.9 | 0.73 | [13 empty] | 30
| 1 | 6 | 0.9 | 0.96 | 0.8 | 0.95 | 0.96 | 1.01 | 0.81 | 0.96 | 0.83 | 0.8 | 0.9 | 0.72
| Mean |  | 0.8916667 | 0.9733333 | 0.8 | 0.9666667 | 0.9483333 | 1.038333 | 0.8316667 | 0.9783333 | 0.8483333 | 0.85 | 0.9333333 | 0.735
| Median |  | 0.9 | 0.97 | 0.8 | 0.95 | 0.95 | 1.04 | 0.82 | 0.98 | 0.85 | 0.85 | 0.9 | 0.73
| Std Dev. |  | 0.02041241 | 0.0273252 | 0.06324555 | 0.02581989 | 0.01169045 | 0.0381663 | 0.03656045 | 0.01834848 | 0.02228602 | 0.05477226 | 0.05163978 | 0.01378405
| Rel.Std.Dev. |  | 2.289% | 2.807% | 7.906% | 2.671% | 1.233% | 3.676% | 4.396% | 1.875% | 2.627% | 6.444% | 5.533% | 1.875%
| PDM3 |  | -4.517% | 4.228% | -14.33% | 3.514% | 1.551% | 11.19% | -10.94% | 4.763% | -9.158% | -8.979% | -0.05552% | -21.29%
| Z-Score (Absolute) |  | 0.77 | 0.51 | NA | 0.4 | 0.12 | 1.52 | 1.7 | 0.58 | 1.44 | NA | 0.12 | 3.2
Results from laboratories 7 and 23 were removed due to their 0.1 ppm reading resolution.
| Analytical results for Fe in OREAS 264 (Certified Value 2.24 wt.%) | [26 empty] | Certified
Fe | Round | Replicate | Lab | Lab | Lab | Lab | Lab | Lab | Lab | Lab | Lab | Lab | Lab | Lab | Lab | Lab | Lab | Lab | Lab | Lab | Lab | Lab | Lab | Lab | Lab | Lab | Lab | 1
| No | No | 2.01 | 2.02 | 2.03 | 2.04 | 2.05 | 2.06 | 2.07 | 2.08 | 2.09 | 2.10 | 2.12 | 2.13 | 2.15 | 2.16 | 2.18 | 2.19 | 2.20 | 2.21 | 2.23 | 2.25 | 2.27 | 2.28 | 2.29 | 2.30 | 2.31 | wt.%
|  |  | 4A*OES/MS | 4A*OES | 4A*OES | 4A*OES/MS | 4A*OES | 4A*OES | 4A*OES/MS | 4A*OES | 4A*OES/MS | 4A*OES | 4A*OES | 4A*OES | 4A*MS | 4A*OES/MS | 4A*OES/MS | 4A*OES | 4A*OES/MS | 4A*OES | 4A*OES/MS | 4A*MS | 4A*MS | 4A*OES/MS | 4A*OES/MS | 4A*OES/MS | 4A*OES/MS | 2
3
| 1 | 1 | 2.23 | 2.33 | 2.2 | 2.27 | 2.287 | 2.3 | 2.315 | 2.38 | 2.31 | 2.22 | 2.25 | 2.22 | 2.16 | 2.09 | 2.31 | 2.21 | 2.29 | 2.37 | 2.32 | 2.18 | 2.3493 | 2.18 | 2.16 | 2.25 | 2.25 | 1
| 1 | 2 | 2.26 | 2.33 | 2.16 | 2.26 | 2.28 | 2.22 | 2.285 | 2.35 | 2.25 | 2.25 | 2.28 | 2.25 | 2.2 | 2.08 | 2.32 | 2.16 | 2.23 | 2.36 | 2.23 | 2.18 | 2.2593 | 2.18 | 2.19 | 2.24 | 2.16 | #N/A
| 1 | 3 | 2.22 | 2.3 | 2.15 | 2.31 | 2.266 | 2.25 | 2.29 | 2.31 | 2.26 | 2.23 | 2.25 | 2.25 | 2.19 | 2.04 | 2.33 | 2.35 | 2.13 | 2.39 | 2.28 | 2.15 | 2.2793 | 2.16 | 2.15 | 2.22 | 2.2 | 16
| 1 | 4 | 2.25 | 2.3 | 2.22 | 2.25 | 2.273 | 2.24 | 2.3 | 2.36 | 2.28 | 2.22 | 2.17 | 2.24 | 2.18 | 2.11 | 2.29 | 2.09 | 2.26 | 2.38 | 2.32 | 2.22 | 2.3493 | 2.21 | 2.18 | 2.22 | 2.17 | 2.241013
| 1 | 5 | 2.21 | 2.36 | 2.16 | 2.27 | 2.28 | 2.29 | 2.305 | 2.36 | 2.33 | 2.2 | 2.21 | 2.23 | 2.17 | 2.06 | 2.32 | 2.12 | 2.22 | 2.31 | 2.27 | 2.21 | 2.3293 | 2.18 | 2.19 | 2.23 | 2.2 | 31
| 1 | 6 | 2.2 | 2.31 | 2.18 | 2.31 | 2.259 | 2.27 | 2.295 | 2.36 | 2.3 | 2.2 | 2.16 | 2.23 | 2.15 | 2.08 | 2.3 | 2.17 | 2.26 | 2.36 | 2.28 | 2.21 | 2.3093 | 2.17 | 2.17 | 2.22 | 2.15
| Mean |  | 2.228333 | 2.321667 | 2.178333 | 2.278333 | 2.274167 | 2.261667 | 2.298333 | 2.353333 | 2.288333 | 2.22 | 2.22 | 2.236667 | 2.175 | 2.076667 | 2.311667 | 2.183333 | 2.231667 | 2.361667 | 2.283333 | 2.191667 | 2.312633 | 2.18 | 2.173333 | 2.23 | 2.188333
| Median |  | 2.225 | 2.32 | 2.17 | 2.27 | 2.2765 | 2.26 | 2.2975 | 2.36 | 2.29 | 2.22 | 2.23 | 2.235 | 2.175 | 2.08 | 2.315 | 2.165 | 2.245 | 2.365 | 2.28 | 2.195 | 2.3193 | 2.18 | 2.175 | 2.225 | 2.185
| Std Dev. |  | 0.02316607 | 0.02316607 | 0.0271416 | 0.02562551 | 0.01030372 | 0.03060501 | 0.01080123 | 0.0233809 | 0.03060501 | 0.01897367 | 0.04816638 | 0.0121106 | 0.01870829 | 0.0242212 | 0.0147196 | 0.09157875 | 0.0556477 | 0.02786874 | 0.03386247 | 0.02639444 | 0.03723797 | 0.0167332 | 0.01632993 | 0.01264911 | 0.03656045
| Rel.Std.Dev. |  | 1.04% | 0.9978% | 1.246% | 1.125% | 0.4531% | 1.353% | 0.47% | 0.9935% | 1.337% | 0.8547% | 2.17% | 0.5415% | 0.8602% | 1.166% | 0.6368% | 4.194% | 2.494% | 1.18% | 1.483% | 1.204% | 1.61% | 0.7676% | 0.7514% | 0.5672% | 1.671%
| PDM3 |  | -0.5658% | 3.599% | -2.797% | 1.665% | 1.479% | 0.9216% | 2.558% | 5.012% | 2.112% | -0.9377% | -0.9377% | -0.194% | -2.946% | -7.334% | 3.153% | -2.574% | -0.4171% | 5.384% | 1.888% | -2.202% | 3.196% | -2.723% | -3.02% | -0.4915% | -2.351%
| Z-Score (Absolute) |  | 0.04 | 1.17 | 0.7 | 0.61 | 0.56 | 0.39 | 0.87 | 1.59 | 0.74 | 0.15 | 0.15 | 0.07 | 0.74 | 2.02 | 1.04 | 0.63 | 0 | 1.7 | 0.67 | 0.52 | 1.06 | 0.67 | 0.76 | 0.02 | 0.57
| Analytical results for Ga in OREAS 264 (Certified Value 12.7 ppm) | [26 empty] | Certified
Ga | Round | Replicate | Lab | Lab | Lab | Lab | Lab | Lab | Lab | Lab | Lab | Lab | Lab | Lab | Lab | Lab | Lab | Lab | Lab | Lab | Lab | Lab | Lab | Lab | Lab | Lab |  | 1
| No | No | 2.01 | 2.02 | 2.03 | 2.04 | 2.05 | 2.07 | 2.08 | 2.09 | 2.10 | 2.12 | 2.13 | 2.15 | 2.16 | 2.18 | 2.19 | 2.20 | 2.21 | 2.23 | 2.25 | 2.27 | 2.28 | 2.29 | 2.30 | 2.31 |  | ppm
|  |  | 4A*OES/MS | 4A*MS | 4A*OES | 4A*OES/MS | 4A*MS | 4A*OES/MS | 4A*MS | 4A*OES/MS | 4A*MS | 4A*MS | 4A*OES | 4A*MS | 4A*OES/MS | 4A*MS | 4A*MS | 4A*OES/MS | 4A*MS | 4A*OES/MS | 4A*MS | 4A*MS | 4A*MS | 4A*OES/MS | 4A*OES/MS | 4A*OES/MS |  | 1
2
| 1 | 1 | 12.55 | 12.4 | 15 | 12.9 | 12.3 | 15 | 12.6 | 13 | 12.88 | 12.43 | 12.9 | 12.78 | 12.4 | 12 | 12.2 | 12.85 | 13.4 | 12.93 | 14.1 | 12.94 | 13.25 | 13.45 | 13.09 | 13.2 |  | 1
| 1 | 2 | 12.5 | 12.8 | 14 | 12 | 12.7 | 15 | 12 | 14 | 13.39 | 13.4 | 13 | 12.83 | 12.5 | 12.3 | 12.8 | 12.5 | 13.5 | 12.56 | 14.7 | 12.45 | 13.34 | 12.95 | 13.33 | 12.35 |  | 32
| 1 | 3 | 12.5 | 12.6 | 14 | 12.3 | 12.5 | 15 | 11.6 | 14 | 13.19 | 13.2 | 12.9 | 12.75 | 12.7 | 12 | 12.3 | 12.55 | 13.4 | 12.76 | 14.7 | 12.35 | 13.19 | 11.9 | 12.08 | 12.75 |  | 16
| 1 | 4 | 12.75 | 12.8 | 15 | 13 | 12.4 | 15 | 13.4 | 14 | 13.02 | 13.43 | 12.9 | 12.6 | 12.2 | 12.1 | 12.2 | 12.75 | 13.4 | 12.94 | 14.2 | 12.54 | 13.81 | 12.3 | 12.24 | 12.65 |  | 12.70903
| 1 | 5 | 12.2 | 12.8 | 15 | 13.7 | 12.3 | 15 | 12.6 | 13 | 13.24 | 13.47 | 12.9 | 12.53 | 12.3 | 11.9 | 11.9 | 12.95 | 13.9 | 12.7 | 14.2 | 12.25 | 14.6 | 12.4 | 12.42 | 12.65 |  | 32
| 1 | 6 | 12 | 12.6 | 14 | 12.4 | 13 | 15 | 12.8 | 13 | 12.85 | 13.01 | 13 | 13.17 | 12.5 | 12.1 | 11.7 | 12.25 | 13.6 | 12.85 | 14.1 | 12.35 | 13.48 | 12.5 | 12.42 | 12.5
| Mean |  | 12.41667 | 12.66667 | 14.5 | 12.71667 | 12.53333 | 15 | 12.5 | 13.5 | 13.095 | 13.15667 | 12.93333 | 12.77667 | 12.43333 | 12.06667 | 12.18333 | 12.64167 | 13.53333 | 12.79 | 14.33333 | 12.48 | 13.61167 | 12.58333 | 12.59667 | 12.68333
| Median |  | 12.5 | 12.7 | 14.5 | 12.65 | 12.45 | 15 | 12.6 | 13.5 | 13.105 | 13.3 | 12.9 | 12.765 | 12.45 | 12.05 | 12.2 | 12.65 | 13.45 | 12.805 | 14.2 | 12.4 | 13.41 | 12.45 | 12.42 | 12.65
| Std Dev. |  | 0.2695676 | 0.1632993 | 0.5477226 | 0.6112828 | 0.273252 | 0 | 0.6292853 | 0.5477226 | 0.213986 | 0.3958619 | 0.05163978 | 0.2237558 | 0.175119 | 0.136626 | 0.3763863 | 0.2577143 | 0.1966384 | 0.146697 | 0.2875181 | 0.2460894 | 0.5321435 | 0.5428321 | 0.4975406 | 0.2892519
| Rel.Std.Dev. |  | 2.171% | 1.289% | 3.777% | 4.807% | 2.18% | 0% | 5.034% | 4.057% | 1.634% | 3.009% | 0.3993% | 1.751% | 1.408% | 1.132% | 3.089% | 2.039% | 1.453% | 1.147% | 2.006% | 1.972% | 3.909% | 4.314% | 3.95% | 2.281%
| PDM3 |  | -2.3% | -0.3334% | 14.09% | 0.06006% | -1.382% | 18.03% | -1.645% | 6.224% | 3.037% | 3.522% | 1.765% | 0.5322% | -2.169% | -5.054% | -4.136% | -0.5301% | 6.486% | 0.6371% | 12.78% | -1.802% | 7.102% | -0.9891% | -0.8841% | -0.2022%
| Z-Score (Absolute) |  | 0.9 | 0 | NA | 0.18 | 0.48 | NA | 0.6 | NA | 1.55 | 1.77 | 0.96 | 0.4 | 0.84 | 2.17 | 1.75 | 0.09 | 3.13 | 0.45 | 6.02 | 0.67 | 3.41 | 0.3 | 0.25 | 0.06
Results from laboratories 3, 7 and 9 were removed due to their 1 ppm reading resolution.
| Analytical results for Gd in OREAS 264 (Certified Value 3.97 ppm) | [26 empty] | Certified
Gd | Round | Replicate | Lab | Lab | Lab | Lab | Lab | Lab | Lab | Lab | Lab | Lab | Lab | Lab | [13 empty] | 1
| No | No | 2.02 | 2.05 | 2.07 | 2.08 | 2.10 | 2.12 | 2.16 | 2.18 | 2.19 | 2.23 | 2.27 | 2.28 | [13 empty] | ppm
|  |  | 4A*MS | 4A*MS | 4A*OES/MS | 4A*MS | 4A*MS | 4A*MS | 4A*OES/MS | 4A*MS | 4A*MS | 4A*OES/MS | 4A*MS | 4A*MS | [13 empty] | 2
3
| 1 | 1 | 4 | 4 | 4.4 | 4.4 | 4.15 | 4.33 | 4.2 | 4.6 | 3.8 | 4 | 4.1 | 3.17 | [13 empty] | 1
| 1 | 2 | 4 | 3.8 | 4.1 | 4.2 | 4.18 | 4.26 | 3.7 | 4.3 | 3.7 | 3.6 | 3.9 | 3.16 | [13 empty] | 33
| 1 | 3 | 4 | 3.7 | 4.2 | 4 | 4.12 | 4.36 | 4 | 4.4 | 3.5 | 3.6 | 3.9 | 3 | [13 empty] | 16
| 1 | 4 | 4 | 3.8 | 4.2 | 4.4 | 4.14 | 4.58 | 3.9 | 4.5 | 3.6 | 3.7 | 4 | 3.21 | [13 empty] | 3.967778
| 1 | 5 | 4.2 | 3.7 | 4.3 | 4.2 | 4.23 | 4.64 | 3.8 | 4.5 | 3.6 | 3.7 | 4 | 3.29 | [13 empty] | 33
| 1 | 6 | 4 | 3.7 | 4.2 | 4.2 | 4.2 | 4.35 | 3.9 | 4.5 | 3.4 | 3.6 | 3.9 | 3.07
| Mean |  | 4.033333 | 3.783333 | 4.233333 | 4.233333 | 4.17 | 4.42 | 3.916667 | 4.466667 | 3.6 | 3.7 | 3.966667 | 3.15
| Median |  | 4 | 3.75 | 4.2 | 4.2 | 4.165 | 4.355 | 3.9 | 4.5 | 3.6 | 3.65 | 3.95 | 3.165
| Std Dev. |  | 0.08164966 | 0.1169045 | 0.1032796 | 0.1505545 | 0.0409878 | 0.1524467 | 0.1722401 | 0.1032796 | 0.1414214 | 0.1549193 | 0.08164966 | 0.1025671
| Rel.Std.Dev. |  | 2.024% | 3.09% | 2.44% | 3.556% | 0.9829% | 3.449% | 4.398% | 2.312% | 3.928% | 4.187% | 2.058% | 3.256%
| PDM3 |  | 1.652% | -4.649% | 6.693% | 6.693% | 5.097% | 11.4% | -1.288% | 12.57% | -9.269% | -6.749% | -0.028% | -20.61%
| Z-Score (Absolute) |  | 0.1 | 0.63 | 0.67 | 0.67 | 0.49 | 1.21 | 0.24 | 1.35 | 1.16 | 0.87 | 0.1 | 2.46
| Analytical results for Ge in OREAS 264 (Indicative Value 0.18 ppm) | [26 empty] | Indicative
Ge | Round | Replicate | Lab | Lab | Lab | Lab | Lab | Lab | Lab | Lab | Lab | Lab | Lab | Lab | Lab | Lab | Lab | Lab | [9 empty] | 1
| No | No | 2.01 | 2.04 | 2.07 | 2.09 | 2.10 | 2.12 | 2.13 | 2.15 | 2.16 | 2.20 | 2.21 | 2.27 | 2.28 | 2.29 | 2.30 | 2.31 | [9 empty] | ppm
|  |  | 4A*OES/MS | 4A*OES/MS | 4A*OES/MS | 4A*OES/MS | 4A*MS | 4A*MS | 4A*OES | 4A*MS | 4A*OES/MS | 4A*OES/MS | 4A*MS | 4A*MS | 4A*MS | 4A*OES/MS | 4A*OES/MS | 4A*OES/MS | [9 empty] | 2
2
| 1 | 1 | 0.11 | < 0.1 | < 5 | 3.8 | 2.7 | < 0.05 | 1.8 | 1.1 | 0.4 | 0.1 | 2.7 | < 0.05 | 6.76 | 0.34 | 0.14 | 0.12 | [9 empty] | 1
| 1 | 2 | 0.09 | < 0.1 | < 5 | 4 | 2.6 | < 0.05 | 1.8 | 0.8 | 0.4 | 0.09 | 2.6 | 0.07 | 7 | 0.26 | 0.14 | 0.13 | [9 empty] | 34
| 1 | 3 | 0.11 | < 0.1 | < 5 | 4.1 | 2.5 | < 0.05 | 1.8 | 1.3 | 0.3 | 0.17 | 2.5 | 0.23 | 6.85 | 0.21 | 0.14 | 0.12 | [9 empty] | 16
| 1 | 4 | 0.1 | < 0.1 | < 5 | 4.1 | 2.7 | < 0.05 | 1.8 | 1.2 | 0.4 | 0.11 | 2.5 | < 0.05 | 7.16 | 0.25 | 0.13 | 0.13 | [9 empty] | 0.177875
| 1 | 5 | 0.1 | < 0.1 | < 5 | 4 | 2.7 | 0.13 | 1.8 | 1 | 0.4 | 0.18 | 2.4 | < 0.05 | 6.92 | 0.27 | 0.15 | 0.14 | [9 empty] | 9
| 1 | 6 | 0.11 | < 0.1 | < 5 | 4 | 2.6 | < 0.05 | 1.8 | 1.8 | 0.5 | 0.09 | 2.6 | < 0.05 | 6.53 | 0.25 | 0.14 | 0.13
| Mean |  | 0.1033333 |  |  | 4 | 2.633333 | 0.13 | 1.8 | 1.2 | 0.4 | 0.1233333 | 2.55 | 0.15 | 6.87 | 0.2633333 | 0.14 | 0.1283333
| Median |  | 0.105 |  |  | 4 | 2.65 | 0.13 | 1.8 | 1.15 | 0.4 | 0.105 | 2.55 | 0.15 | 6.885 | 0.255 | 0.14 | 0.13
| Std Dev. |  | 0.008164966 |  |  | 0.1095445 | 0.08164966 |  | 0 | 0.3405877 | 0.06324555 | 0.04082483 | 0.1048809 | 0.1131371 | 0.2152208 | 0.04273952 | 0.006324555 | 0.007527727
| Rel.Std.Dev. |  | 7.902% |  |  | 2.739% | 3.101% |  | 0% | 28.38% | 15.81% | 33.1% | 4.113% | 75.42% | 3.133% | 16.23% | 4.518% | 5.866%
| PDM3 |  | -41.91% |  |  | 2149% | 1380% | -26.91% | 911.9% | 574.6% | 124.9% | -30.66% | 1334% | -15.67% | 3762% | 48.04% | -21.29% | -27.85%
| Z-Score (Absolute) |  | 0.54 | 0.67 | 5.12 | 8.67 | 5.44 | 0.68 | 3.47 | 2.05 | 0.16 | 0.49 | 5.24 | 0.63 | 15.45 | 0.16 | 0.45 | 0.48
| Analytical results for Hf in OREAS 264 (Certified Value 1.87 ppm) | [26 empty] | Certified
Hf | Round | Replicate | Lab | Lab | Lab | Lab | Lab | Lab | Lab | Lab | Lab | Lab | Lab | Lab | Lab | Lab | Lab | Lab | Lab | Lab | Lab | Lab | Lab | Lab |  |  |  | 1
| No | No | 2.01 | 2.02 | 2.04 | 2.05 | 2.07 | 2.08 | 2.09 | 2.10 | 2.12 | 2.13 | 2.15 | 2.16 | 2.18 | 2.19 | 2.20 | 2.21 | 2.23 | 2.27 | 2.28 | 2.29 | 2.30 | 2.31 |  |  |  | ppm
|  |  | 4A*OES/MS | 4A*MS | 4A*OES/MS | 4A*MS | 4A*OES/MS | 4A*MS | 4A*OES/MS | 4A*MS | 4A*MS | 4A*OES | 4A*MS | 4A*OES/MS | 4A*MS | 4A*MS | 4A*OES/MS | 4A*MS | 4A*OES/MS | 4A*MS | 4A*MS | 4A*OES/MS | 4A*OES/MS | 4A*OES/MS |  |  |  | 2
2
| 1 | 1 | 1.9 | 1 | 2.17 | 2.1 | 1 | 1.8 | 1.9 | 1.94 | 2.2 | 1.8 | 1.46 | < 0.1 | 1.72 | 1.75 | 1.9 | 1.6 | 1.74 | 2 | 1.4 | 2 | 2 | 2 |  |  |  | 1
| 1 | 2 | 1.8 | 1 | 1.99 | 2.2 | 1 | 1.8 | 2 | 1.94 | 2.31 | 1.8 | 1.57 | < 0.1 | 1.65 | 1.89 | 1.9 | 1.5 | 1.6 | 2.11 | 1.3 | 2 | 2 | 2 |  |  |  | 18
| 1 | 3 | 2 | 1 | 1.93 | 2.2 | 0.5 | 1.4 | 1.9 | 1.9 | 2.26 | 1.8 | 1.13 | < 0.1 | 1.63 | 2.01 | 1.8 | 1.6 | 1.77 | 2.09 | 1.8 | 1.8 | 2 | 2 |  |  |  | 16
| 1 | 4 | 1.9 | 1.2 | 1.92 | 2.2 | 1.5 | 1.8 | 2 | 1.91 | 2.22 | 1.9 | 1.51 | < 0.1 | 1.62 | 1.73 | 1.9 | 1.6 | 1.81 | 2 | 1.5 | 1.8 | 2 | 2 |  |  |  | 1.87393
| 1 | 5 | 1.8 | 1.2 | 2.01 | 2.2 | 0.5 | 1.8 | 2 | 1.9 | 2.23 | 1.9 | 1.81 | < 0.1 | 1.72 | 1.88 | 1.9 | 1.5 | 1.7 | 1.98 | 1.4 | 1.9 | 2.1 | 2.1 |  |  |  | 34
| 1 | 6 | 1.8 | 1.2 | 2.16 | 2.2 | 0.5 | 1.8 | 1.9 | 1.92 | 2.35 | 1.9 | 1.94 | < 0.1 | 1.71 | 1.73 | 1.8 | 1.6 | 1.68 | 1.9 | 1.5 | 1.8 | 2.1 | 2
| Mean |  | 1.866667 | 1.1 | 2.03 | 2.183333 | 0.8333333 | 1.733333 | 1.95 | 1.918333 | 2.261667 | 1.85 | 1.57 |  | 1.675 | 1.831667 | 1.866667 | 1.566667 | 1.716667 | 2.013333 | 1.483333 | 1.883333 | 2.033333 | 2.016667
| Median |  | 1.85 | 1.1 | 2 | 2.2 | 0.75 | 1.8 | 1.95 | 1.915 | 2.245 | 1.85 | 1.54 |  | 1.68 | 1.815 | 1.9 | 1.6 | 1.72 | 2 | 1.45 | 1.85 | 2 | 2
| Std Dev. |  | 0.08164966 | 0.1095445 | 0.1100909 | 0.04082483 | 0.4082483 | 0.1632993 | 0.05477226 | 0.01834848 | 0.05776389 | 0.05477226 | 0.284183 |  | 0.04679744 | 0.1139152 | 0.05163978 | 0.05163978 | 0.07393691 | 0.07685484 | 0.1722401 | 0.09831921 | 0.05163978 | 0.04082483
| Rel.Std.Dev. |  | 4.374% | 9.959% | 5.423% | 1.87% | 48.99% | 9.421% | 2.809% | 0.9565% | 2.554% | 2.961% | 18.1% |  | 2.794% | 6.219% | 2.766% | 3.296% | 4.307% | 3.817% | 11.61% | 5.22% | 2.54% | 2.024%
| PDM3 |  | -0.3876% | -41.3% | 8.328% | 16.51% | -55.53% | -7.503% | 4.059% | 2.37% | 20.69% | -1.277% | -16.22% |  | -10.62% | -2.255% | -0.3876% | -16.4% | -8.392% | 7.439% | -20.84% | 0.5018% | 8.506% | 7.617%
| Z-Score (Absolute) |  | 0.03 | 3.1 | 0.7 | 1.33 | 4.19 | 0.51 | 0.37 | 0.25 | 1.65 | 0.03 | 1.18 | 7.39 | 0.75 | 0.11 | 0.03 | 1.19 | 0.58 | 0.63 | 1.53 | 0.1 | 0.72 | 0.65
| Analytical results for Hg in OREAS 264 (Indicative Value < 2 ppm) | [26 empty] | Indicative
Hg | Round | Replicate | Lab | [24 empty] | 1
| No | No | 2.28 | [24 empty] | ppm
|  |  | 4A*OES/MS | [24 empty] | 2
2
| 1 | 1 | < 2 | [24 empty] | 1
| 1 | 2 | < 2 | [24 empty] | 3
| 1 | 3 | < 2 | [24 empty] | 16
| 1 | 4 | < 2 | [24 empty] | < 2
| 1 | 5 | < 2 | [24 empty] | 9
| 1 | 6 | < 2
Mean
Median
Std Dev.
Rel.Std.Dev.
PDM3
| Z-Score (Absolute) |  | NA
| Analytical results for Ho in OREAS 264 (Certified Value 0.7 ppm) | [26 empty] | Certified
Ho | Round | Replicate | Lab | Lab | Lab | Lab | Lab | Lab | Lab | Lab | Lab | Lab | Lab | Lab | [13 empty] | 1
| No | No | 2.02 | 2.05 | 2.07 | 2.08 | 2.10 | 2.12 | 2.16 | 2.18 | 2.19 | 2.23 | 2.27 | 2.28 | [13 empty] | ppm
|  |  | 4A*MS | 4A*MS | 4A*OES/MS | 4A*MS | 4A*MS | 4A*MS | 4A*OES/MS | 4A*MS | 4A*MS | 4A*OES/MS | 4A*MS | 4A*MS | [13 empty] | 2
2
| 1 | 1 | 0.74 | 0.68 | 0.65 | 0.78 | 0.72 | 0.81 | 0.8 | 0.7 | 0.64 | 0.7 | 0.7 | 0.6 | [13 empty] | 1
| 1 | 2 | 0.74 | 0.71 | 0.65 | 0.76 | 0.73 | 0.82 | 0.7 | 0.7 | 0.63 | 0.7 | 0.7 | 0.58 | [13 empty] | 19
| 1 | 3 | 0.72 | 0.71 | 0.6 | 0.74 | 0.73 | 0.82 | 0.7 | 0.68 | 0.62 | 0.7 | 0.7 | 0.54 | [13 empty] | 16
| 1 | 4 | 0.72 | 0.7 | 0.65 | 0.78 | 0.76 | 0.85 | 0.8 | 0.68 | 0.63 | 0.7 | 0.7 | 0.57 | [13 empty] | 0.6972593
| 1 | 5 | 0.74 | 0.68 | 0.6 | 0.76 | 0.73 | 0.89 | 0.7 | 0.7 | 0.63 | 0.7 | 0.7 | 0.59 | [13 empty] | 35
| 1 | 6 | 0.72 | 0.76 | 0.65 | 0.78 | 0.74 | 0.81 | 0.7 | 0.69 | 0.6 | 0.7 | 0.7 | 0.51
| Mean |  | 0.73 | 0.7066667 | 0.6333333 | 0.7666667 | 0.735 | 0.8333333 | 0.7333333 | 0.6916667 | 0.625 | 0.7 | 0.7 | 0.565
| Median |  | 0.73 | 0.705 | 0.65 | 0.77 | 0.73 | 0.82 | 0.7 | 0.695 | 0.63 | 0.7 | 0.7 | 0.575
| Std Dev. |  | 0.01095445 | 0.0294392 | 0.02581989 | 0.01632993 | 0.01378405 | 0.03141125 | 0.05163978 | 0.009831921 | 0.01378405 | 1.216188e-16 | 1.216188e-16 | 0.03391165
| Rel.Std.Dev. |  | 1.501% | 4.166% | 4.077% | 2.13% | 1.875% | 3.769% | 7.042% | 1.421% | 2.205% | 1.737e-14% | 1.737e-14% | 6.002%
| PDM3 |  | 4.696% | 1.349% | -9.168% | 9.954% | 5.413% | 19.52% | 5.174% | -0.8021% | -10.36% | 0.3931% | 0.3931% | -18.97%
| Z-Score (Absolute) |  | 0.26 | 0 | 0.82 | 0.67 | 0.32 | 1.42 | NA | 0.17 | 0.92 | NA | NA | 1.59
Results from laboratories 16, 23 and 27 were removed due to their 0.1 ppm reading resolution.
| Analytical results for In in OREAS 264 (Certified Value 0.039 ppm) | [26 empty] | Certified
In | Round | Replicate | Lab | Lab | Lab | Lab | Lab | Lab | Lab | Lab | Lab | Lab | Lab | Lab | Lab | Lab | Lab | Lab | Lab | Lab | Lab | Lab | Lab | Lab |  |  |  | 1
| No | No | 2.01 | 2.02 | 2.03 | 2.04 | 2.07 | 2.08 | 2.09 | 2.10 | 2.12 | 2.13 | 2.15 | 2.16 | 2.18 | 2.19 | 2.20 | 2.21 | 2.23 | 2.27 | 2.28 | 2.29 | 2.30 | 2.31 |  |  |  | ppm
|  |  | 4A*OES/MS | 4A*MS | 4A*OES | 4A*OES/MS | 4A*OES/MS | 4A*MS | 4A*OES/MS | 4A*MS | 4A*MS | 4A*OES | 4A*MS | 4A*OES/MS | 4A*MS | 4A*MS | 4A*OES/MS | 4A*MS | 4A*OES/MS | 4A*MS | 4A*MS | 4A*OES/MS | 4A*OES/MS | 4A*OES/MS |  |  |  | 3
3
| 1 | 1 | 0.039 | 0.04 | < 2 | < 0.02 | < 0.1 | < 0.05 | 0.04 | 0.04 | 0.084 | < 0.05 | 0.04 | < 0.1 | 0.04 | 0.04 | 0.041 | < 0.05 | 0.04 | 0.04 | < 0.005 | 0.04 | 0.042 | 0.038 |  |  |  | 1
| 1 | 2 | 0.043 | 0.04 | < 2 | < 0.02 | < 0.1 | < 0.05 | 0.05 | 0.04 | 0.037 | < 0.05 | 0.04 | < 0.1 | 0.04 | 0.04 | 0.037 | < 0.05 | 0.04 | 0.04 | < 0.005 | 0.04 | 0.045 | 0.034 |  |  |  | 20
| 1 | 3 | 0.039 | 0.04 | < 2 | < 0.02 | < 0.1 | < 0.05 | 0.04 | 0.04 | 0.048 | < 0.05 | 0.04 | < 0.1 | 0.04 | 0.04 | 0.038 | < 0.05 | 0.04 | 0.04 | < 0.005 | 0.04 | 0.04 | 0.035 |  |  |  | 16
| 1 | 4 | 0.039 | 0.04 | < 2 | < 0.02 | < 0.1 | < 0.05 | 0.05 | 0.04 | 0.028 | < 0.05 | 0.04 | < 0.1 | 0.04 | 0.03 | 0.039 | < 0.05 | 0.04 | 0.04 | < 0.005 | 0.04 | 0.04 | 0.039 |  |  |  | 0.03948056
| 1 | 5 | 0.037 | 0.04 | < 2 | < 0.02 | < 0.1 | < 0.05 | 0.05 | 0.04 | 0.04 | < 0.05 | 0.03 | < 0.1 | 0.04 | 0.04 | 0.039 | 0.05 | 0.04 | 0.04 | < 0.005 | 0.038 | 0.039 | 0.035 |  |  |  | 36
| 1 | 6 | 0.04 | 0.04 | < 2 | < 0.02 | < 0.1 | < 0.05 | 0.04 | 0.04 | 0.052 | < 0.05 | 0.03 | < 0.1 | 0.04 | 0.04 | 0.037 | 0.05 | 0.04 | 0.04 | < 0.005 | 0.037 | 0.04 | 0.036
| Mean |  | 0.0395 | 0.04 |  |  |  |  | 0.045 | 0.04 | 0.04816667 |  | 0.03666667 |  | 0.04 | 0.03833333 | 0.0385 | 0.05 | 0.04 | 0.04 |  | 0.03916667 | 0.041 | 0.03616667
| Median |  | 0.039 | 0.04 |  |  |  |  | 0.045 | 0.04 | 0.044 |  | 0.04 |  | 0.04 | 0.04 | 0.0385 | 0.05 | 0.04 | 0.04 |  | 0.04 | 0.04 | 0.0355
| Std Dev. |  | 0.001974842 | 0 |  |  |  |  | 0.005477226 | 0 | 0.01947734 |  | 0.005163978 |  | 0 | 0.004082483 | 0.001516575 | 0 | 0 | 0 |  | 0.00132916 | 0.00219089 | 0.00194079
| Rel.Std.Dev. |  | 5% | 0% |  |  |  |  | 12.17% | 0% | 40.44% |  | 14.08% |  | 0% | 10.65% | 3.939% | 0% | 0% | 0% |  | 3.394% | 5.344% | 5.366%
| PDM3 |  | 0.04925% | 1.316% |  |  |  |  | 13.98% | 1.316% | 22% |  | -7.127% |  | 1.316% | -2.906% | -2.484% | 26.64% | 1.316% | 1.316% |  | -0.795% | 3.849% | -8.394%
| Z-Score (Absolute) |  | 0.05 | 0.05 | 194.25 | 6.02 | 2.07 | 2.98 | 1.06 | 0.05 | 1.7 | 2.98 | 0.62 | 2.07 | 0.05 | 0.29 | 0.25 | 1.3 | 0.05 | 0.05 | 7.54 | 0.12 | 0.25 | 0.72
| Analytical results for K in OREAS 264 (Certified Value 1.84 wt.%) | [26 empty] | Certified
K | Round | Replicate | Lab | Lab | Lab | Lab | Lab | Lab | Lab | Lab | Lab | Lab | Lab | Lab | Lab | Lab | Lab | Lab | Lab | Lab | Lab | Lab | Lab | Lab | Lab | Lab | Lab | 1
| No | No | 2.01 | 2.02 | 2.03 | 2.04 | 2.05 | 2.06 | 2.07 | 2.08 | 2.09 | 2.10 | 2.12 | 2.13 | 2.15 | 2.16 | 2.18 | 2.19 | 2.20 | 2.21 | 2.23 | 2.25 | 2.27 | 2.28 | 2.29 | 2.30 | 2.31 | wt.%
|  |  | 4A*OES/MS | 4A*OES | 4A*OES | 4A*OES/MS | 4A*OES | 4A*OES | 4A*OES/MS | 4A*OES | 4A*OES/MS | 4A*OES | 4A*OES | 4A*OES | 4A*MS | 4A*OES/MS | 4A*OES/MS | 4A*OES | 4A*OES/MS | 4A*OES | 4A*OES/MS | 4A*MS | 4A*MS | 4A*OES/MS | 4A*OES/MS | 4A*OES/MS | 4A*OES/MS | 2
3
| 1 | 1 | 1.86 | 1.82 | 2.07 | 1.88 | 1.8678 | 1.97 | 1.83 | 1.92 | 1.82 | 1.8344 | 1.82 | 1.823 | 1.83 | 1.74 | 1.79 | 1.92 | 1.89 | 1.83 | 1.9 | 1.87 | 1.9291 | 1.77 | 1.77 | 1.9 | 1.85 | 1
| 1 | 2 | 1.9 | 1.84 | 2.06 | 1.82 | 1.8678 | 1.9 | 1.82 | 1.82 | 1.81 | 1.8477 | 1.86 | 1.828 | 1.87 | 1.7 | 1.79 | 1.87 | 1.83 | 1.88 | 1.82 | 1.87 | 1.818 | 1.8 | 1.8 | 1.89 | 1.76 | #N/A
| 1 | 3 | 1.85 | 1.83 | 2.07 | 1.88 | 1.8595 | 1.88 | 1.82 | 1.81 | 1.82 | 1.8448 | 1.81 | 1.822 | 1.85 | 1.73 | 1.81 | 2.01 | 1.73 | 1.82 | 1.91 | 1.86 | 1.8584 | 1.76 | 1.77 | 1.87 | 1.76 | 16
| 1 | 4 | 1.87 | 1.82 | 2.12 | 1.75 | 1.8761 | 1.88 | 1.83 | 1.93 | 1.79 | 1.8345 | 1.77 | 1.823 | 1.81 | 1.82 | 1.79 | 1.77 | 1.85 | 1.83 | 1.9 | 1.9 | 1.8988 | 1.82 | 1.78 | 1.88 | 1.77 | 1.836825
| 1 | 5 | 1.82 | 1.83 | 2.14 | 1.81 | 1.8761 | 1.93 | 1.84 | 1.88 | 1.83 | 1.8109 | 1.78 | 1.822 | 1.87 | 1.83 | 1.79 | 1.82 | 1.79 | 1.79 | 1.88 | 1.9 | 1.8988 | 1.81 | 1.8 | 1.88 | 1.82 | 37
| 1 | 6 | 1.82 | 1.83 | 2 | 1.94 | 1.8761 | 1.96 | 1.82 | 1.87 | 1.82 | 1.821 | 1.72 | 1.828 | 1.89 | 1.74 | 1.8 | 1.83 | 1.85 | 1.83 | 1.91 | 1.87 | 1.8887 | 1.81 | 1.78 | 1.88 | 1.77
| Mean |  | 1.853333 | 1.828333 | 2.076667 | 1.846667 | 1.870567 | 1.92 | 1.826667 | 1.871667 | 1.815 | 1.832217 | 1.793333 | 1.824333 | 1.853333 | 1.76 | 1.795 | 1.87 | 1.823333 | 1.83 | 1.886667 | 1.878333 | 1.881967 | 1.795 | 1.783333 | 1.883333 | 1.788333
| Median |  | 1.855 | 1.83 | 2.07 | 1.85 | 1.87195 | 1.915 | 1.825 | 1.875 | 1.82 | 1.83445 | 1.795 | 1.823 | 1.86 | 1.74 | 1.79 | 1.85 | 1.84 | 1.83 | 1.9 | 1.87 | 1.89375 | 1.805 | 1.78 | 1.88 | 1.77
| Std Dev. |  | 0.03076795 | 0.007527727 | 0.04926121 | 0.06683313 | 0.006776922 | 0.03949684 | 0.008164966 | 0.04956477 | 0.01378405 | 0.01405894 | 0.04802777 | 0.002875181 | 0.0294392 | 0.0525357 | 0.0083666 | 0.08508819 | 0.05609516 | 0.02898275 | 0.03444803 | 0.01722401 | 0.03868006 | 0.02428992 | 0.0136626 | 0.01032796 | 0.03763863
| Rel.Std.Dev. |  | 1.66% | 0.4117% | 2.372% | 3.619% | 0.3623% | 2.057% | 0.447% | 2.648% | 0.7595% | 0.7673% | 2.678% | 0.1576% | 1.588% | 2.985% | 0.4661% | 4.55% | 3.077% | 1.584% | 1.826% | 0.917% | 2.055% | 1.353% | 0.7661% | 0.5484% | 2.105%
| PDM3 |  | 0.8988% | -0.4623% | 13.06% | 0.5358% | 1.837% | 4.528% | -0.553% | 1.897% | -1.188% | -0.2509% | -2.368% | -0.68% | 0.8988% | -4.182% | -2.277% | 1.806% | -0.7345% | -0.3715% | 2.713% | 2.26% | 2.458% | -2.277% | -2.912% | 2.532% | -2.64%
| Z-Score (Absolute) |  | 0.38 | 0.07 | 4.36 | 0.26 | 0.69 | 1.57 | 0.1 | 0.7 | 0.31 | 0 | 0.69 | 0.14 | 0.38 | 1.29 | 0.66 | 0.67 | 0.16 | 0.04 | 0.97 | 0.82 | 0.89 | 0.66 | 0.87 | 0.91 | 0.78
| Analytical results for La in OREAS 264 (Certified Value 22.8 ppm) | [26 empty] | Certified
La | Round | Replicate | Lab | Lab | Lab | Lab | Lab | Lab | Lab | Lab | Lab | Lab | Lab | Lab | Lab | Lab | Lab | Lab | Lab | Lab | Lab | Lab | Lab | Lab | Lab |  |  | 1
| No | No | 2.01 | 2.02 | 2.03 | 2.04 | 2.05 | 2.06 | 2.07 | 2.08 | 2.09 | 2.10 | 2.12 | 2.15 | 2.16 | 2.18 | 2.19 | 2.20 | 2.23 | 2.25 | 2.27 | 2.28 | 2.29 | 2.30 | 2.31 |  |  | ppm
|  |  | 4A*OES/MS | 4A*MS | 4A*OES | 4A*OES/MS | 4A*OES | 4A*MS | 4A*OES/MS | 4A*MS | 4A*OES/MS | 4A*MS | 4A*MS | 4A*MS | 4A*OES/MS | 4A*MS | 4A*MS | 4A*OES/MS | 4A*OES/MS | 4A*MS | 4A*MS | 4A*OES/MS | 4A*OES/MS | 4A*OES/MS | 4A*OES/MS |  |  | 1
2
| 1 | 1 | 24.1 | 24.3 | 21 | 23.7 | 23 | 16.7 | 21 | 23.2 | 24 | 24.82 | 23 | 22.19 | 22.6 | 21.4 | 19.5 | 24.9 | 23.8 | 27.9 | 24.3 | 22 | 24.5 | 23.8 | 23.2 |  |  | 1
| 1 | 2 | 24.4 | 24.2 | 20 | 20.7 | 23 | 15.9 | 20 | 22.2 | 24 | 24.46 | 23.8 | 22.69 | 22.5 | 20.9 | 20.2 | 24.5 | 21.7 | 26.4 | 23.3 | 22 | 24.3 | 23.7 | 21.8 |  |  | 21
| 1 | 3 | 23.3 | 24.2 | 19 | 20.7 | 22 | 15.5 | 21.5 | 21 | 24 | 24.4 | 23.4 | 22.2 | 21.9 | 20.9 | 20.8 | 22.1 | 21.7 | 26.9 | 23.3 | 22 | 22.6 | 23.8 | 22.3 |  |  | 16
| 1 | 4 | 24.9 | 24.2 | 19 | 22.1 | 23 | 16.4 | 20.5 | 23.7 | 25 | 24.47 | 23.2 | 21.78 | 22.8 | 20.8 | 19.3 | 25 | 21.9 | 27.4 | 24.3 | 21 | 23.1 | 24.4 | 22.6 |  |  | 22.79015
| 1 | 5 | 22.6 | 24.2 | 22 | 23.8 | 23 | 15.5 | 19.5 | 22.6 | 24 | 24.41 | 24.2 | 22.39 | 22.6 | 21.4 | 18.9 | 22.9 | 22.5 | 26.9 | 23.6 | 20 | 23.2 | 24.1 | 22.4 |  |  | 38
| 1 | 6 | 23.3 | 24.1 | 21 | 19.6 | 23 | 15.9 | 20 | 23 | 24 | 24.79 | 23.1 | 22.22 | 22 | 21 | 21 | 24.2 | 21.6 | 26.2 | 23.7 | 20 | 23.6 | 24.2 | 22
| Mean |  | 23.76667 | 24.2 | 20.33333 | 21.76667 | 22.83333 | 15.98333 | 20.41667 | 22.61667 | 24.16667 | 24.55833 | 23.45 | 22.245 | 22.4 | 21.06667 | 19.95 | 23.93333 | 22.2 | 26.95 | 23.75 | 21.16667 | 23.55 | 24 | 22.38333
| Median |  | 23.7 | 24.2 | 20.5 | 21.4 | 23 | 15.9 | 20.25 | 22.8 | 24 | 24.465 | 23.3 | 22.21 | 22.55 | 20.95 | 19.85 | 24.35 | 21.8 | 26.9 | 23.65 | 21.5 | 23.4 | 23.95 | 22.35
| Std Dev. |  | 0.8477421 | 0.06324555 | 1.21106 | 1.729354 | 0.4082483 | 0.4833908 | 0.7359801 | 0.9432214 | 0.4082483 | 0.193227 | 0.4636809 | 0.296968 | 0.363318 | 0.265832 | 0.8502941 | 1.174166 | 0.8485281 | 0.6284903 | 0.4549725 | 0.9831921 | 0.7341662 | 0.275681 | 0.491596
| Rel.Std.Dev. |  | 3.567% | 0.2613% | 5.956% | 7.945% | 1.788% | 3.024% | 3.605% | 4.17% | 1.689% | 0.7868% | 1.977% | 1.335% | 1.622% | 1.262% | 4.262% | 4.906% | 3.822% | 2.332% | 1.916% | 4.645% | 3.117% | 1.149% | 2.196%
| PDM3 |  | 4.285% | 6.186% | -10.78% | -4.491% | 0.1895% | -29.87% | -10.41% | -0.7612% | 6.04% | 7.759% | 2.895% | -2.392% | -1.712% | -7.562% | -12.46% | 5.016% | -2.59% | 18.25% | 4.212% | -7.124% | 3.334% | 5.309% | -1.785%
| Z-Score (Absolute) |  | 0.59 | 0.81 | 1.17 | 0.44 | 0.11 | 3.4 | 1.13 | 0 | 0.79 | 0.99 | 0.43 | 0.19 | 0.11 | 0.79 | 1.37 | 0.67 | 0.21 | 2.22 | 0.58 | 0.74 | 0.48 | 0.71 | 0.12
| Analytical results for Li in OREAS 264 (Certified Value 19.8 ppm) | [26 empty] | Certified
Li | Round | Replicate | Lab | Lab | Lab | Lab | Lab | Lab | Lab | Lab | Lab | Lab | Lab | Lab | Lab | Lab | Lab | Lab | Lab | Lab | Lab | Lab | Lab | Lab | Lab | Lab |  | 1
| No | No | 2.01 | 2.02 | 2.03 | 2.04 | 2.05 | 2.07 | 2.08 | 2.09 | 2.10 | 2.12 | 2.13 | 2.15 | 2.16 | 2.18 | 2.19 | 2.20 | 2.21 | 2.23 | 2.25 | 2.27 | 2.28 | 2.29 | 2.30 | 2.31 |  | ppm
|  |  | 4A*OES/MS | 4A*MS | 4A*OES | 4A*OES | 4A*OES | 4A*OES/MS | 4A*OES | 4A*OES/MS | 4A*MS | 4A*MS | 4A*OES | 4A*MS | 4A*OES/MS | 4A*OES/MS | 4A*MS | 4A*OES/MS | 4A*MS | 4A*OES/MS | 4A*MS | 4A*MS | 4A*MS | 4A*OES/MS | 4A*OES/MS | 4A*OES/MS |  | 1
2
| 1 | 1 | 20.6 | 19.5 | 12 | 20 | 21 | 19 | 30 | 23.7 | 20.4 | 20.5 | 19 | 18.8 | 19.7 | 19 | 19 | 19.1 | 20.6 | 20.4 | 20 | 20.5 | 21.2 | 19.8 | 20.6 | 18.8 |  | 1
| 1 | 2 | 20.9 | 20 | 12 | 19 | 21 | 18 | 30 | 19.9 | 19.4 | 21.6 | 19.3 | 18.8 | 19.1 | 19 | 19.7 | 18.1 | 20.7 | 20.2 | 19.4 | 19.1 | 19.9 | 18.5 | 21 | 18.1 |  | #N/A
| 1 | 3 | 20.2 | 20 | 11 | 19 | 20 | 18 | 20 | 23.5 | 19.8 | 22.3 | 18.9 | 18.9 | 19 | 19 | 22.2 | 18.5 | 21.4 | 20.1 | 19.2 | 19.4 | 21.4 | 19.3 | 19.6 | 20.1 |  | 16
| 1 | 4 | 21.9 | 20 | 12 | 20 | 21 | 19 | 30 | 20.5 | 19.5 | 21 | 19.3 | 19.9 | 19.2 | 19 | 18.2 | 18.8 | 21.1 | 20.5 | 20 | 20.5 | 20.2 | 20.4 | 19.9 | 18.9 |  | 19.84091
| 1 | 5 | 20.3 | 20 | 12 | 21 | 21 | 19 | 30 | 22.3 | 19.6 | 22.3 | 18.9 | 18.8 | 19.5 | 18 | 18.9 | 19 | 20.8 | 20.7 | 20 | 19.8 | 20.7 | 20.3 | 20.1 | 20.7 |  | 39
| 1 | 6 | 20.1 | 20 | 11 | 20 | 20 | 18 | 30 | 20.3 | 19.7 | 21.9 | 19.1 | 19.1 | 18.9 | 19 | 21.7 | 18 | 21.3 | 20.6 | 19.5 | 20 | 19.9 | 20.3 | 20.3 | 18.1
| Mean |  | 20.66667 | 19.91667 | 11.66667 | 19.83333 | 20.66667 | 18.5 | 28.33333 | 21.7 | 19.73333 | 21.6 | 19.08333 | 19.05 | 19.23333 | 18.83333 | 19.95 | 18.58333 | 20.98333 | 20.41667 | 19.68333 | 19.88333 | 20.55 | 19.76667 | 20.25 | 19.11667
| Median |  | 20.45 | 20 | 12 | 20 | 21 | 18.5 | 30 | 21.4 | 19.65 | 21.75 | 19.05 | 18.85 | 19.15 | 19 | 19.35 | 18.65 | 20.95 | 20.45 | 19.75 | 19.9 | 20.45 | 20.05 | 20.2 | 18.85
| Std Dev. |  | 0.6713171 | 0.2041241 | 0.5163978 | 0.7527727 | 0.5163978 | 0.5477226 | 4.082483 | 1.687602 | 0.3559026 | 0.7266361 | 0.1834848 | 0.432435 | 0.3076795 | 0.4082483 | 1.628189 | 0.4622409 | 0.3311596 | 0.2316607 | 0.3600926 | 0.5706721 | 0.6534524 | 0.7474401 | 0.500999 | 1.066615
| Rel.Std.Dev. |  | 3.248% | 1.025% | 4.426% | 3.795% | 2.499% | 2.961% | 14.41% | 7.777% | 1.804% | 3.364% | 0.9615% | 2.27% | 1.6% | 2.168% | 8.161% | 2.487% | 1.578% | 1.135% | 1.829% | 2.87% | 3.18% | 3.781% | 2.474% | 5.58%
| PDM3 |  | 4.162% | 0.3818% | -41.2% | -0.03818% | 4.162% | -6.758% | 42.8% | 9.37% | -0.5422% | 8.866% | -3.818% | -3.986% | -3.062% | -5.078% | 0.5498% | -6.338% | 5.758% | 2.902% | -0.7942% | 0.2138% | 3.574% | -0.3742% | 2.062% | -3.65%
| Z-Score (Absolute) |  | 0.78 | 0.08 | 7.68 | 0 | 0.78 | 1.25 | NA | 1.76 | 0.09 | 1.66 | 0.71 | 0.74 | 0.56 | 0.94 | 0.11 | 1.18 | 1.08 | 0.55 | 0.14 | 0.05 | 0.67 | 0.06 | 0.39 | 0.67
Results from laboratory 8 were removed due to their 10 ppm reading resolution.
| Analytical results for Lu in OREAS 264 (Certified Value 0.31 ppm) | [26 empty] | Certified
Lu | Round | Replicate | Lab | Lab | Lab | Lab | Lab | Lab | Lab | Lab | Lab | Lab | Lab | Lab | [13 empty] | 1
| No | No | 2.02 | 2.04 | 2.07 | 2.08 | 2.10 | 2.12 | 2.16 | 2.18 | 2.19 | 2.23 | 2.27 | 2.28 | [13 empty] | ppm
|  |  | 4A*MS | 4A*OES/MS | 4A*OES/MS | 4A*MS | 4A*MS | 4A*MS | 4A*OES/MS | 4A*MS | 4A*MS | 4A*OES/MS | 4A*MS | 4A*MS | [13 empty] | 2
3
| 1 | 1 | 0.36 | 0.32 | 0.3 | 0.3 | 0.32 | 0.38 | 0.4 | 0.3 | 0.3 | 0.3 | 0.3 | 0.28 | [13 empty] | 1
| 1 | 2 | 0.36 | 0.31 | 0.4 | 0.3 | 0.32 | 0.39 | 0.3 | 0.29 | 0.3 | 0.3 | 0.3 | 0.27 | [13 empty] | 22
| 1 | 3 | 0.34 | 0.31 | 0.3 | 0.32 | 0.33 | 0.4 | 0.3 | 0.29 | 0.28 | 0.3 | 0.3 | 0.25 | [13 empty] | 16
| 1 | 4 | 0.36 | 0.29 | 0.6 | 0.32 | 0.32 | 0.38 | 0.4 | 0.29 | 0.29 | 0.3 | 0.3 | 0.25 | [13 empty] | 0.3071429
| 1 | 5 | 0.34 | 0.31 | 0.3 | 0.32 | 0.34 | 0.4 | 0.3 | 0.3 | 0.29 | 0.3 | 0.3 | 0.27 | [13 empty] | 40
| 1 | 6 | 0.34 | 0.31 | 0.3 | 0.32 | 0.35 | 0.36 | 0.3 | 0.29 | 0.28 | 0.3 | 0.3 | 0.27
| Mean |  | 0.35 | 0.3083333 | 0.3666667 | 0.3133333 | 0.33 | 0.385 | 0.3333333 | 0.2933333 | 0.29 | 0.3 | 0.3 | 0.265
| Median |  | 0.35 | 0.31 | 0.3 | 0.32 | 0.325 | 0.385 | 0.3 | 0.29 | 0.29 | 0.3 | 0.3 | 0.27
| Std Dev. |  | 0.01095445 | 0.009831921 | 0.121106 | 0.01032796 | 0.01264911 | 0.01516575 | 0.05163978 | 0.005163978 | 0.008944272 | 0 | 0 | 0.01224745
| Rel.Std.Dev. |  | 3.13% | 3.189% | 33.03% | 3.296% | 3.833% | 3.939% | 15.49% | 1.76% | 3.084% | 0% | 0% | 4.622%
| PDM3 |  | 13.95% | 0.3876% | 19.38% | 2.016% | 7.442% | 25.35% | 8.527% | -4.496% | -5.581% | -2.326% | -2.326% | -13.72%
| Z-Score (Absolute) |  | 1.32 | 0.08 | NA | 0.08 | 0.65 | 2.5 | NA | 0.59 | 0.7 | NA | NA | 1.55
Results from laboratories 7, 16, 23 and 27 were removed due to their 0.1 ppm reading resolution.
| Analytical results for Mg in OREAS 264 (Certified Value 0.315 wt.%) | [26 empty] | Certified
Mg | Round | Replicate | Lab | Lab | Lab | Lab | Lab | Lab | Lab | Lab | Lab | Lab | Lab | Lab | Lab | Lab | Lab | Lab | Lab | Lab | Lab | Lab | Lab | Lab | Lab | Lab | Lab | 1
| No | No | 2.01 | 2.02 | 2.03 | 2.04 | 2.05 | 2.06 | 2.07 | 2.08 | 2.09 | 2.10 | 2.12 | 2.13 | 2.15 | 2.16 | 2.18 | 2.19 | 2.20 | 2.21 | 2.23 | 2.25 | 2.27 | 2.28 | 2.29 | 2.30 | 2.31 | wt.%
|  |  | 4A*OES/MS | 4A*OES | 4A*OES | 4A*OES/MS | 4A*OES | 4A*OES | 4A*OES/MS | 4A*OES | 4A*OES/MS | 4A*OES | 4A*OES | 4A*OES | 4A*MS | 4A*OES/MS | 4A*OES/MS | 4A*OES | 4A*OES/MS | 4A*OES | 4A*OES/MS | 4A*MS | 4A*MS | 4A*OES/MS | 4A*OES/MS | 4A*OES/MS | 4A*OES/MS | 3
3
| 1 | 1 | 0.31 | 0.32 | 0.38 | 0.33 | 0.3269 | 0.33 | 0.3025 | 0.33 | 0.33 | 0.3152 | 0.31 | 0.325 | 0.3 | 0.33 | 0.31 | 0.32 | 0.32 | 0.339 | 0.33 | 0.31 | 0.3263 | 0.32 | 0.29 | 0.33 | 0.31 | 1
| 1 | 2 | 0.31 | 0.31 | 0.37 | 0.31 | 0.3263 | 0.31 | 0.3 | 0.31 | 0.32 | 0.3166 | 0.32 | 0.327 | 0.3 | 0.33 | 0.32 | 0.308 | 0.31 | 0.342 | 0.32 | 0.3 | 0.3097 | 0.31 | 0.29 | 0.32 | 0.31 | #N/A
| 1 | 3 | 0.3 | 0.3 | 0.4 | 0.31 | 0.3317 | 0.32 | 0.305 | 0.32 | 0.32 | 0.3175 | 0.31 | 0.327 | 0.29 | 0.32 | 0.32 | 0.326 | 0.29 | 0.35 | 0.32 | 0.3 | 0.3156 | 0.31 | 0.29 | 0.32 | 0.29 | 16
| 1 | 4 | 0.31 | 0.31 | 0.39 | 0.32 | 0.3299 | 0.32 | 0.304 | 0.31 | 0.32 | 0.3147 | 0.31 | 0.327 | 0.29 | 0.33 | 0.32 | 0.307 | 0.32 | 0.345 | 0.33 | 0.31 | 0.3234 | 0.31 | 0.29 | 0.32 | 0.31 | 0.3150986
| 1 | 5 | 0.3 | 0.34 | 0.4 | 0.32 | 0.3293 | 0.33 | 0.3045 | 0.32 | 0.33 | 0.3119 | 0.3 | 0.326 | 0.3 | 0.33 | 0.31 | 0.306 | 0.3 | 0.345 | 0.32 | 0.31 | 0.3214 | 0.31 | 0.29 | 0.32 | 0.29 | 41
| 1 | 6 | 0.3 | 0.3 | 0.38 | 0.32 | 0.3269 | 0.32 | 0.3005 | 0.31 | 0.32 | 0.3119 | 0.31 | 0.325 | 0.3 | 0.33 | 0.33 | 0.317 | 0.32 | 0.34 | 0.33 | 0.3 | 0.3205 | 0.31 | 0.29 | 0.32 | 0.3
| Mean |  | 0.305 | 0.3133333 | 0.3866667 | 0.3183333 | 0.3285 | 0.3216667 | 0.30275 | 0.3166667 | 0.3233333 | 0.3146333 | 0.31 | 0.3261667 | 0.2966667 | 0.3283333 | 0.3183333 | 0.314 | 0.31 | 0.3435 | 0.325 | 0.305 | 0.3194833 | 0.3116667 | 0.29 | 0.3216667 | 0.3016667
| Median |  | 0.305 | 0.31 | 0.385 | 0.32 | 0.3281 | 0.32 | 0.30325 | 0.315 | 0.32 | 0.31495 | 0.31 | 0.3265 | 0.3 | 0.33 | 0.32 | 0.3125 | 0.315 | 0.3435 | 0.325 | 0.305 | 0.32095 | 0.31 | 0.29 | 0.32 | 0.305
| Std Dev. |  | 0.005477226 | 0.01505545 | 0.0121106 | 0.007527727 | 0.002135416 | 0.007527727 | 0.00211542 | 0.008164966 | 0.005163978 | 0.002338946 | 0.006324555 | 0.0009831921 | 0.005163978 | 0.004082483 | 0.007527727 | 0.008221922 | 0.01264911 | 0.004037326 | 0.005477226 | 0.005477226 | 0.00595497 | 0.004082483 | 0 | 0.004082483 | 0.009831921
| Rel.Std.Dev. |  | 1.796% | 4.805% | 3.132% | 2.365% | 0.6501% | 2.34% | 0.6987% | 2.578% | 1.597% | 0.7434% | 2.04% | 0.3014% | 1.741% | 1.243% | 2.365% | 2.618% | 4.08% | 1.175% | 1.685% | 1.796% | 1.864% | 1.31% | 0% | 1.269% | 3.259%
| PDM3 |  | -3.205% | -0.5602% | 22.71% | 1.027% | 4.253% | 2.084% | -3.919% | 0.4977% | 2.613% | -0.1476% | -1.618% | 3.513% | -5.85% | 4.2% | 1.027% | -0.3486% | -1.618% | 9.014% | 3.142% | -3.205% | 1.392% | -1.089% | -7.965% | 2.084% | -4.263%
| Z-Score (Absolute) |  | 1.18 | 0.34 | 7.08 | 0.17 | 1.19 | 0.51 | 1.41 | 0 | 0.67 | 0.21 | 0.67 | 0.96 | 2.02 | 1.18 | 0.17 | 0.27 | 0.67 | 2.71 | 0.84 | 1.18 | 0.28 | 0.51 | 2.7 | 0.51 | 1.52
| Analytical results for Mn in OREAS 264 (Certified Value 0.045 wt.%) | [26 empty] | Certified
Mn | Round | Replicate | Lab | Lab | Lab | Lab | Lab | Lab | Lab | Lab | Lab | Lab | Lab | Lab | Lab | Lab | Lab | Lab | Lab | Lab | Lab | Lab | Lab | Lab | Lab | Lab | Lab | 1
| No | No | 2.01 | 2.02 | 2.03 | 2.04 | 2.05 | 2.06 | 2.07 | 2.08 | 2.09 | 2.10 | 2.12 | 2.13 | 2.15 | 2.16 | 2.18 | 2.19 | 2.20 | 2.21 | 2.23 | 2.25 | 2.27 | 2.28 | 2.29 | 2.30 | 2.31 | wt.%
|  |  | 4A*OES/MS | 4A*OES | 4A*OES | 4A*OES | 4A*OES | 4A*OES | 4A*OES/MS | 4A*OES | 4A*OES/MS | 4A*OES | 4A*OES | 4A*OES | 4A*MS | 4A*OES/MS | 4A*OES/MS | 4A*OES | 4A*OES/MS | 4A*OES | 4A*OES/MS | 4A*MS | 4A*MS | 4A*OES/MS | 4A*OES/MS | 4A*OES/MS | 4A*OES/MS | 3
3
| 1 | 1 | 0.0462 | 0.0488 | 0.0482 | 0.0441 | 0.0434 | 0.0459 | 0.044 | 0.0468 | 0.0452 | 0.0467 | 0.0453 | 0.0459 | 0.0438 | 0.0404 | 0.0453 | 0.0443 | 0.0461 | 0.0455 | 0.0457 | 0.0423 | 0.0487 | 0.0455 | 0.044 | 0.0463 | 0.0461 | 1
| 1 | 2 | 0.0468 | 0.05 | 0.0476 | 0.0458 | 0.0441 | 0.0443 | 0.0445 | 0.0456 | 0.0453 | 0.0468 | 0.046 | 0.0453 | 0.045 | 0.0399 | 0.0451 | 0.0431 | 0.045 | 0.0465 | 0.0449 | 0.0427 | 0.0467 | 0.0465 | 0.0455 | 0.046 | 0.0437 | 23
| 1 | 3 | 0.0456 | 0.0488 | 0.0474 | 0.0447 | 0.0434 | 0.0447 | 0.0445 | 0.0454 | 0.0453 | 0.0468 | 0.0454 | 0.0447 | 0.0445 | 0.0406 | 0.0459 | 0.0469 | 0.043 | 0.0465 | 0.0447 | 0.042 | 0.0469 | 0.0459 | 0.0445 | 0.0458 | 0.0447 | 16
| 1 | 4 | 0.0463 | 0.0492 | 0.048 | 0.0454 | 0.0441 | 0.0445 | 0.0455 | 0.046 | 0.0456 | 0.0465 | 0.0437 | 0.045 | 0.044 | 0.0418 | 0.0449 | 0.0447 | 0.0461 | 0.0461 | 0.0456 | 0.0433 | 0.0487 | 0.0472 | 0.0451 | 0.0458 | 0.0438 | 0.04523389
| 1 | 5 | 0.0448 | 0.049 | 0.0482 | 0.0466 | 0.0434 | 0.0457 | 0.0455 | 0.0456 | 0.0453 | 0.046 | 0.0444 | 0.0459 | 0.0434 | 0.0418 | 0.0454 | 0.0447 | 0.045 | 0.0464 | 0.0459 | 0.043 | 0.0482 | 0.0465 | 0.0452 | 0.0459 | 0.0447 | 42
| 1 | 6 | 0.0451 | 0.0488 | 0.0481 | 0.0444 | 0.0434 | 0.0454 | 0.044 | 0.0456 | 0.0459 | 0.0462 | 0.0435 | 0.0455 | 0.0441 | 0.0406 | 0.0461 | 0.0456 | 0.0458 | 0.0452 | 0.0454 | 0.0428 | 0.048 | 0.0462 | 0.0444 | 0.0458 | 0.0435
| Mean |  | 0.0458 | 0.0491 | 0.04791667 | 0.04516667 | 0.04363333 | 0.04508333 | 0.04466667 | 0.04583333 | 0.04543333 | 0.0465 | 0.04471667 | 0.04538333 | 0.04413333 | 0.04085 | 0.04545 | 0.04488333 | 0.04516667 | 0.04603333 | 0.04536667 | 0.04268333 | 0.04786667 | 0.0463 | 0.04478333 | 0.04593333 | 0.04441667
| Median |  | 0.0459 | 0.0489 | 0.04805 | 0.04505 | 0.0434 | 0.04505 | 0.0445 | 0.0456 | 0.0453 | 0.0466 | 0.04485 | 0.0454 | 0.04405 | 0.0406 | 0.04535 | 0.0447 | 0.0454 | 0.04625 | 0.0455 | 0.04275 | 0.0481 | 0.04635 | 0.0448 | 0.04585 | 0.04425
| Std Dev. |  | 0.0007668116 | 0.0004690416 | 0.0003371449 | 0.0009437514 | 0.0003614784 | 0.0006705719 | 0.0006831301 | 0.0005125102 | 0.000265832 | 0.000334664 | 0.00100681 | 0.0004833908 | 0.0005573748 | 0.000779102 | 0.0004636809 | 0.00127815 | 0.001174166 | 0.0005573748 | 0.0004718757 | 0.0004708149 | 0.0008733079 | 0.0005830952 | 0.0005706721 | 0.0001966384 | 0.0009724539
| Rel.Std.Dev. |  | 1.674% | 0.9553% | 0.7036% | 2.089% | 0.8284% | 1.487% | 1.529% | 1.118% | 0.5851% | 0.7197% | 2.252% | 1.065% | 1.263% | 1.907% | 1.02% | 2.848% | 2.6% | 1.211% | 1.04% | 1.103% | 1.824% | 1.259% | 1.274% | 0.4281% | 2.189%
| PDM3 |  | 1.252% | 8.547% | 5.931% | -0.1486% | -3.538% | -0.3328% | -1.254% | 1.325% | 0.4409% | 2.799% | -1.143% | 0.3304% | -2.433% | -9.692% | 0.4778% | -0.775% | -0.1486% | 1.767% | 0.2935% | -5.639% | 5.82% | 2.357% | -0.9961% | 1.546% | -1.807%
| Z-Score (Absolute) |  | 0.45 | 3.87 | 2.65 | 0.21 | 1.8 | 0.29 | 0.73 | 0.48 | 0.07 | 1.18 | 0.67 | 0.02 | 1.28 | 4.69 | 0.09 | 0.5 | 0.21 | 0.69 | 0 | 2.78 | 2.59 | 0.97 | 0.61 | 0.59 | 0.99
| Analytical results for Mo in OREAS 264 (Certified Value 9.69 ppm) | [26 empty] | Certified
Mo | Round | Replicate | Lab | Lab | Lab | Lab | Lab | Lab | Lab | Lab | Lab | Lab | Lab | Lab | Lab | Lab | Lab | Lab | Lab | Lab | Lab | Lab | Lab | Lab | Lab | Lab |  | 1
| No | No | 2.01 | 2.02 | 2.03 | 2.04 | 2.05 | 2.07 | 2.08 | 2.09 | 2.10 | 2.12 | 2.13 | 2.15 | 2.16 | 2.18 | 2.19 | 2.20 | 2.21 | 2.23 | 2.25 | 2.27 | 2.28 | 2.29 | 2.30 | 2.31 |  | ppm
|  |  | 4A*OES/MS | 4A*MS | 4A*OES | 4A*OES/MS | 4A*MS | 4A*OES/MS | 4A*MS | 4A*OES/MS | 4A*MS | 4A*MS | 4A*OES | 4A*MS | 4A*OES/MS | 4A*MS | 4A*MS | 4A*OES/MS | 4A*MS | 4A*OES/MS | 4A*MS | 4A*MS | 4A*MS | 4A*OES/MS | 4A*OES/MS | 4A*OES/MS |  | 2
3
| 1 | 1 | 9.66 | 9.5 | 11 | 9.49 | 10.5 | 9 | 9 | 9.9 | 9.8 | 10.01 | 9.4 | 9.8 | 8.57 | 10.01 | 9.3 | 9.25 | 9.5 | 10.13 | 10.4 | 9.61 | 10.71 | 9.83 | 9.23 | 9.91 |  | 1
| 1 | 2 | 9.65 | 9.5 | 10 | 9.32 | 10.7 | 9 | 8.5 | 10.1 | 9.8 | 9.96 | 9.5 | 10 | 8.31 | 9.86 | 9.5 | 8.94 | 9.5 | 9.63 | 10.3 | 9.22 | 9.89 | 9.67 | 9.09 | 9.24 |  | 24
| 1 | 3 | 9.38 | 9.5 | 10 | 9.23 | 10.7 | 10 | 8 | 10.1 | 9.9 | 10.16 | 9.1 | 10 | 8.24 | 9.72 | 9.2 | 9.82 | 9.8 | 10.01 | 10.3 | 9.22 | 10.03 | 9.23 | 9.07 | 9.67 |  | 16
| 1 | 4 | 9.77 | 9.5 | 11 | 9.22 | 10.4 | 9 | 9.5 | 10.2 | 10.1 | 9.76 | 9.2 | 9.9 | 8.36 | 9.71 | 9.4 | 9.16 | 9.8 | 10.07 | 10.5 | 9.66 | 10.11 | 9.61 | 9.28 | 9.47 |  | 9.694286
| 1 | 5 | 9.14 | 9.5 | 10 | 9.83 | 10.5 | 9 | 8.5 | 10 | 10.2 | 10.24 | 9 | 9.8 | 8.35 | 9.78 | 9.6 | 10.05 | 9.3 | 9.64 | 10.5 | 9.36 | 10.91 | 9.64 | 9.35 | 9.82 |  | 43
| 1 | 6 | 9.1 | 9.5 | 10 | 9.44 | 10.6 | 9 | 9 | 10.2 | 10 | 9.58 | 9.4 | 9.9 | 8.57 | 9.86 | 9.3 | 8.71 | 9.7 | 10.13 | 10.1 | 9.45 | 9.94 | 9.75 | 9.21 | 9.31
| Mean |  | 9.45 | 9.5 | 10.33333 | 9.421667 | 10.56667 | 9.166667 | 8.75 | 10.08333 | 9.966667 | 9.951667 | 9.266667 | 9.9 | 8.4 | 9.823333 | 9.383333 | 9.321667 | 9.6 | 9.935 | 10.35 | 9.42 | 10.265 | 9.621667 | 9.205 | 9.57
| Median |  | 9.515 | 9.5 | 10 | 9.38 | 10.55 | 9 | 8.75 | 10.1 | 9.95 | 9.985 | 9.3 | 9.9 | 8.355 | 9.82 | 9.35 | 9.205 | 9.6 | 10.04 | 10.35 | 9.405 | 10.07 | 9.655 | 9.22 | 9.57
| Std Dev. |  | 0.2863564 | 0 | 0.5163978 | 0.2278084 | 0.121106 | 0.4082483 | 0.5244044 | 0.1169045 | 0.1632993 | 0.2469345 | 0.1966384 | 0.08944272 | 0.1382751 | 0.1121903 | 0.147196 | 0.5157293 | 0.2 | 0.2366221 | 0.1516575 | 0.1887856 | 0.4334859 | 0.2078862 | 0.1083974 | 0.2737152
| Rel.Std.Dev. |  | 3.03% | 0% | 4.997% | 2.418% | 1.146% | 4.454% | 5.993% | 1.159% | 1.638% | 2.481% | 2.122% | 0.9035% | 1.646% | 1.142% | 1.569% | 5.533% | 2.083% | 2.382% | 1.465% | 2.004% | 4.223% | 2.161% | 1.178% | 2.86%
| PDM3 |  | -2.52% | -2.004% | 6.592% | -2.812% | 8.999% | -5.443% | -9.741% | 4.013% | 2.81% | 2.655% | -4.411% | 2.122% | -13.35% | 1.331% | -3.208% | -3.844% | -0.9726% | 2.483% | 6.764% | -2.829% | 5.887% | -0.7491% | -5.047% | -1.282%
| Z-Score (Absolute) |  | 0.29 | 0.18 | NA | 0.35 | 2.09 | NA | 1.78 | 1.06 | 0.81 | 0.78 | 0.68 | 0.67 | 2.52 | 0.51 | 0.43 | 0.56 | 0.03 | 0.75 | 1.63 | 0.35 | 1.45 | 0.08 | 0.81 | 0.03
Results from laboratories 3 and 7 were removed due to their 1 ppm reading resolution.
| Analytical results for Na in OREAS 264 (Certified Value 0.036 wt.%) | [26 empty] | Certified
Na | Round | Replicate | Lab | Lab | Lab | Lab | Lab | Lab | Lab | Lab | Lab | Lab | Lab | Lab | Lab | Lab | Lab | Lab | Lab | Lab | Lab | Lab | Lab | Lab | Lab | Lab |  | 1
| No | No | 2.01 | 2.02 | 2.03 | 2.04 | 2.05 | 2.07 | 2.08 | 2.09 | 2.10 | 2.12 | 2.13 | 2.15 | 2.16 | 2.18 | 2.19 | 2.20 | 2.21 | 2.23 | 2.25 | 2.27 | 2.28 | 2.29 | 2.30 | 2.31 |  | wt.%
|  |  | 4A*OES/MS | 4A*OES | 4A*OES | 4A*OES | 4A*OES | 4A*OES/MS | 4A*OES | 4A*OES/MS | 4A*OES | 4A*OES | 4A*OES | 4A*MS | 4A*OES/MS | 4A*OES/MS | 4A*OES | 4A*OES/MS | 4A*OES | 4A*OES/MS | 4A*MS | 4A*MS | 4A*OES/MS | 4A*OES/MS | 4A*OES/MS | 4A*OES/MS |  | 3
3
| 1 | 1 | 0.03 | 0.04 | 0.15 | 0.13 | 0.03 | 0.04 | 0.06 | 0.05 | 0.0272 | 0.04 | 0.056 | 0.02 | 0.03 | 0.04 | 0.0355 | 0.03 | 0.034 | 0.034 | 0.04 | 0.0333 | 0.04 | 0.04 | 0.11 | 0.05 |  | 1
| 1 | 2 | 0.03 | 0.03 | 0.16 | 0.13 | 0.03 | 0.04 | 0.06 | 0.04 | 0.026 | 0.04 | 0.057 | 0.02 | 0.03 | 0.03 | 0.0365 | 0.03 | 0.036 | 0.033 | 0.04 | 0.0313 | 0.05 | 0.04 | 0.11 | 0.04 |  | 6
| 1 | 3 | 0.03 | 0.03 | 0.15 | 0.13 | 0.03 | 0.04 | 0.04 | 0.05 | 0.0292 | 0.04 | 0.057 | 0.02 | 0.03 | 0.04 | 0.033 | 0.01 | 0.036 | 0.033 | 0.04 | 0.0334 | 0.04 | 0.04 | 0.11 | 0.04 |  | 16
| 1 | 4 | 0.03 | 0.03 | 0.14 | 0.14 | 0.03 | 0.04 | 0.06 | 0.04 | 0.0282 | 0.04 | 0.057 | 0.02 | 0.03 | 0.04 | 0.039 | 0.03 | 0.036 | 0.033 | 0.04 | 0.0327 | 0.09 | 0.04 | 0.11 | 0.04 |  | 0.03613551
| 1 | 5 | 0.03 | 0.04 | 0.16 | 0.15 | 0.03 | 0.04 | 0.06 | 0.05 | 0.0279 | 0.04 | 0.056 | 0.02 | 0.03 | 0.03 | 0.038 | 0.01 | 0.033 | 0.033 | 0.04 | 0.0328 | 0.12 | 0.04 | 0.11 | 0.04 |  | 44
| 1 | 6 | 0.03 | 0.03 | 0.16 | 0.13 | 0.03 | 0.04 | 0.04 | 0.04 | 0.023 | 0.04 | 0.057 | 0.02 | 0.03 | 0.03 | 0.036 | 0.03 | 0.035 | 0.034 | 0.04 | 0.0334 | 0.09 | 0.04 | 0.11 | 0.04
| Mean |  | 0.03 | 0.03333333 | 0.1533333 | 0.135 | 0.03 | 0.04 | 0.05333333 | 0.045 | 0.02691667 | 0.04 | 0.05666667 | 0.02 | 0.03 | 0.035 | 0.03633333 | 0.02333333 | 0.035 | 0.03333333 | 0.04 | 0.03281667 | 0.07166667 | 0.04 | 0.11 | 0.04166667
| Median |  | 0.03 | 0.03 | 0.155 | 0.13 | 0.03 | 0.04 | 0.06 | 0.045 | 0.02755 | 0.04 | 0.057 | 0.02 | 0.03 | 0.035 | 0.03625 | 0.03 | 0.0355 | 0.033 | 0.04 | 0.03305 | 0.07 | 0.04 | 0.11 | 0.04
| Std Dev. |  | 0 | 0.005163978 | 0.008164966 | 0.0083666 | 0 | 0 | 0.01032796 | 0.005477226 | 0.002194918 | 0 | 0.0005163978 | 0 | 0 | 0.005477226 | 0.002089657 | 0.01032796 | 0.001264911 | 0.0005163978 | 0 | 0.0008035339 | 0.03311596 | 0 | 0 | 0.004082483
| Rel.Std.Dev. |  | 0% | 15.49% | 5.325% | 6.197% | 0% | 0% | 19.36% | 12.17% | 8.154% | 0% | 0.9113% | 0% | 0% | 15.65% | 5.751% | 44.26% | 3.614% | 1.549% | 0% | 2.449% | 46.21% | 0% | 0% | 9.798%
| PDM3 |  | -16.98% | -7.755% | 324.3% | 273.6% | -16.98% | 10.69% | 47.59% | 24.53% | -25.51% | 10.69% | 56.82% | -44.65% | -16.98% | -3.142% | 0.5474% | -35.43% | -3.142% | -7.755% | 10.69% | -9.184% | 98.33% | 10.69% | 204.4% | 15.31%
| Z-Score (Absolute) |  | 0.73 | 0.43 | 10.35 | 8.71 | 0.76 | 0.16 | 1.36 | 0.61 | 1.01 | 0.16 | 1.66 | 1.63 | 0.73 | 0.28 | 0.16 | 1.33 | 0.28 | 0.43 | 0.16 | 0.48 | 3.01 | 0.16 | 6.46 | 0.31
| Analytical results for Nb in OREAS 264 (Certified Value 7.79 ppm) | [26 empty] | Certified
Nb | Round | Replicate | Lab | Lab | Lab | Lab | Lab | Lab | Lab | Lab | Lab | Lab | Lab | Lab | Lab | Lab | Lab | Lab | Lab | Lab | Lab | Lab | Lab | Lab | Lab | Lab |  | 1
| No | No | 2.01 | 2.02 | 2.03 | 2.04 | 2.05 | 2.07 | 2.08 | 2.09 | 2.10 | 2.12 | 2.13 | 2.15 | 2.16 | 2.18 | 2.19 | 2.20 | 2.21 | 2.23 | 2.25 | 2.27 | 2.28 | 2.29 | 2.30 | 2.31 |  | ppm
|  |  | 4A*OES/MS | 4A*MS | 4A*OES | 4A*OES/MS | 4A*MS | 4A*OES/MS | 4A*MS | 4A*OES/MS | 4A*MS | 4A*MS | 4A*OES | 4A*MS | 4A*OES/MS | 4A*MS | 4A*MS | 4A*OES/MS | 4A*MS | 4A*OES/MS | 4A*MS | 4A*MS | 4A*MS | 4A*OES/MS | 4A*OES/MS | 4A*OES/MS |  | 2
3
| 1 | 1 | 8.4 | 6.5 | < 5 | 7.2 | 8.3 | 10 | 8 | 7.4 | 8.26 | 8.39 | 8 | 7.78 | < 0.1 | 7.6 | 7.3 | 8.1 | 7.1 | 7.33 | 7.5 | 7.73 | 5 | 8.3 | 8.3 | 8.8 |  | 1
| 1 | 2 | 8.6 | 6.5 | < 5 | 7.1 | 8.5 | 9 | 7.5 | 7.1 | 8.43 | 8.37 | 7.9 | 7.9 | 0.1 | 7.3 | 7.6 | 8.1 | 7.4 | 7.4 | 7.3 | 7.63 | 4.8 | 7.9 | 8.2 | 8.5 |  | 25
| 1 | 3 | 8.9 | 7 | < 5 | 7.3 | 8.4 | 34 | 7.5 | 7.7 | 8.41 | 8.51 | 7.8 | 7.42 | 0.3 | 7.1 | 7.1 | 7.9 | 7.5 | 7.06 | 7.6 | 7.38 | 4.4 | 7.6 | 8.2 | 7.9 |  | 16
| 1 | 4 | 8.8 | 7 | < 5 | 7.8 | 8.4 | 11 | 8.5 | 7.4 | 8.33 | 8.64 | 7.9 | 7.74 | < 0.1 | 7.2 | 7.4 | 8.2 | 7.7 | 7.49 | 7.6 | 7.82 | 4.5 | 7.9 | 8.3 | 8.6 |  | 7.792
| 1 | 5 | 8.2 | 6.5 | < 5 | 7.7 | 8.3 | 9 | 8.5 | 7.6 | 8.19 | 8.64 | 7.8 | 7.28 | < 0.1 | 7.5 | 7.3 | 8.2 | 7.5 | 7.53 | 7.7 | 7.63 | 5 | 7.9 | 8.3 | 8 |  | 45
| 1 | 6 | 7.9 | 7 | < 5 | 7.2 | 8.4 | 10 | 8 | 7 | 8.61 | 8.07 | 8 | 7.92 | 0.3 | 7.3 | 7 | 7.8 | 7 | 7.23 | 7.4 | 7.62 | 4.8 | 8 | 8.3 | 8.5
| Mean |  | 8.466667 | 6.75 |  | 7.383333 | 8.383333 | 13.83333 | 8 | 7.366667 | 8.371667 | 8.436667 | 7.9 | 7.673333 | 0.2333333 | 7.333333 | 7.283333 | 8.05 | 7.366667 | 7.34 | 7.516667 | 7.635 | 4.75 | 7.933333 | 8.266667 | 8.383333
| Median |  | 8.5 | 6.75 |  | 7.25 | 8.4 | 10 | 8 | 7.4 | 8.37 | 8.45 | 7.9 | 7.76 | 0.3 | 7.3 | 7.3 | 8.1 | 7.45 | 7.365 | 7.55 | 7.63 | 4.8 | 7.9 | 8.3 | 8.5
| Std Dev. |  | 0.3777124 | 0.2738613 |  | 0.2926887 | 0.07527727 | 9.907909 | 0.4472136 | 0.273252 | 0.1475692 | 0.2140716 | 0.08944272 | 0.2634135 | 0.1154701 | 0.1861899 | 0.2136976 | 0.1643168 | 0.265832 | 0.1748142 | 0.147196 | 0.1473431 | 0.250998 | 0.2250926 | 0.05163978 | 0.3544949
| Rel.Std.Dev. |  | 4.461% | 4.057% |  | 3.964% | 0.8979% | 71.62% | 5.59% | 3.709% | 1.763% | 2.537% | 1.132% | 3.433% | 49.49% | 2.539% | 2.934% | 2.041% | 3.609% | 2.382% | 1.958% | 1.93% | 5.284% | 2.837% | 0.6247% | 4.229%
| PDM3 |  | 8.658% | -13.37% |  | -5.245% | 7.589% | 77.53% | 2.669% | -5.459% | 7.439% | 8.273% | 1.386% | -1.523% | -97.01% | -5.886% | -6.528% | 3.311% | -5.459% | -5.801% | -3.534% | -2.015% | -39.04% | 1.814% | 6.092% | 7.589%
| Z-Score (Absolute) |  | 1.43 | 1.59 | 9.07 | 0.48 | 1.28 | 10.87 | 0.61 | 0.51 | 1.26 | 1.38 | 0.43 | 0.03 | 13.21 | 0.56 | 0.65 | 0.7 | 0.51 | 0.55 | 0.24 | 0.03 | 5.11 | 0.49 | 1.08 | 1.28
| Analytical results for Nd in OREAS 264 (Certified Value 21.1 ppm) | [26 empty] | Certified
Nd | Round | Replicate | Lab | Lab | Lab | Lab | Lab | Lab | Lab | Lab | Lab | Lab | Lab | Lab | [13 empty] | 1
| No | No | 2.02 | 2.05 | 2.07 | 2.08 | 2.10 | 2.12 | 2.16 | 2.18 | 2.19 | 2.23 | 2.27 | 2.28 | [13 empty] | ppm
|  |  | 4A*MS | 4A*MS | 4A*OES/MS | 4A*MS | 4A*MS | 4A*MS | 4A*OES/MS | 4A*MS | 4A*MS | 4A*OES/MS | 4A*MS | 4A*MS | [13 empty] | 1
2
| 1 | 1 | 21.2 | 19.4 | 21.5 | 22.8 | 21.89 | 22.23 | 21.6 | 21.4 | 18.5 | 22.1 | 22.6 | 16.6 | [13 empty] | 1
| 1 | 2 | 20.7 | 20.3 | 22.5 | 21.6 | 21.98 | 22.63 | 20.7 | 21.5 | 18.9 | 20.2 | 21 | 16.8 | [13 empty] | 26
| 1 | 3 | 21.2 | 20 | 22.5 | 21.9 | 22.02 | 22.02 | 19.7 | 20.8 | 19.3 | 20.8 | 21.4 | 14.9 | [13 empty] | 16
| 1 | 4 | 20.7 | 19.9 | 21.5 | 22.6 | 21.91 | 23.17 | 20.9 | 21.3 | 18.4 | 20.9 | 21.4 | 16.1 | [13 empty] | 21.11803
| 1 | 5 | 20.9 | 19.7 | 22.5 | 21.9 | 22.03 | 22.58 | 20.1 | 21.1 | 17.8 | 21.3 | 21.5 | 16.4 | [13 empty] | 46
| 1 | 6 | 21.2 | 20 | 21.5 | 22.2 | 22.11 | 22.3 | 20.5 | 21.2 | 19.1 | 20.7 | 21.3 | 15.6
| Mean |  | 20.98333 | 19.88333 | 22 | 22.16667 | 21.99 | 22.48833 | 20.58333 | 21.21667 | 18.66667 | 21 | 21.53333 | 16.06667
| Median |  | 21.05 | 19.95 | 22 | 22.05 | 22 | 22.44 | 20.6 | 21.25 | 18.7 | 20.85 | 21.4 | 16.25
| Std Dev. |  | 0.2483277 | 0.3060501 | 0.5477226 | 0.4589844 | 0.08173127 | 0.4036541 | 0.6585337 | 0.2483277 | 0.546504 | 0.6449806 | 0.5501515 | 0.7089899
| Rel.Std.Dev. |  | 1.183% | 1.539% | 2.49% | 2.071% | 0.3717% | 1.795% | 3.199% | 1.17% | 2.928% | 3.071% | 2.555% | 4.413%
| PDM3 |  | -0.6378% | -5.847% | 4.176% | 4.966% | 4.129% | 6.489% | -2.532% | 0.4671% | -11.61% | -0.5589% | 1.967% | -23.92%
| Z-Score (Absolute) |  | 0.1 | 0.93 | 0.68 | 0.8 | 0.67 | 1.05 | 0.4 | 0.08 | 1.86 | 0.08 | 0.32 | 3.83
| Analytical results for Ni in OREAS 264 (Certified Value 61 ppm) | [26 empty] | Certified
Ni | Round | Replicate | Lab | Lab | Lab | Lab | Lab | Lab | Lab | Lab | Lab | Lab | Lab | Lab | Lab | Lab | Lab | Lab | Lab | Lab | Lab | Lab | Lab | Lab | Lab | Lab | Lab | 1
| No | No | 2.01 | 2.02 | 2.03 | 2.04 | 2.05 | 2.06 | 2.07 | 2.08 | 2.09 | 2.10 | 2.12 | 2.13 | 2.15 | 2.16 | 2.18 | 2.19 | 2.20 | 2.21 | 2.23 | 2.25 | 2.27 | 2.28 | 2.29 | 2.30 | 2.31 | ppm
|  |  | 4A*OES/MS | 4A*OES | 4A*OES | 4A*OES | 4A*MS | 4A*MS | 4A*OES/MS | 4A*OES | 4A*OES/MS | 4A*MS | 4A*MS | 4A*OES | 4A*MS | 4A*OES/MS | 4A*OES/MS | 4A*MS | 4A*OES/MS | 4A*OES | 4A*OES/MS | 4A*MS | 4A*MS | 4A*OES/MS | 4A*OES/MS | 4A*OES/MS | 4A*OES/MS | 0
1
| 1 | 1 | 60.3 | 60 | 62 | 61 | 66.2 | 60.6 | 60 | 75 | 63.3 | 60.8 | 60.1 | 60 | 59.2 | 62 | 63 | 55 | 64.3 | 64 | 65.4 | 57.7 | 66.5 | 57 | 61.2 | 59.9 | 61.7 | 1
| 1 | 2 | 61.5 | 62 | 61 | 59 | 66.4 | 58.8 | 60 | 70 | 62.3 | 61.4 | 60.6 | 60 | 60.2 | 56.2 | 63 | 57 | 60.4 | 65 | 61.3 | 56.9 | 60.4 | 58 | 60.2 | 58.8 | 57.8 | 27
| 1 | 3 | 61.8 | 62 | 62 | 58 | 68.2 | 58.5 | 60 | 60 | 62.4 | 60.7 | 60.6 | 60 | 59 | 57.6 | 62 | 60 | 59.4 | 64 | 64.5 | 56.5 | 62.8 | 58 | 57.7 | 59.6 | 58.8 | 16
| 1 | 4 | 61.3 | 60 | 63 | 62 | 67 | 60.4 | 55 | 70 | 62.5 | 60.7 | 61.1 | 60 | 59.3 | 59.4 | 63 | 55 | 62.2 | 64 | 65.2 | 57.9 | 65.2 | 58 | 59.7 | 60.9 | 59.1 | 60.61043
| 1 | 5 | 59 | 62 | 63 | 65 | 66.5 | 58.7 | 60 | 70 | 64.1 | 60.9 | 60.8 | 60 | 59.6 | 59.6 | 64 | 51 | 61.5 | 64 | 62 | 57.7 | 64.3 | 56 | 59.8 | 60.5 | 59.7 | 47
| 1 | 6 | 57.8 | 60 | 63 | 59 | 68.7 | 60.5 | 60 | 75 | 63.8 | 60.3 | 59.9 | 60 | 59.4 | 60.3 | 63 | 56 | 60.7 | 64 | 65.3 | 57.1 | 64.5 | 58 | 59.8 | 60.6 | 57.4
| Mean |  | 60.28333 | 61 | 62.33333 | 60.66667 | 67.16667 | 59.58333 | 59.16667 | 70 | 63.06667 | 60.8 | 60.51667 | 60 | 59.45 | 59.18333 | 63 | 55.66667 | 61.41667 | 64.16667 | 63.95 | 57.3 | 63.95 | 57.5 | 59.73333 | 60.05 | 59.08333
| Median |  | 60.8 | 61 | 62.5 | 60 | 66.75 | 59.6 | 60 | 70 | 62.9 | 60.75 | 60.6 | 60 | 59.35 | 59.5 | 63 | 55.5 | 61.1 | 64 | 64.85 | 57.4 | 64.4 | 58 | 59.8 | 60.2 | 58.95
| Std Dev. |  | 1.589235 | 1.095445 | 0.8164966 | 2.581989 | 1.040513 | 1.010775 | 2.041241 | 5.477226 | 0.7763161 | 0.3577709 | 0.4445972 | 0 | 0.41833 | 2.040016 | 0.6324555 | 2.94392 | 1.705775 | 0.4082483 | 1.82291 | 0.551362 | 2.11731 | 0.83666 | 1.141344 | 0.7765307 | 1.53547
| Rel.Std.Dev. |  | 2.636% | 1.796% | 1.31% | 4.256% | 1.549% | 1.696% | 3.45% | 7.825% | 1.231% | 0.5884% | 0.7347% | 0% | 0.7037% | 3.447% | 1.004% | 5.288% | 2.777% | 0.6362% | 2.851% | 0.9622% | 3.311% | 1.455% | 1.911% | 1.293% | 2.599%
| PDM3 |  | -0.5397% | 0.6427% | 2.843% | 0.09278% | 10.82% | -1.695% | -2.382% | 15.49% | 4.052% | 0.3128% | -0.1547% | -1.007% | -1.915% | -2.355% | 3.942% | -8.157% | 1.33% | 5.867% | 5.51% | -5.462% | 5.51% | -5.132% | -1.447% | -0.9247% | -2.52%
| Z-Score (Absolute) |  | 0.12 | 0.24 | 0.91 | 0.07 | 3.32 | 0.47 | 0.67 | 4.74 | 1.27 | 0.14 | 0 | 0.26 | 0.53 | 0.67 | 1.24 | 2.42 | 0.45 | 1.82 | 1.71 | 1.61 | 1.71 | 1.51 | 0.39 | 0.23 | 0.72
| Analytical results for P in OREAS 264 (Certified Value 0.217 wt.%) | [26 empty] | Certified
P | Round | Replicate | Lab | Lab | Lab | Lab | Lab | Lab | Lab | Lab | Lab | Lab | Lab | Lab | Lab | Lab | Lab | Lab | Lab | Lab | Lab | Lab | Lab | Lab | Lab | Lab | Lab | 1
| No | No | 2.01 | 2.02 | 2.03 | 2.04 | 2.05 | 2.06 | 2.07 | 2.08 | 2.09 | 2.10 | 2.12 | 2.13 | 2.15 | 2.16 | 2.18 | 2.19 | 2.20 | 2.21 | 2.23 | 2.25 | 2.27 | 2.28 | 2.29 | 2.30 | 2.31 | wt.%
|  |  | 4A*OES/MS | 4A*OES | 4A*OES | 4A*OES | 4A*OES | 4A*OES | 4A*OES/MS | 4A*OES | 4A*OES/MS | 4A*OES | 4A*OES | 4A*OES | 4A*MS | 4A*OES/MS | 4A*OES/MS | 4A*OES | 4A*OES/MS | 4A*OES | 4A*OES/MS | 4A*MS | 4A*MS | 4A*OES/MS | 4A*OES/MS | 4A*OES/MS | 4A*OES/MS | 3
3
| 1 | 1 | 0.229 | 0.22 | 0.2648 | 0.21 | 0.2178 | 0.219 | 0.207 | 0.225 | 0.253 | 0.2196 | 0.2143 | 0.228 | 0.2025 | 0.174 | 0.22 | 0.221 | 0.225 | 0.222 | 0.213 | 0.205 | 0.2464 | 0.2167 | 0.208 | 0.2236 | 0.224 | 1
| 1 | 2 | 0.231 | 0.22 | 0.2528 | 0.22 | 0.2217 | 0.207 | 0.2065 | 0.225 | 0.25 | 0.2205 | 0.2097 | 0.219 | 0.2132 | 0.174 | 0.22 | 0.228 | 0.217 | 0.221 | 0.205 | 0.205 | 0.2172 | 0.217 | 0.21 | 0.2208 | 0.213 | #N/A
| 1 | 3 | 0.227 | 0.22 | 0.248 | 0.21 | 0.2191 | 0.213 | 0.205 | 0.215 | 0.25 | 0.2213 | 0.2165 | 0.229 | 0.2026 | 0.175 | 0.22 | 0.218 | 0.204 | 0.224 | 0.21 | 0.203 | 0.2323 | 0.2165 | 0.207 | 0.2203 | 0.218 | 16
| 1 | 4 | 0.228 | 0.22 | 0.2549 | 0.22 | 0.2173 | 0.208 | 0.206 | 0.22 | 0.247 | 0.2194 | 0.2119 | 0.219 | 0.2096 | 0.173 | 0.22 | 0.243 | 0.221 | 0.223 | 0.215 | 0.208 | 0.2424 | 0.2166 | 0.211 | 0.2209 | 0.214 | 0.217271
| 1 | 5 | 0.225 | 0.22 | 0.2525 | 0.22 | 0.2208 | 0.208 | 0.207 | 0.2 | 0.256 | 0.2171 | 0.208 | 0.228 | 0.2049 | 0.166 | 0.22 | 0.239 | 0.214 | 0.218 | 0.214 | 0.206 | 0.2343 | 0.2186 | 0.213 | 0.2213 | 0.217 | 48
| 1 | 6 | 0.224 | 0.22 | 0.2424 | 0.21 | 0.2191 | 0.218 | 0.205 | 0.2 | 0.249 | 0.2175 | 0.2154 | 0.227 | 0.2103 | 0.177 | 0.21 | 0.236 | 0.221 | 0.222 | 0.216 | 0.205 | 0.2323 | 0.2182 | 0.211 | 0.2206 | 0.212
| Mean |  | 0.2273333 | 0.22 | 0.2525667 | 0.215 | 0.2193 | 0.2121667 | 0.2060833 | 0.2141667 | 0.2508333 | 0.2192333 | 0.2126333 | 0.225 | 0.2071833 | 0.1731667 | 0.2183333 | 0.2308333 | 0.217 | 0.2216667 | 0.2121667 | 0.2053333 | 0.23415 | 0.2172667 | 0.21 | 0.22125 | 0.2163333
| Median |  | 0.2275 | 0.22 | 0.25265 | 0.215 | 0.2191 | 0.2105 | 0.20625 | 0.2175 | 0.25 | 0.2195 | 0.2131 | 0.2275 | 0.20725 | 0.174 | 0.22 | 0.232 | 0.219 | 0.222 | 0.2135 | 0.205 | 0.2333 | 0.21685 | 0.2105 | 0.22085 | 0.2155
| Std Dev. |  | 0.002581989 | 0 | 0.007474936 | 0.005477226 | 0.001693517 | 0.005344779 | 0.0009174239 | 0.01158303 | 0.003188521 | 0.001648838 | 0.003346441 | 0.004690416 | 0.004470086 | 0.003763863 | 0.004082483 | 0.01010775 | 0.007402702 | 0.002065591 | 0.004070217 | 0.001632993 | 0.0101222 | 0.0009025889 | 0.00219089 | 0.001197915 | 0.004412105
| Rel.Std.Dev. |  | 1.136% | 0% | 2.96% | 2.548% | 0.7722% | 2.519% | 0.4452% | 5.408% | 1.271% | 0.7521% | 1.574% | 2.085% | 2.158% | 2.174% | 1.87% | 4.379% | 3.411% | 0.9318% | 1.918% | 0.7953% | 4.323% | 0.4154% | 1.043% | 0.5414% | 2.039%
| PDM3 |  | 4.631% | 1.256% | 16.24% | -1.045% | 0.9338% | -2.349% | -5.149% | -1.429% | 15.45% | 0.9032% | -2.135% | 3.557% | -4.643% | -20.3% | 0.4889% | 6.242% | -0.1247% | 2.023% | -2.349% | -5.494% | 7.769% | -0.002004% | -3.347% | 1.831% | -0.4316%
| Z-Score (Absolute) |  | 1.33 | 0.36 | 4.67 | 0.3 | 0.27 | 0.67 | 1.48 | 0.41 | 4.44 | 0.26 | 0.61 | 1.02 | 1.33 | 5.83 | 0.14 | 1.79 | 0.04 | 0.58 | 0.67 | 1.58 | 2.23 | 0 | 0.96 | 0.53 | 0.12
| Analytical results for Pb in OREAS 264 (Certified Value 9.88 ppm) | [26 empty] | Certified
Pb | Round | Replicate | Lab | Lab | Lab | Lab | Lab | Lab | Lab | Lab | Lab | Lab | Lab | Lab | Lab | Lab | Lab | Lab | Lab | Lab | Lab | Lab | Lab | Lab | Lab | Lab | Lab | 1
| No | No | 2.01 | 2.02 | 2.03 | 2.04 | 2.05 | 2.06 | 2.07 | 2.08 | 2.09 | 2.10 | 2.12 | 2.13 | 2.15 | 2.16 | 2.18 | 2.19 | 2.20 | 2.21 | 2.23 | 2.25 | 2.27 | 2.28 | 2.29 | 2.30 | 2.31 | ppm
|  |  | 4A*OES/MS | 4A*MS | 4A*OES | 4A*OES/MS | 4A*MS | 4A*MS | 4A*OES/MS | 4A*MS | 4A*OES/MS | 4A*MS | 4A*MS | 4A*OES | 4A*MS | 4A*OES/MS | 4A*MS | 4A*MS | 4A*OES/MS | 4A*MS | 4A*OES/MS | 4A*MS | 4A*MS | 4A*MS | 4A*OES/MS | 4A*OES/MS | 4A*OES/MS | 2
3
| 1 | 1 | 9.7 | 10 | 14 | 9.9 | 9.26 | 13.6 | 9 | 10 | 10.5 | 10.2 | 9.4 | 10 | 10.1 | 10.3 | 9.3 | 9 | 9.8 | 9 | 10.69 | 8.9 | 9.7 | 9.8 | 10.2 | 10.6 | 11.2 | 1
| 1 | 2 | 9.7 | 9 | 12 | 9.5 | 9.6 | 13.2 | 9 | 9 | 10.5 | 10.3 | 9.7 | 9 | 9.4 | 10.2 | 10.4 | 10 | 9.5 | 9 | 9.69 | 9 | 9.8 | 11.2 | 10 | 10.7 | 9.8 | 28
| 1 | 3 | 9.5 | 9 | 12 | 9.5 | 9.85 | 13.3 | 11 | 8 | 10.6 | 10.1 | 9.8 | 9 | 8.9 | 9.9 | 9.2 | 11 | 9.5 | 10 | 9.88 | 9.1 | 10.89 | 10.3 | 9.2 | 10.2 | 10.3 | 16
| 1 | 4 | 9.8 | 10 | 12 | 9.2 | 9.66 | 13 | 9 | 9 | 10.5 | 10.7 | 10.1 | 9 | 9.6 | 10.2 | 9.4 | 9 | 9.7 | 10 | 10.04 | 9.4 | 10.79 | 10.8 | 9.1 | 10.2 | 10.4 | 9.88098
| 1 | 5 | 9.4 | 10 | 12 | 9.7 | 9.32 | 12.9 | 9 | 9 | 10.4 | 10.9 | 9.8 | 10 | 11.5 | 10.4 | 9.2 | 9 | 9.9 | 9 | 10.14 | 9.2 | 9.7 | 11.2 | 9.1 | 10.2 | 10.4 | 49
| 1 | 6 | 9.5 | 10 | 12 | 9.2 | 9.55 | 12.6 | 9 | 9 | 10.5 | 10.6 | 9.7 | 10 | 8.4 | 10.2 | 9.1 | 10 | 9.6 | 9 | 9.87 | 9.2 | 11.88 | 9.8 | 9.1 | 10.2 | 10.2
| Mean |  | 9.6 | 9.666667 | 12.33333 | 9.5 | 9.54 | 13.1 | 9.333333 | 9 | 10.5 | 10.46667 | 9.75 | 9.5 | 9.65 | 10.2 | 9.433333 | 9.666667 | 9.666667 | 9.333333 | 10.05167 | 9.133333 | 10.46 | 10.51667 | 9.45 | 10.35 | 10.38333
| Median |  | 9.6 | 10 | 12 | 9.5 | 9.575 | 13.1 | 9 | 9 | 10.5 | 10.45 | 9.75 | 9.5 | 9.5 | 10.2 | 9.25 | 9.5 | 9.65 | 9 | 9.96 | 9.15 | 10.295 | 10.55 | 9.15 | 10.2 | 10.35
| Std Dev. |  | 0.1549193 | 0.5163978 | 0.8164966 | 0.275681 | 0.219545 | 0.3464102 | 0.8164966 | 0.6324555 | 0.06324555 | 0.3141125 | 0.2258318 | 0.5477226 | 1.078425 | 0.167332 | 0.4844241 | 0.8164966 | 0.1632993 | 0.5163978 | 0.3489078 | 0.175119 | 0.8832893 | 0.6462714 | 0.5089204 | 0.2345208 | 0.4578937
| Rel.Std.Dev. |  | 1.614% | 5.342% | 6.62% | 2.902% | 2.301% | 2.644% | 8.748% | 7.027% | 0.6023% | 3.001% | 2.316% | 5.766% | 11.18% | 1.641% | 5.135% | 8.447% | 1.689% | 5.533% | 3.471% | 1.917% | 8.444% | 6.145% | 5.385% | 2.266% | 4.41%
| PDM3 |  | -2.844% | -2.169% | 24.82% | -3.856% | -3.451% | 32.58% | -5.542% | -8.916% | 6.265% | 5.927% | -1.326% | -3.856% | -2.338% | 3.229% | -4.53% | -2.169% | -2.169% | -5.542% | 1.727% | -7.567% | 5.86% | 6.433% | -4.362% | 4.747% | 5.084%
| Z-Score (Absolute) |  | 0.45 | NA | NA | 0.6 | 0.54 | 4.79 | NA | NA | 0.9 | 0.85 | 0.23 | NA | 0.38 | 0.45 | 0.7 | NA | 0.35 | NA | 0.23 | 1.15 | 0.84 | 0.92 | 0.68 | 0.67 | 0.72
Results from laboratories 2, 3, 7, 8, 13, 19 and 21 were removed due to their 1 ppm reading resolution.
| Analytical results for Pr in OREAS 264 (Certified Value 5.49 ppm) | [26 empty] | Certified
Pr | Round | Replicate | Lab | Lab | Lab | Lab | Lab | Lab | Lab | Lab | Lab | Lab | Lab | Lab | [13 empty] | 1
| No | No | 2.02 | 2.05 | 2.07 | 2.08 | 2.10 | 2.12 | 2.16 | 2.18 | 2.19 | 2.23 | 2.27 | 2.28 | [13 empty] | ppm
|  |  | 4A*MS | 4A*MS | 4A*OES/MS | 4A*MS | 4A*MS | 4A*MS | 4A*OES/MS | 4A*MS | 4A*MS | 4A*OES/MS | 4A*MS | 4A*MS | [13 empty] | 2
3
| 1 | 1 | 5.5 | 5 | 5.3 | 5.95 | 5.89 | 5.78 | 5.5 | 5.86 | 4.73 | 5.8 | 5.7 | 3.54 | [13 empty] | 1
| 1 | 2 | 5.46 | 5.3 | 5.3 | 5.6 | 5.86 | 6.06 | 5.4 | 5.74 | 4.91 | 5.2 | 5.3 | 4.15 | [13 empty] | 29
| 1 | 3 | 5.48 | 5.2 | 6.3 | 5.3 | 5.76 | 5.84 | 4.9 | 5.66 | 5.01 | 5.3 | 5.5 | 3.73 | [13 empty] | 16
| 1 | 4 | 5.5 | 5.2 | 5.4 | 6.05 | 5.87 | 5.79 | 5.3 | 5.62 | 4.68 | 5.4 | 5.7 | 3.99 | [13 empty] | 5.493333
| 1 | 5 | 5.56 | 5.1 | 6.8 | 5.7 | 5.84 | 5.97 | 5.3 | 5.73 | 4.57 | 5.5 | 5.5 | 4.09 | [13 empty] | 50
| 1 | 6 | 5.5 | 5.2 | 5.2 | 5.85 | 5.91 | 5.76 | 5.3 | 5.64 | 4.97 | 5.3 | 5.3 | 3.53
| Mean |  | 5.5 | 5.166667 | 5.716667 | 5.741667 | 5.855 | 5.866667 | 5.283333 | 5.708333 | 4.811667 | 5.416667 | 5.5 | 3.838333
| Median |  | 5.5 | 5.2 | 5.35 | 5.775 | 5.865 | 5.815 | 5.3 | 5.695 | 4.82 | 5.35 | 5.5 | 3.86
| Std Dev. |  | 0.0334664 | 0.1032796 | 0.6675827 | 0.2709551 | 0.05244044 | 0.121271 | 0.2041241 | 0.08863784 | 0.1769086 | 0.2136976 | 0.1788854 | 0.2754209
| Rel.Std.Dev. |  | 0.6085% | 1.999% | 11.68% | 4.719% | 0.8957% | 2.067% | 3.864% | 1.553% | 3.677% | 3.945% | 3.252% | 7.176%
| PDM3 |  | 0.1214% | -5.947% | 4.066% | 4.521% | 6.584% | 6.796% | -3.823% | 3.914% | -12.41% | -1.396% | 0.1214% | -30.13%
| Z-Score (Absolute) |  | 0 | 0.98 | 0.64 | 0.71 | 1.04 | 1.08 | 0.64 | 0.61 | 2.03 | 0.25 | 0 | 4.89
| Analytical results for Rb in OREAS 264 (Certified Value 76 ppm) | [26 empty] | Certified
Rb | Round | Replicate | Lab | Lab | Lab | Lab | Lab | Lab | Lab | Lab | Lab | Lab | Lab | Lab | Lab | Lab | Lab | Lab | Lab | Lab | Lab | Lab | Lab | Lab | Lab |  |  | 1
| No | No | 2.01 | 2.02 | 2.04 | 2.05 | 2.07 | 2.08 | 2.09 | 2.10 | 2.12 | 2.13 | 2.15 | 2.16 | 2.18 | 2.19 | 2.20 | 2.21 | 2.23 | 2.25 | 2.27 | 2.28 | 2.29 | 2.30 | 2.31 |  |  | ppm
|  |  | 4A*OES/MS | 4A*MS | 4A*OES/MS | 4A*MS | 4A*OES/MS | 4A*MS | 4A*OES/MS | 4A*MS | 4A*MS | 4A*OES | 4A*MS | 4A*OES/MS | 4A*MS | 4A*MS | 4A*OES/MS | 4A*MS | 4A*OES/MS | 4A*MS | 4A*MS | 4A*MS | 4A*OES/MS | 4A*OES/MS | 4A*OES/MS |  |  | 0
1
| 1 | 1 | 76.3 | 74.6 | 83.4 | 75.4 | 75.5 | 80 | 80.2 | 78.62 | 78.11 | 73.9 | 80.78 | 69.2 | 74 | 72.4 | 79.5 | 73.4 | 78.1 | 77.5 | 73.6 | 54.9 | 79.6 | 76.3 | 77.5 |  |  | 1
| 1 | 2 | 78.4 | 76.2 | 78.9 | 77.1 | 76 | 80 | 81.4 | 80.38 | 80.22 | 73.5 | 82.53 | 69.1 | 73.7 | 70.3 | 77.7 | 72.1 | 79 | 76.8 | 71.3 | 54.4 | 76.3 | 75.5 | 73.3 |  |  | 30
| 1 | 3 | 78.4 | 75.6 | 77.2 | 78.4 | 76 | 77.6 | 81.9 | 79.6 | 80.48 | 70.7 | 80.97 | 68.4 | 72 | 68.6 | 69.4 | 73.2 | 78.7 | 78.2 | 70.6 | 52.1 | 72.3 | 75.5 | 71.8 |  |  | 16
| 1 | 4 | 79.7 | 75.4 | 78.8 | 76.6 | 74.5 | 82.2 | 80.7 | 78.98 | 78.36 | 73 | 80.24 | 70.3 | 73.9 | 70.5 | 79.1 | 73.8 | 78.5 | 79.4 | 72.2 | 54.1 | 76.2 | 76.8 | 74.9 |  |  | 76.1172
| 1 | 5 | 76.1 | 75.4 | 82.6 | 76.7 | 76.5 | 78.4 | 80.7 | 79.23 | 83.17 | 70.7 | 81.14 | 69.7 | 73.6 | 68.6 | 71.7 | 74.3 | 80.2 | 77.9 | 71.5 | 57.8 | 75.2 | 77.1 | 72.4 |  |  | 51
| 1 | 6 | 75.9 | 76.4 | 77 | 76.9 | 74.5 | 80 | 80.3 | 79.74 | 76.74 | 73.6 | 81.28 | 69.5 | 74.4 | 66.7 | 77 | 72.7 | 79.6 | 76.4 | 70.7 | 52.2 | 76.6 | 77.2 | 74.2
| Mean |  | 77.46667 | 75.6 | 79.65 | 76.85 | 75.5 | 79.7 | 80.86667 | 79.425 | 79.51333 | 72.56667 | 81.15667 | 69.36667 | 73.6 | 69.51667 | 75.73333 | 73.25 | 79.01667 | 77.7 | 71.65 | 54.25 | 76.03333 | 76.4 | 74.01667
| Median |  | 77.35 | 75.5 | 78.85 | 76.8 | 75.75 | 80 | 80.7 | 79.415 | 79.29 | 73.25 | 81.055 | 69.35 | 73.8 | 69.45 | 77.35 | 73.3 | 78.85 | 77.7 | 71.4 | 54.25 | 76.25 | 76.55 | 73.75
| Std Dev. |  | 1.575648 | 0.6449806 | 2.72305 | 0.9648834 | 0.83666 | 1.58871 | 0.6592926 | 0.6206368 | 2.271384 | 1.474675 | 0.764007 | 0.6377042 | 0.8318654 | 1.975264 | 4.180271 | 0.7816649 | 0.7678976 | 1.069579 | 1.118481 | 2.092606 | 2.356834 | 0.7641989 | 2.048821
| Rel.Std.Dev. |  | 2.034% | 0.8531% | 3.419% | 1.256% | 1.108% | 1.993% | 0.8153% | 0.7814% | 2.857% | 2.032% | 0.9414% | 0.9193% | 1.13% | 2.841% | 5.52% | 1.067% | 0.9718% | 1.377% | 1.561% | 3.857% | 3.1% | 1% | 2.768%
| PDM3 |  | 1.773% | -0.6795% | 4.641% | 0.9627% | -0.8109% | 4.707% | 6.24% | 4.346% | 4.462% | -4.665% | 6.621% | -8.869% | -3.307% | -8.672% | -0.5043% | -3.767% | 3.809% | 2.079% | -5.869% | -28.73% | -0.1102% | 0.3715% | -2.76%
| Z-Score (Absolute) |  | 0.32 | 0.1 | 0.82 | 0.18 | 0.12 | 0.83 | 1.09 | 0.77 | 0.79 | 0.78 | 1.16 | 1.51 | 0.55 | 1.47 | 0.07 | 0.63 | 0.67 | 0.38 | 0.99 | 4.92 | 0 | 0.08 | 0.46
| Analytical results for Re in OREAS 264 (Certified Value < 0.002 ppm) | [26 empty] | Certified
Re | Round | Replicate | Lab | Lab | Lab | Lab | Lab | Lab | Lab | Lab | Lab | Lab | Lab | Lab | Lab | Lab | Lab | Lab | Lab | Lab | [7 empty] | 1
| No | No | 2.01 | 2.02 | 2.07 | 2.08 | 2.09 | 2.10 | 2.12 | 2.13 | 2.15 | 2.16 | 2.20 | 2.21 | 2.23 | 2.27 | 2.28 | 2.29 | 2.30 | 2.31 | [7 empty] | ppm
|  |  | 4A*OES/MS | 4A*MS | 4A*OES/MS | 4A*MS | 4A*OES/MS | 4A*MS | 4A*MS | 4A*OES | 4A*MS | 4A*OES/MS | 4A*OES/MS | 4A*MS | 4A*OES/MS | 4A*MS | 4A*MS | 4A*OES/MS | 4A*OES/MS | 4A*OES/MS | [7 empty] | 3
3
| 1 | 1 | < 0.002 | < 0.1 | < 0.05 | < 0.1 | 0.006 | < 0.002 | 0.01 | < 0.05 | < 0.002 | < 0.001 | < 0.002 | < 0.05 | < 0.002 | < 0.002 | 0.007 | < 0.002 | 0.003 | < 0.002 | [7 empty] | 1
| 1 | 2 | < 0.002 | < 0.1 | < 0.05 | < 0.1 | 0.006 | < 0.002 | 0.005 | < 0.05 | < 0.002 | < 0.001 | < 0.002 | < 0.05 | < 0.002 | < 0.002 | 0.01 | < 0.002 | 0.003 | < 0.002 | [7 empty] | 6
| 1 | 3 | < 0.002 | < 0.1 | < 0.05 | < 0.1 | 0.005 | < 0.002 | 0.004 | < 0.05 | < 0.002 | < 0.001 | < 0.002 | < 0.05 | < 0.002 | < 0.002 | 0.012 | < 0.002 | 0.004 | < 0.002 | [7 empty] | 16
| 1 | 4 | < 0.002 | < 0.1 | < 0.05 | < 0.1 | < 0.005 | < 0.002 | 0.007 | < 0.05 | < 0.002 | < 0.001 | < 0.002 | < 0.05 | < 0.002 | < 0.002 | 0.01 | < 0.002 | 0.003 | < 0.002 | [7 empty] | < 0.002
| 1 | 5 | < 0.002 | < 0.1 | < 0.05 | < 0.1 | 0.007 | < 0.002 | 0.003 | < 0.05 | < 0.002 | < 0.001 | < 0.002 | < 0.05 | < 0.002 | < 0.002 | 0.007 | < 0.002 | 0.003 | < 0.002 | [7 empty] | 52
| 1 | 6 | < 0.002 | < 0.1 | < 0.05 | < 0.1 | 0.006 | < 0.002 | 0.006 | < 0.05 | < 0.002 | < 0.001 | < 0.002 | < 0.05 | < 0.002 | < 0.002 | 0.011 | < 0.002 | 0.002 | < 0.002
| Mean | [5 empty] | 0.006 |  | 0.005833333 | [7 empty] | 0.0095 |  | 0.003
| Median | [5 empty] | 0.006 |  | 0.0055 | [7 empty] | 0.01 |  | 0.003
| Std Dev. | [5 empty] | 0.0007071068 |  | 0.002483277 | [7 empty] | 0.002073644 |  | 0.0006324555
| Rel.Std.Dev. | [5 empty] | 11.79% |  | 42.57% | [7 empty] | 21.83% |  | 21.08%
PDM3
| Z-Score (Absolute) |  | 0.54 | 25.89 | 12.41 | 25.89 | 1.84 | 0.54 | 2.07 | 12.41 | 0.54 | 0.81 | 0.54 | 12.41 | 0.54 | 0.54 | 4.05 | 0.54 | 0.54 | 0.54
| Analytical results for S in OREAS 264 (Certified Value 0.129 wt.%) | [26 empty] | Certified
S | Round | Replicate | Lab | Lab | Lab | Lab | Lab | Lab | Lab | Lab | Lab | Lab | Lab | Lab | Lab | Lab | Lab | Lab | Lab | Lab | Lab | Lab | Lab | Lab | Lab |  |  | 1
| No | No | 2.01 | 2.02 | 2.03 | 2.04 | 2.05 | 2.07 | 2.08 | 2.09 | 2.10 | 2.12 | 2.13 | 2.15 | 2.16 | 2.18 | 2.19 | 2.20 | 2.21 | 2.23 | 2.27 | 2.28 | 2.29 | 2.30 | 2.31 |  |  | wt.%
|  |  | 4A*OES/MS | 4A*OES | 4A*OES | 4A*OES/MS | 4A*OES | 4A*OES/MS | 4A*OES | 4A*OES/MS | 4A*OES | 4A*OES | 4A*OES | 4A*MS | 4A*OES/MS | 4A*OES/MS | 4A*OES | 4A*OES/MS | 4A*OES | 4A*OES/MS | 4A*MS | 4A*OES/MS | 4A*OES/MS | 4A*OES/MS | 4A*OES/MS |  |  | 3
3
| 1 | 1 | 0.14 | 0.135 | 0.15 | 0.13 | 0.125 | 0.13 | 0.15 | 0.15 | 0.1314 | 0.11 | 0.125 | 0.1 | 0.09 | 0.13 | 0.122 | 0.13 | 0.125 | 0.12 | 0.135 | 0.13 | 0.13 | 0.13 | 0.14 |  |  | 1
| 1 | 2 | 0.14 | 0.13 | 0.15 | 0.13 | 0.132 | 0.13 | 0.14 | 0.14 | 0.1325 | 0.11 | 0.129 | 0.11 | 0.09 | 0.13 | 0.121 | 0.13 | 0.127 | 0.13 | 0.127 | 0.13 | 0.13 | 0.13 | 0.13 |  |  | 16
| 1 | 3 | 0.13 | 0.13 | 0.15 | 0.13 | 0.128 | 0.125 | 0.145 | 0.15 | 0.1319 | 0.11 | 0.129 | 0.1 | 0.09 | 0.13 | 0.121 | 0.13 | 0.127 | 0.12 | 0.129 | 0.13 | 0.13 | 0.13 | 0.13 |  |  | 16
| 1 | 4 | 0.13 | 0.13 | 0.16 | 0.13 | 0.126 | 0.13 | 0.135 | 0.15 | 0.1307 | 0.11 | 0.125 | 0.11 | 0.09 | 0.13 | 0.136 | 0.13 | 0.127 | 0.12 | 0.133 | 0.13 | 0.13 | 0.13 | 0.13 |  |  | 0.1294941
| 1 | 5 | 0.13 | 0.135 | 0.16 | 0.13 | 0.129 | 0.13 | 0.14 | 0.16 | 0.1321 | 0.11 | 0.125 | 0.1 | 0.08 | 0.13 | 0.128 | 0.13 | 0.129 | 0.13 | 0.13 | 0.13 | 0.14 | 0.13 | 0.13 |  |  | 53
| 1 | 6 | 0.13 | 0.13 | 0.15 | 0.14 | 0.125 | 0.125 | 0.145 | 0.15 | 0.1328 | 0.11 | 0.125 | 0.1 | 0.1 | 0.13 | 0.13 | 0.13 | 0.127 | 0.12 | 0.13 | 0.13 | 0.13 | 0.13 | 0.13
| Mean |  | 0.1333333 | 0.1316667 | 0.1533333 | 0.1316667 | 0.1275 | 0.1283333 | 0.1425 | 0.15 | 0.1319 | 0.11 | 0.1263333 | 0.1033333 | 0.09 | 0.13 | 0.1263333 | 0.13 | 0.127 | 0.1233333 | 0.1306667 | 0.13 | 0.1316667 | 0.13 | 0.1316667
| Median |  | 0.13 | 0.13 | 0.15 | 0.13 | 0.127 | 0.13 | 0.1425 | 0.15 | 0.132 | 0.11 | 0.125 | 0.1 | 0.09 | 0.13 | 0.125 | 0.13 | 0.127 | 0.12 | 0.13 | 0.13 | 0.13 | 0.13 | 0.13
| Std Dev. |  | 0.005163978 | 0.002581989 | 0.005163978 | 0.004082483 | 0.002738613 | 0.002581989 | 0.005244044 | 0.006324555 | 0.0007615773 | 0 | 0.002065591 | 0.005163978 | 0.006324555 | 0 | 0.00608824 | 0 | 0.001264911 | 0.005163978 | 0.002875181 | 0 | 0.004082483 | 0 | 0.004082483
| Rel.Std.Dev. |  | 3.873% | 1.961% | 3.368% | 3.101% | 2.148% | 2.012% | 3.68% | 4.216% | 0.5774% | 0% | 1.635% | 4.997% | 7.027% | 0% | 4.819% | 0% | 0.996% | 4.187% | 2.2% | 0% | 3.101% | 0% | 3.101%
| PDM3 |  | 2.965% | 1.678% | 18.41% | 1.678% | -1.54% | -0.8964% | 10.04% | 15.84% | 1.858% | -15.05% | -2.441% | -20.2% | -30.5% | 0.3907% | -2.441% | 0.3907% | -1.926% | -4.758% | 0.9055% | 0.3907% | 1.678% | 0.3907% | 1.678%
| Z-Score (Absolute) |  | 0.9 | 0.45 | 6.29 | 0.45 | 0.67 | 0.45 | 3.37 | 5.39 | 0.51 | 5.39 | 0.99 | 7.19 | 10.79 | 0 | 0.99 | 0 | 0.81 | 1.8 | 0.18 | 0 | 0.45 | 0 | 0.45
| Analytical results for Sb in OREAS 264 (Certified Value 26.3 ppm) | [26 empty] | Certified
Sb | Round | Replicate | Lab | Lab | Lab | Lab | Lab | Lab | Lab | Lab | Lab | Lab | Lab | Lab | Lab | Lab | Lab | Lab | Lab | Lab | Lab | Lab | Lab | Lab | Lab |  |  | 1
| No | No | 2.01 | 2.02 | 2.03 | 2.04 | 2.07 | 2.08 | 2.09 | 2.10 | 2.12 | 2.13 | 2.15 | 2.16 | 2.18 | 2.19 | 2.20 | 2.21 | 2.23 | 2.25 | 2.27 | 2.28 | 2.29 | 2.30 | 2.31 |  |  | ppm
|  |  | 4A*OES/MS | 4A*MS | 4A*OES | 4A*OES | 4A*OES/MS | 4A*MS | 4A*OES/MS | 4A*MS | 4A*MS | 4A*OES | 4A*MS | 4A*OES/MS | 4A*MS | 4A*MS | 4A*OES/MS | 4A*MS | 4A*OES/MS | 4A*MS | 4A*MS | 4A*MS | 4A*OES/MS | 4A*OES/MS | 4A*OES/MS |  |  | 1
2
| 1 | 1 | 29.1 | 25.6 | 20 | 26 | 30 | 22 | 21.8 | 27.65 | 30.73 | 26.7 | 27.14 | 3.3 | 27.25 | 25.4 | 27.1 | 26.8 | 26.88 | 31.4 | 26.84 | 22.2 | 26.1 | 27.2 | 27.6 |  |  | 1
| 1 | 2 | 29.6 | 24.8 | 18 | 23 | 29.5 | 20.9 | 21 | 28.13 | 27.74 | 26.3 | 28.76 | 7 | 27.47 | 26.2 | 26.6 | 25.7 | 26.9 | 29.8 | 26.18 | 21.84 | 25.4 | 26.4 | 26.6 |  |  | 32
| 1 | 3 | 30.4 | 24.6 | 20 | 23 | 29.5 | 20.1 | 21.5 | 27.55 | 28.46 | 26.3 | 29.36 | 2.2 | 26.97 | 27.4 | 25.5 | 25.5 | 26.9 | 30 | 26.95 | 21.01 | 26 | 26.2 | 26.4 |  |  | 16
| 1 | 4 | 29.6 | 24.8 | 21 | 26 | 30 | 23.8 | 21.2 | 27.84 | 29.46 | 26.3 | 27.68 | 4.6 | 27.47 | 25.6 | 26.8 | 26.9 | 27.45 | 30 | 27.39 | 22.24 | 26 | 26.8 | 26.8 |  |  | 26.34506
| 1 | 5 | 27.4 | 25.6 | 20 | 25 | 29.5 | 21 | 21.7 | 27.64 | 28.73 | 26 | 28.4 | 3.6 | 27.18 | 25.6 | 27 | 25.9 | 27.07 | 30 | 27.72 | 23.04 | 26.7 | 26.1 | 26.2 |  |  | 54
| 1 | 6 | 26.3 | 24.8 | 19 | 25 | 29 | 22.4 | 21.2 | 27.62 | 26.41 | 26.7 | 32.57 | 8.1 | 27.32 | 27.8 | 25.6 | 26.1 | 27.03 | 29.9 | 26.51 | 20.56 | 26.6 | 26.2 | 26.1
| Mean |  | 28.73333 | 25.03333 | 19.66667 | 24.66667 | 29.58333 | 21.7 | 21.4 | 27.73833 | 28.58833 | 26.38333 | 28.985 | 4.8 | 27.27667 | 26.33333 | 26.43333 | 26.15 | 27.03833 | 30.18333 | 26.93167 | 21.815 | 26.13333 | 26.48333 | 26.61667
| Median |  | 29.35 | 24.8 | 20 | 25 | 29.5 | 21.5 | 21.35 | 27.645 | 28.595 | 26.3 | 28.58 | 4.1 | 27.285 | 25.9 | 26.7 | 26 | 26.965 | 30 | 26.895 | 22.02 | 26.05 | 26.3 | 26.5
| Std Dev. |  | 1.556492 | 0.4457204 | 1.032796 | 1.36626 | 0.3763863 | 1.317574 | 0.3162278 | 0.2147945 | 1.472948 | 0.271416 | 1.923161 | 2.289978 | 0.1901228 | 1.02502 | 0.7061633 | 0.5787918 | 0.2162791 | 0.6013873 | 0.562687 | 0.9003499 | 0.4718757 | 0.4308906 | 0.5455884
| Rel.Std.Dev. |  | 5.417% | 1.781% | 5.252% | 5.539% | 1.272% | 6.072% | 1.478% | 0.7744% | 5.152% | 1.029% | 6.635% | 47.71% | 0.697% | 3.892% | 2.671% | 2.213% | 0.7999% | 1.992% | 2.089% | 4.127% | 1.806% | 1.627% | 2.05%
| PDM3 |  | 9.065% | -4.979% | -25.35% | -6.371% | 12.29% | -17.63% | -18.77% | 5.289% | 8.515% | 0.1453% | 10.02% | -81.78% | 3.536% | -0.04453% | 0.3351% | -0.7404% | 2.631% | 14.57% | 2.227% | -17.2% | -0.8037% | 0.5248% | 1.031%
| Z-Score (Absolute) |  | 1.11 | 0.67 | 3.26 | 0.85 | 1.52 | 2.28 | 2.42 | 0.63 | 1.04 | 0.02 | 1.23 | 10.42 | 0.41 | 0.05 | 0 | 0.14 | 0.29 | 1.81 | 0.24 | 2.22 | 0.14 | 0.02 | 0.09
| Analytical results for Sc in OREAS 264 (Certified Value 8.38 ppm) | [26 empty] | Certified
Sc | Round | Replicate | Lab | Lab | Lab | Lab | Lab | Lab | Lab | Lab | Lab | Lab | Lab | Lab | Lab | Lab | Lab | Lab | Lab | Lab | Lab | Lab | Lab | Lab | Lab | Lab | Lab | 1
| No | No | 2.01 | 2.02 | 2.03 | 2.04 | 2.05 | 2.06 | 2.07 | 2.08 | 2.09 | 2.10 | 2.12 | 2.13 | 2.15 | 2.16 | 2.18 | 2.19 | 2.20 | 2.21 | 2.23 | 2.25 | 2.27 | 2.28 | 2.29 | 2.30 | 2.31 | ppm
|  |  | 4A*OES/MS | 4A*OES | 4A*OES | 4A*OES/MS | 4A*MS | 4A*MS | 4A*OES/MS | 4A*OES | 4A*OES/MS | 4A*MS | 4A*MS | 4A*OES | 4A*MS | 4A*OES/MS | 4A*MS | 4A*MS | 4A*OES/MS | 4A*OES | 4A*OES/MS | 4A*MS | 4A*MS | 4A*MS | 4A*OES/MS | 4A*OES/MS | 4A*OES/MS | 2
3
| 1 | 1 | 8.5 | 9 | 8 | 8.3 | 8.5 | 8.3 | 9 | 11 | 9.4 | 8.7 | 8.9 | 8 | 8.6 | 8 | 8.2 | 6.5 | 8.8 | 9 | 8.3 | 8.3 | 8.9 | 6.4 | 8.8 | 8.7 | 8.5 | 1
| 1 | 2 | 8.5 | 9 | 8 | 7.7 | 8.7 | 8 | 9 | 10 | 9 | 8.9 | 8.1 | 9 | 8.6 | 8 | 8.2 | 6.3 | 8.7 | 9 | 8.1 | 8 | 8.4 | 6.3 | 8.4 | 8.8 | 7.7 | 33
| 1 | 3 | 8.6 | 9 | 8 | 8 | 8.8 | 8.2 | 9 | 10 | 9.3 | 9 | 8.1 | 8 | 8.3 | 8 | 8.1 | 7.7 | 8.5 | 9 | 8.2 | 8.1 | 8.5 | 6 | 8 | 8 | 8.1 | 16
| 1 | 4 | 8.6 | 9 | 8 | 7.7 | 8.5 | 8.1 | 9 | 10 | 9.3 | 8.9 | 8.2 | 8 | 8.6 | 8 | 8.3 | 6.1 | 8.8 | 9 | 8.3 | 8.3 | 8.8 | 6.2 | 8.2 | 8.1 | 8.1 | 8.384
| 1 | 5 | 8.1 | 9 | 8 | 8.3 | 8.5 | 8.2 | 10 | 10 | 9.2 | 8.7 | 8.9 | 9 | 8.6 | 8 | 8.1 | 5.8 | 8.7 | 9 | 8.2 | 8.2 | 8.6 | 6.6 | 8.3 | 8.2 | 8.1 | 55
| 1 | 6 | 8 | 9 | 7 | 8.2 | 8.7 | 8.2 | 9 | 10 | 9.4 | 9.1 | 8.5 | 8 | 8.4 | 8 | 8.3 | 6.8 | 8.5 | 9 | 8.3 | 8 | 8.6 | 6.4 | 8.3 | 8.3 | 8.1
| Mean |  | 8.383333 | 9 | 7.833333 | 8.033333 | 8.616667 | 8.166667 | 9.166667 | 10.16667 | 9.266667 | 8.883333 | 8.45 | 8.333333 | 8.516667 | 8 | 8.2 | 6.533333 | 8.666667 | 9 | 8.233333 | 8.15 | 8.633333 | 6.316667 | 8.333333 | 8.35 | 8.1
| Median |  | 8.5 | 9 | 8 | 8.1 | 8.6 | 8.2 | 9 | 10 | 9.3 | 8.9 | 8.35 | 8 | 8.6 | 8 | 8.2 | 6.4 | 8.7 | 9 | 8.25 | 8.15 | 8.6 | 6.35 | 8.3 | 8.25 | 8.1
| Std Dev. |  | 0.2639444 | 0 | 0.4082483 | 0.2804758 | 0.132916 | 0.1032796 | 0.4082483 | 0.4082483 | 0.1505545 | 0.1602082 | 0.3781534 | 0.5163978 | 0.132916 | 0 | 0.08944272 | 0.665332 | 0.136626 | 0 | 0.08164966 | 0.1378405 | 0.1861899 | 0.2041241 | 0.265832 | 0.3271085 | 0.2529822
| Rel.Std.Dev. |  | 3.148% | 0% | 5.212% | 3.491% | 1.543% | 1.265% | 4.454% | 4.016% | 1.625% | 1.803% | 4.475% | 6.197% | 1.561% | 0% | 1.091% | 10.18% | 1.576% | 0% | 0.9917% | 1.691% | 2.157% | 3.232% | 3.19% | 3.917% | 3.123%
| PDM3 |  | -0.007952% | 7.347% | -6.568% | -4.183% | 2.775% | -2.592% | 9.335% | 21.26% | 10.53% | 5.956% | 0.7872% | -0.6043% | 1.582% | -4.58% | -2.195% | -22.07% | 3.372% | 7.347% | -1.797% | -2.791% | 2.974% | -24.66% | -0.6043% | -0.4055% | -3.387%
| Z-Score (Absolute) |  | 0.13 | NA | NA | 0.96 | 0.86 | 0.54 | NA | NA | 2.88 | 1.69 | 0.34 | NA | 0.54 | NA | 0.44 | 5.63 | 1.01 | NA | 0.34 | 0.6 | 0.91 | 6.3 | 0.03 | 0.03 | 0.75
Results from laboratories 2, 3, 7, 8, 13, 16 and 21 were removed due to their 1 ppm reading resolution.
| Analytical results for Se in OREAS 264 (Certified Value 6.76 ppm) | [26 empty] | Certified
Se | Round | Replicate | Lab | Lab | Lab | Lab | Lab | Lab | Lab | Lab | Lab | Lab | Lab | Lab | Lab | Lab | Lab | Lab | Lab | Lab | Lab | Lab | Lab | Lab |  |  |  | 1
| No | No | 2.01 | 2.02 | 2.03 | 2.04 | 2.07 | 2.08 | 2.10 | 2.12 | 2.13 | 2.15 | 2.16 | 2.18 | 2.19 | 2.20 | 2.21 | 2.23 | 2.25 | 2.27 | 2.28 | 2.29 | 2.30 | 2.31 |  |  |  | ppm
|  |  | 4A*OES/MS | 4A*MS | 4A*OES | 4A*OES/MS | 4A*OES/MS | 4A*MS | 4A*MS | 4A*MS | 4A*OES | 4A*MS | 4A*OES/MS | 4A*MS | 4A*MS | 4A*OES/MS | 4A*MS | 4A*OES/MS | 4A*MS | 4A*MS | 4A*OES/MS | 4A*OES/MS | 4A*OES/MS | 4A*OES/MS |  |  |  | 2
2
| 1 | 1 | 8 | < 5 | < 5 | 8 | 10 | 5 | 7 | 4.1 | 6 | 6.7 | 3.6 | 6 | 6 | 7 | 8 | 6.9 | 8 | 7.3 | < 10 | 7 | 7 | 7 |  |  |  | 1
| 1 | 2 | 7 | < 5 | < 5 | 7 | 10 | 5 | 6.8 | 4.4 | 7 | 6.5 | 3.8 | 6 | 7 | 7 | 8 | 6.6 | 7.9 | 7.4 | < 10 | 7 | 6 | 7 |  |  |  | 34
| 1 | 3 | 7 | < 5 | < 5 | 6 | 15 | < 5 | 6.9 | 4.8 | 7 | 6.9 | 3 | 6 | 6 | 6 | 8 | 6.9 | 7.9 | 7.2 | < 10 | 7 | 7 | 6 |  |  |  | 16
| 1 | 4 | 8 | < 5 | < 5 | 7 | 10 | 5 | 6.8 | 9.1 | 6 | 6.5 | 3.3 | 6 | 6 | 6 | 8 | 6.8 | 8 | 7.8 | < 10 | 7 | 7 | 7 |  |  |  | 6.759804
| 1 | 5 | 7 | < 5 | < 5 | 9 | 5 | < 5 | 6.8 | 5.9 | 7 | 6.6 | 3.2 | 6 | 6 | 6 | 8 | 7 | 7.8 | 7.6 | < 10 | 7 | 7 | 7 |  |  |  | 56
| 1 | 6 | 7 | < 5 | < 5 | 7 | < 5 | 5 | 6.8 | 6.1 | 6 | 6.3 | 3.7 | 6 | 6 | 7 | 8 | 7.1 | 7.7 | 7.6 | < 10 | 7 | 7 | 7
| Mean |  | 7.333333 |  |  | 7.333333 | 10 | 5 | 6.85 | 5.733333 | 6.5 | 6.583333 | 3.433333 | 6 | 6.166667 | 6.5 | 8 | 6.883333 | 7.883333 | 7.483333 |  | 7 | 6.833333 | 6.833333
| Median |  | 7 |  |  | 7 | 10 | 5 | 6.8 | 5.35 | 6.5 | 6.55 | 3.45 | 6 | 6 | 6.5 | 8 | 6.9 | 7.9 | 7.5 |  | 7 | 7 | 7
| Std Dev. |  | 0.5163978 |  |  | 1.032796 | 3.535534 | 0 | 0.083666 | 1.833758 | 0.5477226 | 0.2041241 | 0.3141125 | 0 | 0.4082483 | 0.5477226 | 0 | 0.1722401 | 0.1169045 | 0.2228602 |  | 0 | 0.4082483 | 0.4082483
| Rel.Std.Dev. |  | 7.042% |  |  | 14.08% | 35.36% | 0% | 1.221% | 31.98% | 8.427% | 3.101% | 9.149% | 0% | 6.62% | 8.427% | 0% | 2.502% | 1.483% | 2.978% |  | 0% | 5.974% | 5.974%
| PDM3 |  | 8.484% |  |  | 8.484% | 47.93% | -26.03% | 1.334% | -15.18% | -3.843% | -2.611% | -49.21% | -11.24% | -8.774% | -3.843% | 18.35% | 1.827% | 16.62% | 10.7% |  | 3.553% | 1.088% | 1.088%
| Z-Score (Absolute) |  | 0.63 | 4.26 | 4.26 | 0.63 | 2.07 | 2.57 | 0.14 | 0.99 | 0.21 | 0.13 | 3.31 | 0.72 | 0.55 | 0.21 | 1.31 | 0.18 | 1.19 | 0.78 | 1.73 | 0.3 | 0.13 | 0.13
| Analytical results for Sm in OREAS 264 (Certified Value 4.24 ppm) | [26 empty] | Certified
Sm | Round | Replicate | Lab | Lab | Lab | Lab | Lab | Lab | Lab | Lab | Lab | Lab | Lab | Lab | [13 empty] | 1
| No | No | 2.02 | 2.05 | 2.07 | 2.08 | 2.10 | 2.12 | 2.16 | 2.18 | 2.19 | 2.23 | 2.27 | 2.28 | [13 empty] | ppm
|  |  | 4A*MS | 4A*MS | 4A*OES/MS | 4A*MS | 4A*MS | 4A*MS | 4A*OES/MS | 4A*MS | 4A*MS | 4A*OES/MS | 4A*MS | 4A*MS | [13 empty] | 2
3
| 1 | 1 | 4.3 | 4 | 4.5 | 4.55 | 4.35 | 4.53 | 4.2 | 4.2 | 3.8 | 4.5 | 4.2 | 3.17 | [13 empty] | 1
| 1 | 2 | 4.35 | 4.2 | 4.2 | 4.5 | 4.48 | 4.28 | 4.1 | 4.2 | 3.9 | 4 | 3.9 | 3.21 | [13 empty] | 18
| 1 | 3 | 4.35 | 4.1 | 4.4 | 4.45 | 4.43 | 4.56 | 5.3 | 4.2 | 3.8 | 4.1 | 4 | 3.19 | [13 empty] | 16
| 1 | 4 | 4.4 | 4.1 | 4.6 | 4.55 | 4.42 | 4.62 | 3.8 | 4.2 | 3.7 | 4.1 | 4.2 | 3.34 | [13 empty] | 4.239697
| 1 | 5 | 4.45 | 3.9 | 4.2 | 4.45 | 4.32 | 4.63 | 4.9 | 4.3 | 3.6 | 4.2 | 4 | 3.28 | [13 empty] | 57
| 1 | 6 | 4.3 | 4.1 | 4.5 | 4.25 | 4.56 | 4.32 | 4.6 | 4.2 | 3.8 | 4.1 | 3.9 | 3.09
| Mean |  | 4.358333 | 4.066667 | 4.4 | 4.458333 | 4.426667 | 4.49 | 4.483333 | 4.216667 | 3.766667 | 4.166667 | 4.033333 | 3.213333
| Median |  | 4.35 | 4.1 | 4.45 | 4.475 | 4.425 | 4.545 | 4.4 | 4.2 | 3.8 | 4.1 | 4 | 3.2
| Std Dev. |  | 0.05845226 | 0.1032796 | 0.167332 | 0.1114301 | 0.08710147 | 0.1523155 | 0.556477 | 0.04082483 | 0.1032796 | 0.175119 | 0.136626 | 0.08733079
| Rel.Std.Dev. |  | 1.341% | 2.54% | 3.803% | 2.499% | 1.968% | 3.392% | 12.41% | 0.9682% | 2.742% | 4.203% | 3.387% | 2.718%
| PDM3 |  | 2.798% | -4.081% | 3.781% | 5.157% | 4.41% | 5.904% | 5.747% | -0.5432% | -11.16% | -1.723% | -4.867% | -24.21%
| Z-Score (Absolute) |  | 0.26 | 0.81 | 0.41 | 0.63 | 0.51 | 0.74 | 0.72 | 0.26 | 1.92 | 0.44 | 0.93 | 3.95
| Analytical results for Sn in OREAS 264 (Certified Value 1.42 ppm) | [26 empty] | Certified
Sn | Round | Replicate | Lab | Lab | Lab | Lab | Lab | Lab | Lab | Lab | Lab | Lab | Lab | Lab | Lab | Lab | Lab | Lab | Lab | Lab | Lab | Lab | Lab | Lab | Lab |  |  | 1
| No | No | 2.01 | 2.02 | 2.03 | 2.04 | 2.05 | 2.07 | 2.08 | 2.09 | 2.10 | 2.12 | 2.13 | 2.15 | 2.16 | 2.18 | 2.19 | 2.20 | 2.21 | 2.23 | 2.27 | 2.28 | 2.29 | 2.30 | 2.31 |  |  | ppm
|  |  | 4A*OES/MS | 4A*MS | 4A*OES | 4A*OES/MS | 4A*MS | 4A*OES/MS | 4A*MS | 4A*OES/MS | 4A*MS | 4A*MS | 4A*OES | 4A*MS | 4A*OES/MS | 4A*MS | 4A*MS | 4A*OES/MS | 4A*MS | 4A*OES/MS | 4A*MS | 4A*MS | 4A*OES/MS | 4A*OES/MS | 4A*OES/MS |  |  | 2
3
| 1 | 1 | 1.6 | 1 | < 10 | 1.3 | 1.22 | 1.5 | 1.5 | 1.3 | 1.5 | 1.5 | 1.4 | 1.3 | < 1 | 1.2 | 1.4 | 1.3 | 1.7 | 1.4 | 1.4 | 3 | 1.4 | 1.4 | 1.4 |  |  | 1
| 1 | 2 | 1.5 | 1 | < 10 | 1.7 | 1.24 | 1.5 | 1.5 | 1.3 | 2.1 | 1.6 | 1.4 | 1.4 | < 1 | 1.3 | 1.5 | 1.3 | 1.6 | 1.4 | 1.3 | 1.8 | 1.4 | 1.4 | 1.3 |  |  | 19
| 1 | 3 | 1.5 | 1 | < 10 | 1.7 | 1.26 | 1.5 | 1.6 | 1.3 | 1.5 | 1.7 | 1.4 | 1.4 | < 1 | 1.2 | 1.5 | 1.3 | 1.7 | 1.4 | 1.7 | 2.3 | 1.4 | 1.4 | 1.3 |  |  | 16
| 1 | 4 | 1.5 | 1 | < 10 | 1.3 | 1.24 | 1 | 1.7 | 1.3 | 1.4 | 1.5 | 1.4 | 1.4 | < 1 | 1.2 | 1.3 | 1.4 | 1.7 | 1.4 | 1.4 | 2 | 1.4 | 1.4 | 1.3 |  |  | 1.417807
| 1 | 5 | 1.4 | 1 | < 10 | 1.3 | 1.21 | 1.5 | 1.6 | 1.2 | 1.5 | 1.5 | 1.4 | 1.3 | < 1 | 1.2 | 1.4 | 1.4 | 1.8 | 1.4 | 1.3 | 2.9 | 1.4 | 1.4 | 1.3 |  |  | 58
| 1 | 6 | 1.4 | 1 | < 10 | 1.6 | 1.26 | 1.5 | 1.7 | 1.4 | 1.4 | 1.5 | 1.4 | 1.4 | < 1 | 1.3 | 1.5 | 1.3 | 1.7 | 1.4 | 1.3 | 2 | 1.4 | 1.4 | 1.3
| Mean |  | 1.483333 | 1 |  | 1.483333 | 1.238333 | 1.416667 | 1.6 | 1.3 | 1.566667 | 1.55 | 1.4 | 1.366667 |  | 1.233333 | 1.433333 | 1.333333 | 1.7 | 1.4 | 1.4 | 2.333333 | 1.4 | 1.4 | 1.316667
| Median |  | 1.5 | 1 |  | 1.45 | 1.24 | 1.5 | 1.6 | 1.3 | 1.5 | 1.5 | 1.4 | 1.4 |  | 1.2 | 1.45 | 1.3 | 1.7 | 1.4 | 1.35 | 2.15 | 1.4 | 1.4 | 1.3
| Std Dev. |  | 0.07527727 | 0 |  | 0.2041241 | 0.02041241 | 0.2041241 | 0.08944272 | 0.06324555 | 0.265832 | 0.083666 | 2.432377e-16 | 0.05163978 |  | 0.05163978 | 0.08164966 | 0.05163978 | 0.06324555 | 2.432377e-16 | 0.1549193 | 0.5046451 | 2.432377e-16 | 2.432377e-16 | 0.04082483
| Rel.Std.Dev. |  | 5.075% | 0% |  | 13.76% | 1.648% | 14.41% | 5.59% | 4.865% | 16.97% | 5.398% | 1.737e-14% | 3.779% |  | 4.187% | 5.696% | 3.873% | 3.72% | 1.737e-14% | 11.07% | 21.63% | 1.737e-14% | 1.737e-14% | 3.101%
| PDM3 |  | 4.622% | -29.47% |  | 4.622% | -12.66% | -0.08043% | 12.85% | -8.309% | 10.5% | 9.324% | -1.256% | -3.607% |  | -13.01% | 1.095% | -5.958% | 19.9% | -1.256% | -1.256% | 64.57% | -1.256% | -1.256% | -7.134%
| Z-Score (Absolute) |  | 0.67 | NA | 29.13 | 0.67 | 1.31 | 0.13 | 1.62 | 0.81 | 1.35 | 1.21 | 0 | 0.27 | 7.28 | 1.35 | 0.27 | 0.54 | 2.43 | 0 | 0 | 7.55 | 0 | 0 | 0.67
Results from laboratory 2 were removed due to their 1 ppm reading resolution.
| Analytical results for Sr in OREAS 264 (Certified Value 100 ppm) | [26 empty] | Certified
Sr | Round | Replicate | Lab | Lab | Lab | Lab | Lab | Lab | Lab | Lab | Lab | Lab | Lab | Lab | Lab | Lab | Lab | Lab | Lab | Lab | Lab | Lab | Lab | Lab | Lab | Lab | Lab | 1
| No | No | 2.01 | 2.02 | 2.03 | 2.04 | 2.05 | 2.06 | 2.07 | 2.08 | 2.09 | 2.10 | 2.12 | 2.13 | 2.15 | 2.16 | 2.18 | 2.19 | 2.20 | 2.21 | 2.23 | 2.25 | 2.27 | 2.28 | 2.29 | 2.30 | 2.31 | ppm
|  |  | 4A*OES/MS | 4A*MS | 4A*OES | 4A*OES/MS | 4A*OES | 4A*OES | 4A*OES/MS | 4A*MS | 4A*OES/MS | 4A*MS | 4A*MS | 4A*OES | 4A*MS | 4A*OES/MS | 4A*OES/MS | 4A*MS | 4A*OES/MS | 4A*MS | 4A*OES/MS | 4A*MS | 4A*MS | 4A*OES/MS | 4A*OES/MS | 4A*OES/MS | 4A*OES/MS | 0
1
| 1 | 1 | 102.5 | 99 | 121 | 99.7 | 103 | 100 | 100 | 97.5 | 101 | 102.95 | 100.1 | 96.3 | 95.94 | 91 | 100 | 89.9 | 104 | 103 | 103 | 98.6 | 106 | 99 | 102.5 | 99.4 | 104 | 1
| 1 | 2 | 105 | 99 | 117 | 93.3 | 105 | 95.8 | 100 | 96.5 | 99 | 106.26 | 100 | 96.2 | 97.5 | 94.8 | 98.5 | 81 | 101 | 100 | 103 | 96.9 | 101 | 98 | 100.5 | 99.6 | 98.2 | 20
| 1 | 3 | 105 | 98 | 116 | 94.9 | 103 | 96.7 | 100 | 97 | 100 | 105.02 | 102.1 | 95.9 | 95.66 | 90.5 | 101 | 84.4 | 98.1 | 102 | 100 | 98.8 | 101 | 98 | 99 | 97.9 | 98.4 | 16
| 1 | 4 | 106 | 99 | 119 | 96.7 | 105 | 98.1 | 100 | 105 | 101 | 104.75 | 102.4 | 97 | 94.64 | 92.2 | 99.2 | 86.1 | 104.5 | 104 | 102 | 99.9 | 105 | 100 | 98.8 | 100.1 | 100.5 | 99.95348
| 1 | 5 | 103 | 101 | 117 | 96.5 | 105 | 98 | 100 | 100 | 104 | 106.64 | 104.3 | 96.7 | 94.57 | 96.1 | 99.1 | 83.6 | 103 | 102 | 102 | 97.8 | 104 | 98 | 101 | 100.6 | 99.9 | 59
| 1 | 6 | 101.5 | 99 | 114 | 93.8 | 104 | 97.8 | 100 | 101 | 101 | 106.05 | 97.2 | 97.2 | 95.82 | 91.8 | 99.6 | 81.7 | 103 | 102 | 102 | 97.3 | 104 | 97 | 102 | 100.3 | 99.4
| Mean |  | 103.8333 | 99.16667 | 117.3333 | 95.81667 | 104.1667 | 97.73333 | 100 | 99.5 | 101 | 105.2783 | 101.0167 | 96.55 | 95.68833 | 92.73333 | 99.56667 | 84.45 | 102.2667 | 102.1667 | 102 | 98.21667 | 103.5 | 98.33333 | 100.6333 | 99.65 | 100.0667
| Median |  | 104 | 99 | 117 | 95.7 | 104.5 | 97.9 | 100 | 98.75 | 101 | 105.535 | 101.1 | 96.5 | 95.74 | 92 | 99.4 | 84 | 103 | 102 | 102 | 98.2 | 104 | 98 | 100.75 | 99.85 | 99.65
| Std Dev. |  | 1.75119 | 0.9831921 | 2.42212 | 2.34812 | 0.9831921 | 1.425015 | 0 | 3.224903 | 1.67332 | 1.355012 | 2.462045 | 0.500999 | 1.068951 | 2.225009 | 0.8640988 | 3.243917 | 2.36784 | 1.32916 | 1.095445 | 1.101665 | 2.073644 | 1.032796 | 1.518771 | 0.9648834 | 2.116286
| Rel.Std.Dev. |  | 1.687% | 0.9915% | 2.064% | 2.451% | 0.9439% | 1.458% | 0% | 3.241% | 1.657% | 1.287% | 2.437% | 0.5189% | 1.117% | 2.399% | 0.8679% | 3.841% | 2.315% | 1.301% | 1.074% | 1.122% | 2.004% | 1.05% | 1.509% | 0.9683% | 2.115%
| PDM3 |  | 3.882% | -0.7872% | 17.39% | -4.139% | 4.215% | -2.221% | 0.04654% | -0.4537% | 1.047% | 5.327% | 1.064% | -3.405% | -4.267% | -7.224% | -0.387% | -15.51% | 2.314% | 2.214% | 2.047% | -1.738% | 3.548% | -1.621% | 0.6802% | -0.3036% | 0.1132%
| Z-Score (Absolute) |  | 1.19 | 0.26 | 5.39 | 1.3 | 1.3 | 0.71 | 0 | 0.16 | 0.31 | 1.64 | 0.32 | 1.07 | 1.34 | 2.26 | 0.13 | 4.84 | 0.71 | 0.67 | 0.62 | 0.56 | 1.09 | 0.52 | 0.2 | 0.11 | 0.02
| Analytical results for Ta in OREAS 264 (Certified Value 0.53 ppm) | [26 empty] | Certified
Ta | Round | Replicate | Lab | Lab | Lab | Lab | Lab | Lab | Lab | Lab | Lab | Lab | Lab | Lab | Lab | Lab | Lab | Lab | Lab | Lab | Lab | Lab | Lab | Lab | Lab | Lab |  | 1
| No | No | 2.01 | 2.02 | 2.03 | 2.04 | 2.05 | 2.07 | 2.08 | 2.09 | 2.10 | 2.12 | 2.13 | 2.15 | 2.16 | 2.18 | 2.19 | 2.20 | 2.21 | 2.23 | 2.25 | 2.27 | 2.28 | 2.29 | 2.30 | 2.31 |  | ppm
|  |  | 4A*OES/MS | 4A*MS | 4A*OES | 4A*OES/MS | 4A*MS | 4A*OES/MS | 4A*MS | 4A*OES/MS | 4A*MS | 4A*MS | 4A*OES | 4A*MS | 4A*OES/MS | 4A*MS | 4A*MS | 4A*OES/MS | 4A*MS | 4A*OES/MS | 4A*MS | 4A*MS | 4A*MS | 4A*OES/MS | 4A*OES/MS | 4A*OES/MS |  | 2
3
| 1 | 1 | 0.52 | 0.4 | 7 | 0.65 | 0.44 | 0.5 | 0.6 | 0.5 | 0.53 | 0.54 | 0.53 | 0.34 | < 0.1 | 0.5 | 0.43 | 0.52 | 0.51 | 0.5 | 0.51 | 0.6 | 1.04 | 0.54 | 0.55 | 0.56 |  | 1
| 1 | 2 | 0.53 | 0.5 | 7 | 0.62 | 0.46 | 0.5 | 0.6 | 0.5 | 0.54 | 0.54 | 0.53 | 0.33 | < 0.1 | 0.47 | 0.47 | 0.53 | 0.53 | 0.5 | 0.58 | 0.8 | 1.37 | 0.51 | 0.55 | 0.54 |  | 21
| 1 | 3 | 0.51 | 0.5 | 7 | 0.56 | 0.47 | 1 | 0.6 | 0.6 | 0.53 | 0.54 | 0.52 | 0.33 | < 0.1 | 0.37 | 0.42 | 0.54 | 0.53 | 0.5 | 0.52 | 0.5 | 1.08 | 0.52 | 0.55 | 0.53 |  | 16
| 1 | 4 | 0.51 | 0.5 | 7 | 0.54 | 0.46 | 1 | 0.6 | 0.5 | 0.54 | 0.56 | 0.53 | 0.35 | < 0.1 | 0.47 | 0.44 | 0.53 | 0.54 | 0.5 | 0.57 | 0.6 | 1.59 | 0.53 | 0.56 | 0.55 |  | 0.5265256
| 1 | 5 | 0.49 | 0.4 | 8 | 0.6 | 0.46 | 0.5 | 0.6 | 0.5 | 0.52 | 0.59 | 0.53 | 0.35 | < 0.1 | 0.41 | 0.47 | 0.59 | 0.5 | 0.5 | 0.5 | 0.5 | 1.56 | 0.53 | 0.55 | 0.56 |  | 60
| 1 | 6 | 0.51 | 0.5 | 7 | 0.56 | 0.45 | 0.5 | 0.6 | 0.5 | 0.54 | 0.56 | 0.53 | 0.48 | < 0.1 | 0.47 | 0.44 | 0.52 | 0.51 | 0.5 | 0.51 | 0.5 | 1.55 | 0.53 | 0.56 | 0.54
| Mean |  | 0.5116667 | 0.4666667 | 7.166667 | 0.5883333 | 0.4566667 | 0.6666667 | 0.6 | 0.5166667 | 0.5333333 | 0.555 | 0.5283333 | 0.3633333 |  | 0.4483333 | 0.445 | 0.5383333 | 0.52 | 0.5 | 0.5316667 | 0.5833333 | 1.365 | 0.5266667 | 0.5533333 | 0.5466667
| Median |  | 0.51 | 0.5 | 7 | 0.58 | 0.46 | 0.5 | 0.6 | 0.5 | 0.535 | 0.55 | 0.53 | 0.345 |  | 0.47 | 0.44 | 0.53 | 0.52 | 0.5 | 0.515 | 0.55 | 1.46 | 0.53 | 0.55 | 0.545
| Std Dev. |  | 0.0132916 | 0.05163978 | 0.4082483 | 0.04215052 | 0.01032796 | 0.2581989 | 0 | 0.04082483 | 0.008164966 | 0.01974842 | 0.004082483 | 0.05785038 |  | 0.04833908 | 0.02073644 | 0.02639444 | 0.01549193 | 0 | 0.03430258 | 0.1169045 | 0.2488976 | 0.01032796 | 0.005163978 | 0.0121106
| Rel.Std.Dev. |  | 2.598% | 11.07% | 5.696% | 7.164% | 2.262% | 38.73% | 0% | 7.902% | 1.531% | 3.558% | 0.7727% | 15.92% |  | 10.78% | 4.66% | 4.903% | 2.979% | 0% | 6.452% | 20.04% | 18.23% | 1.961% | 0.9332% | 2.215%
| PDM3 |  | -2.822% | -11.37% | 1261% | 11.74% | -13.27% | 26.62% | 13.95% | -1.872% | 1.293% | 5.408% | 0.3433% | -30.99% |  | -14.85% | -15.48% | 2.243% | -1.239% | -5.038% | 0.9764% | 10.79% | 159.2% | 0.02678% | 5.091% | 3.825%
| Z-Score (Absolute) |  | 0.45 | NA | NA | 1.62 | 1.93 | NA | NA | NA | 0.13 | 0.72 | 0 | 4.45 | 12.9 | 2.16 | 2.25 | 0.27 | 0.22 | NA | 0.09 | NA | 22.57 | 0.04 | 0.67 | 0.49
Results from laboratories 2, 3, 7, 8, 9, 23 and 27 were removed due to their 0.1 ppm or greater reading resolution.
| Analytical results for Tb in OREAS 264 (Certified Value 0.58 ppm) | [26 empty] | Certified
Tb | Round | Replicate | Lab | Lab | Lab | Lab | Lab | Lab | Lab | Lab | Lab | Lab | Lab | Lab | Lab | [12 empty] | 1
| No | No | 2.02 | 2.04 | 2.05 | 2.07 | 2.08 | 2.10 | 2.12 | 2.16 | 2.18 | 2.19 | 2.23 | 2.27 | 2.28 | [12 empty] | ppm
|  |  | 4A*MS | 4A*OES/MS | 4A*MS | 4A*OES/MS | 4A*MS | 4A*MS | 4A*MS | 4A*OES/MS | 4A*MS | 4A*MS | 4A*OES/MS | 4A*MS | 4A*MS | [12 empty] | 2
3
| 1 | 1 | 0.58 | 0.67 | 0.53 | 0.55 | 0.64 | 0.57 | 0.62 | 0.6 | 0.66 | 0.53 | 0.6 | 0.6 | 0.45 | [12 empty] | 1
| 1 | 2 | 0.6 | 0.68 | 0.53 | 0.55 | 0.62 | 0.59 | 0.64 | 0.5 | 0.62 | 0.57 | 0.6 | 0.6 | 0.48 | [12 empty] | 22
| 1 | 3 | 0.58 | 0.65 | 0.54 | 0.55 | 0.58 | 0.58 | 0.64 | 0.5 | 0.57 | 0.54 | 0.5 | 0.6 | 0.46 | [12 empty] | 16
| 1 | 4 | 0.6 | 0.65 | 0.54 | 0.55 | 0.64 | 0.58 | 0.63 | 0.6 | 0.58 | 0.55 | 0.5 | 0.6 | 0.47 | [12 empty] | 0.5788333
| 1 | 5 | 0.6 | 0.67 | 0.52 | 0.55 | 0.62 | 0.6 | 0.63 | 0.6 | 0.59 | 0.53 | 0.6 | 0.6 | 0.49 | [12 empty] | 61
| 1 | 6 | 0.58 | 0.66 | 0.53 | 0.5 | 0.64 | 0.58 | 0.64 | 0.6 | 0.62 | 0.51 | 0.5 | 0.6 | 0.46
| Mean |  | 0.59 | 0.6633333 | 0.5316667 | 0.5416667 | 0.6233333 | 0.5833333 | 0.6333333 | 0.5666667 | 0.6066667 | 0.5383333 | 0.55 | 0.6 | 0.4683333
| Median |  | 0.59 | 0.665 | 0.53 | 0.55 | 0.63 | 0.58 | 0.635 | 0.6 | 0.605 | 0.535 | 0.55 | 0.6 | 0.465
| Std Dev. |  | 0.01095445 | 0.0121106 | 0.007527727 | 0.02041241 | 0.0233809 | 0.01032796 | 0.008164966 | 0.05163978 | 0.0332666 | 0.02041241 | 0.05477226 | 0 | 0.0147196
| Rel.Std.Dev. |  | 1.857% | 1.826% | 1.416% | 3.768% | 3.751% | 1.771% | 1.289% | 9.113% | 5.484% | 3.792% | 9.959% | 0% | 3.143%
| PDM3 |  | 1.929% | 14.6% | -8.149% | -6.421% | 7.688% | 0.7774% | 9.415% | -2.102% | 4.809% | -6.997% | -4.981% | 3.657% | -19.09%
| Z-Score (Absolute) |  | 0.05 | 1.13 | 0.81 | 0.66 | 0.54 | 0.05 | 0.69 | NA | 0.29 | 0.71 | NA | NA | 1.74
Results from laboratories 16, 23 and 27 were removed due to their 0.1 ppm reading resolution.
| Analytical results for Te in OREAS 264 (Certified Value 0.11 ppm) | [26 empty] | Certified
Te | Round | Replicate | Lab | Lab | Lab | Lab | Lab | Lab | Lab | Lab | Lab | Lab | Lab | Lab | Lab | Lab | Lab | Lab | Lab | Lab | Lab | Lab | Lab | Lab |  |  |  | 1
| No | No | 2.01 | 2.02 | 2.03 | 2.04 | 2.07 | 2.08 | 2.09 | 2.10 | 2.12 | 2.13 | 2.15 | 2.16 | 2.18 | 2.19 | 2.20 | 2.21 | 2.23 | 2.27 | 2.28 | 2.29 | 2.30 | 2.31 |  |  |  | ppm
|  |  | 4A*OES/MS | 4A*MS | 4A*OES | 4A*OES/MS | 4A*OES/MS | 4A*MS | 4A*OES/MS | 4A*MS | 4A*MS | 4A*OES | 4A*MS | 4A*OES/MS | 4A*MS | 4A*MS | 4A*OES/MS | 4A*MS | 4A*OES/MS | 4A*MS | 4A*MS | 4A*OES/MS | 4A*OES/MS | 4A*OES/MS |  |  |  | 2
2
| 1 | 1 | 0.11 | < 0.2 | < 5 | < 0.05 | < 1 | < 0.2 | 0.2 | < 0.2 | 0.24 | 0.1 | < 0.2 | < 0.1 | 0.11 | < 0.1 | 0.11 | < 0.1 | 0.11 | 0.09 | 0.06 | 0.21 | 0.06 | 0.12 |  |  |  | 1
| 1 | 2 | 0.1 | < 0.2 | < 5 | < 0.05 | < 1 | < 0.2 | 0.3 | < 0.2 | 0.09 | 0.1 | < 0.2 | 0.1 | 0.17 | 0.1 | 0.11 | < 0.1 | 0.1 | 0.09 | 0.06 | 0.14 | 0.08 | 0.09 |  |  |  | 23
| 1 | 3 | 0.1 | < 0.2 | < 5 | < 0.05 | < 1 | < 0.2 | 0.2 | < 0.2 | 0.24 | 0.1 | < 0.2 | < 0.1 | 0.12 | 0.1 | 0.11 | < 0.1 | 0.1 | 0.09 | 0.07 | 0.12 | 0.11 | 0.1 |  |  |  | 16
| 1 | 4 | 0.12 | < 0.2 | < 5 | < 0.05 | < 1 | < 0.2 | 0.3 | < 0.2 | 0.17 | 0.1 | < 0.2 | 0.1 | 0.15 | < 0.1 | 0.12 | < 0.1 | 0.11 | 0.09 | 0.07 | 0.13 | 0.08 | 0.11 |  |  |  | 0.108375
| 1 | 5 | 0.1 | < 0.2 | < 5 | < 0.05 | < 1 | < 0.2 | 0.4 | < 0.2 | 0.14 | 0.1 | < 0.2 | < 0.1 | 0.12 | < 0.1 | 0.12 | < 0.1 | 0.1 | 0.13 | 0.07 | 0.1 | 0.18 | 0.14 |  |  |  | 62
| 1 | 6 | 0.11 | < 0.2 | < 5 | < 0.05 | < 1 | < 0.2 | 0.2 | < 0.2 | < 0.01 | 0.1 | < 0.2 | 0.1 | 0.12 | < 0.1 | 0.11 | < 0.1 | 0.11 | 0.12 | 0.05 | 0.12 | 0.12 | 0.1
| Mean |  | 0.1066667 | [5 empty] | 0.2666667 |  | 0.176 | 0.1 |  | 0.1 | 0.1316667 | 0.1 | 0.1133333 |  | 0.105 | 0.1016667 | 0.06333333 | 0.1366667 | 0.105 | 0.11
| Median |  | 0.105 | [5 empty] | 0.25 |  | 0.17 | 0.1 |  | 0.1 | 0.12 | 0.1 | 0.11 |  | 0.105 | 0.09 | 0.065 | 0.125 | 0.095 | 0.105
| Std Dev. |  | 0.008164966 | [5 empty] | 0.08164966 |  | 0.06503845 | 1.520235e-17 |  | 1.699675e-17 | 0.02316607 | 0 | 0.005163978 |  | 0.005477226 | 0.01834848 | 0.008164966 | 0.03829708 | 0.0427785 | 0.01788854
| Rel.Std.Dev. |  | 7.655% | [5 empty] | 30.62% |  | 36.95% | 1.52e-14% |  | 1.7e-14% | 17.59% | 0% | 4.556% |  | 5.216% | 18.05% | 12.89% | 28.02% | 40.74% | 16.26%
| PDM3 |  | -1.576% | [5 empty] | 146.1% |  | 62.4% | -7.728% |  | -7.728% | 21.49% | -7.728% | 4.575% |  | -3.114% | -6.19% | -41.56% | 26.11% | -3.114% | 1.499%
| Z-Score (Absolute) |  | 0.17 | 0.51 | 242.25 | 8.09 | 39.95 | 0.51 | NA | 0.51 | 4.3 | NA | 0.51 | NA | 2.7 | NA | 0.84 | 5.56 | 0 | 0.34 | 4.21 | 3.2 | 0 | 0.51
Results from laboratories 9, 13, 16 and 19 were removed due to their 0.1 ppm reading resolution.
| Analytical results for Th in OREAS 264 (Certified Value 6.99 ppm) | [26 empty] | Certified
Th | Round | Replicate | Lab | Lab | Lab | Lab | Lab | Lab | Lab | Lab | Lab | Lab | Lab | Lab | Lab | Lab | Lab | Lab | Lab | Lab | Lab | Lab | Lab | Lab | Lab |  |  | 1
| No | No | 2.01 | 2.02 | 2.04 | 2.05 | 2.07 | 2.08 | 2.09 | 2.10 | 2.12 | 2.13 | 2.15 | 2.16 | 2.18 | 2.19 | 2.20 | 2.21 | 2.23 | 2.25 | 2.27 | 2.28 | 2.29 | 2.30 | 2.31 |  |  | ppm
|  |  | 4A*OES/MS | 4A*MS | 4A*OES/MS | 4A*MS | 4A*OES/MS | 4A*MS | 4A*OES/MS | 4A*MS | 4A*MS | 4A*OES | 4A*MS | 4A*OES/MS | 4A*MS | 4A*MS | 4A*OES/MS | 4A*MS | 4A*OES/MS | 4A*MS | 4A*MS | 4A*MS | 4A*OES/MS | 4A*OES/MS | 4A*OES/MS |  |  | 2
3
| 1 | 1 | 7.12 | 6.8 | 8.7 | 7.46 | 6.7 | 6.8 | 7.3 | 7.36 | 7 | 7.25 | 6.7 | 7 | 7.3 | 6.56 | 7.11 | 7.09 | 7.5 | 6.2 | 7.2 | 6.37 | 7.78 | 7.9 | 7.86 |  |  | 1
| 1 | 2 | 7.04 | 6.9 | 7.6 | 7.68 | 6.6 | 6.6 | 7.4 | 7.54 | 7 | 7.27 | 6.83 | 6.7 | 7.2 | 6.56 | 6.97 | 7.07 | 6.7 | 6 | 6.9 | 6.3 | 7.56 | 7.7 | 7.05 |  |  | 24
| 1 | 3 | 7.12 | 6.8 | 7.8 | 7.63 | 7.6 | 5.4 | 7.4 | 7.4 | 6.9 | 7.13 | 6.81 | 6.7 | 7.1 | 6.91 | 7.28 | 7.05 | 7 | 6.1 | 7 | 5.88 | 6.95 | 7.8 | 6.88 |  |  | 16
| 1 | 4 | 7.08 | 6.8 | 8 | 7.62 | 6.8 | 6.6 | 7.4 | 7.42 | 7.1 | 7.39 | 6.71 | 6.7 | 7.2 | 6.32 | 7.15 | 7.05 | 7 | 6.2 | 7.2 | 6.26 | 7.02 | 8 | 7.58 |  |  | 6.993364
| 1 | 5 | 6.82 | 7 | 8.7 | 7.47 | 6.4 | 5.5 | 7.3 | 7.44 | 7.1 | 7.22 | 6.8 | 6.9 | 7.2 | 6.33 | 7.55 | 7.02 | 7 | 6.2 | 7.1 | 6.46 | 7.06 | 7.8 | 6.98 |  |  | 63
| 1 | 6 | 6.91 | 7 | 7.5 | 7.64 | 6.7 | 6 | 7.3 | 7.49 | 6.8 | 7.43 | 6.84 | 6.6 | 7.2 | 6.94 | 6.93 | 7.03 | 7 | 5.7 | 6.9 | 6.16 | 6.98 | 7.9 | 7.3
| Mean |  | 7.015 | 6.883333 | 8.05 | 7.583333 | 6.8 | 6.15 | 7.35 | 7.441667 | 6.983333 | 7.281667 | 6.781667 | 6.766667 | 7.2 | 6.603333 | 7.165 | 7.051667 | 7.033333 | 6.066667 | 7.05 | 6.238333 | 7.225 | 7.85 | 7.275
| Median |  | 7.06 | 6.85 | 7.9 | 7.625 | 6.7 | 6.3 | 7.35 | 7.43 | 7 | 7.26 | 6.805 | 6.7 | 7.2 | 6.56 | 7.13 | 7.05 | 7 | 6.15 | 7.05 | 6.28 | 7.04 | 7.85 | 7.175
| Std Dev. |  | 0.1232477 | 0.09831921 | 0.5319774 | 0.09395034 | 0.4147288 | 0.6058052 | 0.05477226 | 0.06462714 | 0.1169045 | 0.1110705 | 0.06112828 | 0.1505545 | 0.06324555 | 0.2706043 | 0.2271343 | 0.02562551 | 0.2581989 | 0.1966384 | 0.1378405 | 0.2026244 | 0.3535958 | 0.1048809 | 0.3819817
| Rel.Std.Dev. |  | 1.757% | 1.428% | 6.608% | 1.239% | 6.099% | 9.85% | 0.7452% | 0.8684% | 1.674% | 1.525% | 0.9014% | 2.225% | 0.8784% | 4.098% | 3.17% | 0.3634% | 3.671% | 3.241% | 1.955% | 3.248% | 4.894% | 1.336% | 5.251%
| PDM3 |  | 0.3094% | -1.573% | 15.11% | 8.436% | -2.765% | -12.06% | 5.1% | 6.41% | -0.1434% | 4.123% | -3.027% | -3.242% | 2.955% | -5.577% | 2.454% | 0.8337% | 0.5715% | -13.25% | 0.8099% | -10.8% | 3.312% | 12.25% | 4.027%
| Z-Score (Absolute) |  | 0.09 | 0.45 | 2.7 | 1.44 | 0.67 | 2.43 | 0.81 | 1.06 | 0.18 | 0.62 | 0.72 | 0.76 | 0.4 | 1.2 | 0.31 | 0 | 0.04 | 2.65 | 0 | 2.19 | 0.47 | 2.16 | 0.61
| Analytical results for Ti in OREAS 264 (Certified Value 0.223 wt.%) | [26 empty] | Certified
Ti | Round | Replicate | Lab | Lab | Lab | Lab | Lab | Lab | Lab | Lab | Lab | Lab | Lab | Lab | Lab | Lab | Lab | Lab | Lab | Lab | Lab | Lab | Lab | Lab | Lab | Lab |  | 1
| No | No | 2.01 | 2.02 | 2.03 | 2.04 | 2.05 | 2.07 | 2.08 | 2.09 | 2.10 | 2.12 | 2.13 | 2.15 | 2.16 | 2.18 | 2.19 | 2.20 | 2.21 | 2.23 | 2.25 | 2.27 | 2.28 | 2.29 | 2.30 | 2.31 |  | wt.%
|  |  | 4A*OES/MS | 4A*OES | 4A*OES | 4A*OES | 4A*OES | 4A*OES/MS | 4A*OES | 4A*OES/MS | 4A*OES | 4A*OES | 4A*OES | 4A*MS | 4A*OES/MS | 4A*OES/MS | 4A*OES | 4A*OES/MS | 4A*OES | 4A*OES/MS | 4A*MS | 4A*MS | 4A*OES/MS | 4A*OES/MS | 4A*OES/MS | 4A*OES/MS |  | 3
3
| 1 | 1 | 0.23 | 0.25 | 0.11 | 0.21 | 0.241 | 0.212 | 0.245 | 0.226 | 0.2251 | 0.22 | 0.2338 | 0.2222 | 0.132 | 0.22 | 0.206 | 0.23 | 0.226 | 0.216 | 0.22 | 0.2323 | 0.22 | 0.219 | 0.23 | 0.227 |  | 1
| 1 | 2 | 0.228 | 0.25 | 0.11 | 0.21 | 0.2452 | 0.206 | 0.235 | 0.219 | 0.2264 | 0.23 | 0.2349 | 0.2191 | 0.145 | 0.21 | 0.206 | 0.226 | 0.214 | 0.213 | 0.22 | 0.2151 | 0.22 | 0.222 | 0.23 | 0.219 |  | 5
| 1 | 3 | 0.23 | 0.25 | 0.12 | 0.21 | 0.2398 | 0.214 | 0.23 | 0.224 | 0.2256 | 0.23 | 0.2355 | 0.2222 | 0.129 | 0.22 | 0.205 | 0.217 | 0.22 | 0.21 | 0.21 | 0.3666 | 0.22 | 0.221 | 0.23 | 0.226 |  | 16
| 1 | 4 | 0.228 | 0.25 | 0.11 | 0.22 | 0.244 | 0.215 | 0.245 | 0.22 | 0.2243 | 0.22 | 0.2337 | 0.2136 | 0.134 | 0.22 | 0.214 | 0.23 | 0.218 | 0.222 | 0.22 | 0.2313 | 0.21 | 0.224 | 0.23 | 0.22 |  | 0.2231744
| 1 | 5 | 0.226 | 0.26 | 0.12 | 0.23 | 0.2434 | 0.209 | 0.24 | 0.226 | 0.2234 | 0.22 | 0.2353 | 0.2204 | 0.121 | 0.22 | 0.215 | 0.227 | 0.219 | 0.211 | 0.22 | 0.2313 | 0.2 | 0.225 | 0.23 | 0.226 |  | 64
| 1 | 6 | 0.227 | 0.25 | 0.1 | 0.21 | 0.2404 | 0.212 | 0.235 | 0.227 | 0.2242 | 0.22 | 0.2343 | 0.2239 | 0.149 | 0.22 | 0.207 | 0.23 | 0.215 | 0.217 | 0.22 | 0.2273 | 0.21 | 0.223 | 0.23 | 0.219
| Mean |  | 0.2281667 | 0.2516667 | 0.1116667 | 0.215 | 0.2423 | 0.2113333 | 0.2383333 | 0.2236667 | 0.2248333 | 0.2233333 | 0.2345833 | 0.2202333 | 0.135 | 0.2183333 | 0.2088333 | 0.2266667 | 0.2186667 | 0.2148333 | 0.2183333 | 0.25065 | 0.2133333 | 0.2223333 | 0.23 | 0.2228333
| Median |  | 0.228 | 0.25 | 0.11 | 0.21 | 0.2422 | 0.212 | 0.2375 | 0.225 | 0.2247 | 0.22 | 0.2346 | 0.2213 | 0.133 | 0.22 | 0.2065 | 0.2285 | 0.2185 | 0.2145 | 0.22 | 0.2313 | 0.215 | 0.2225 | 0.23 | 0.223
| Std Dev. |  | 0.001602082 | 0.004082483 | 0.007527727 | 0.0083666 | 0.002193627 | 0.00332666 | 0.006055301 | 0.003386247 | 0.001081974 | 0.005163978 | 0.0007652886 | 0.003646734 | 0.01037304 | 0.004082483 | 0.004445972 | 0.005046451 | 0.004273952 | 0.004445972 | 0.004082483 | 0.05716467 | 0.008164966 | 0.002160247 | 0 | 0.003868678
| Rel.Std.Dev. |  | 0.7022% | 1.622% | 6.741% | 3.891% | 0.9053% | 1.574% | 2.541% | 1.514% | 0.4812% | 2.312% | 0.3262% | 1.656% | 7.684% | 1.87% | 2.129% | 2.226% | 1.955% | 2.069% | 1.87% | 22.81% | 3.827% | 0.9716% | 0% | 1.736%
| PDM3 |  | 2.237% | 12.77% | -49.96% | -3.663% | 8.57% | -5.306% | 6.792% | 0.2206% | 0.7434% | 0.07123% | 5.112% | -1.318% | -39.51% | -2.169% | -6.426% | 1.565% | -2.02% | -3.737% | -2.169% | 12.31% | -4.41% | -0.3768% | 3.058% | -0.1528%
| Z-Score (Absolute) |  | 0.5 | 2.61 | 9.97 | 0.68 | 1.77 | 1.01 | 1.42 | 0.1 | 0.2 | 0.07 | 1.08 | 0.21 | 7.87 | 0.38 | 1.24 | 0.37 | 0.35 | 0.7 | 0.38 | 2.52 | 0.83 | 0.02 | 0.67 | 0.02
| Analytical results for Tl in OREAS 264 (Certified Value 1.45 ppm) | [26 empty] | Certified
Tl | Round | Replicate | Lab | Lab | Lab | Lab | Lab | Lab | Lab | Lab | Lab | Lab | Lab | Lab | Lab | Lab | Lab | Lab | Lab | Lab | Lab | Lab | Lab |  |  |  |  | 1
| No | No | 2.01 | 2.02 | 2.04 | 2.07 | 2.08 | 2.09 | 2.10 | 2.12 | 2.13 | 2.15 | 2.16 | 2.18 | 2.19 | 2.20 | 2.21 | 2.23 | 2.27 | 2.28 | 2.29 | 2.30 | 2.31 |  |  |  |  | ppm
|  |  | 4A*OES/MS | 4A*MS | 4A*OES/MS | 4A*OES/MS | 4A*MS | 4A*OES/MS | 4A*MS | 4A*MS | 4A*OES | 4A*MS | 4A*OES/MS | 4A*MS | 4A*MS | 4A*OES/MS | 4A*MS | 4A*OES/MS | 4A*MS | 4A*MS | 4A*OES/MS | 4A*OES/MS | 4A*OES/MS |  |  |  |  | 2
3
| 1 | 1 | 1.46 | 1.5 | 1.43 | 1 | 1 | 1.5 | 1.43 | 1.51 | 1.44 | 1.45 | 1.58 | 1.36 | 1.4 | 1.43 | 1.42 | 1.62 | 1.47 | 1.11 | 1.53 | 1.48 | 1.49 |  |  |  |  | 1
| 1 | 2 | 1.43 | 1.5 | 1.4 | 1 | 1 | 1.5 | 1.43 | 1.55 | 1.44 | 1.49 | 1.53 | 1.39 | 1.4 | 1.41 | 1.37 | 1.46 | 1.46 | 1.2 | 1.44 | 1.48 | 1.39 |  |  |  |  | 26
| 1 | 3 | 1.46 | 1.4 | 1.44 | 0.95 | 0.9 | 1.5 | 1.42 | 1.53 | 1.42 | 1.43 | 1.45 | 1.36 | 1.4 | 1.42 | 1.4 | 1.49 | 1.45 | 1.2 | 1.39 | 1.4 | 1.39 |  |  |  |  | 16
| 1 | 4 | 1.45 | 1.4 | 1.41 | 0.9 | 1 | 1.5 | 1.43 | 1.55 | 1.47 | 1.46 | 1.5 | 1.39 | 1.4 | 1.4 | 1.36 | 1.53 | 1.48 | 1.3 | 1.43 | 1.41 | 1.44 |  |  |  |  | 1.446578
| 1 | 5 | 1.39 | 1.5 | 1.45 | 1 | 1 | 1.5 | 1.44 | 1.54 | 1.42 | 1.46 | 1.56 | 1.39 | 1.4 | 1.45 | 1.4 | 1.54 | 1.49 | 1.11 | 1.42 | 1.43 | 1.38 |  |  |  |  | 65
| 1 | 6 | 1.45 | 1.4 | 1.41 | 0.9 | 0.9 | 1.5 | 1.46 | 1.48 | 1.47 | 1.49 | 1.52 | 1.37 | 1.4 | 1.4 | 1.38 | 1.5 | 1.46 | 1.15 | 1.41 | 1.41 | 1.46
| Mean |  | 1.44 | 1.45 | 1.423333 | 0.9583333 | 0.9666667 | 1.5 | 1.435 | 1.526667 | 1.443333 | 1.463333 | 1.523333 | 1.376667 | 1.4 | 1.418333 | 1.388333 | 1.523333 | 1.468333 | 1.178333 | 1.436667 | 1.435 | 1.425
| Median |  | 1.45 | 1.45 | 1.42 | 0.975 | 1 | 1.5 | 1.43 | 1.535 | 1.44 | 1.46 | 1.525 | 1.38 | 1.4 | 1.415 | 1.39 | 1.515 | 1.465 | 1.175 | 1.425 | 1.42 | 1.415
| Std Dev. |  | 0.02683282 | 0.05477226 | 0.01966384 | 0.0491596 | 0.05163978 | 0 | 0.01378405 | 0.0273252 | 0.02250926 | 0.0233809 | 0.04589844 | 0.01505545 | 2.432377e-16 | 0.0194079 | 0.02228602 | 0.05537749 | 0.0147196 | 0.07194906 | 0.04885352 | 0.03619392 | 0.04505552
| Rel.Std.Dev. |  | 1.863% | 3.777% | 1.382% | 5.13% | 5.342% | 0% | 0.9606% | 1.79% | 1.56% | 1.598% | 3.013% | 1.094% | 1.737e-14% | 1.368% | 1.605% | 3.635% | 1.002% | 6.106% | 3.4% | 2.522% | 3.162%
| PDM3 |  | -0.4547% | 0.2366% | -1.607% | -33.75% | -33.18% | 3.693% | -0.8004% | 5.536% | -0.2243% | 1.158% | 5.306% | -4.833% | -3.22% | -1.953% | -4.026% | 5.306% | 1.504% | -18.54% | -0.6851% | -0.8004% | -1.492%
| Z-Score (Absolute) |  | 0.12 | NA | 0.28 | 11.34 | NA | NA | 0 | 2.18 | 0.2 | 0.67 | 2.1 | 1.39 | NA | 0.4 | 1.11 | 2.1 | 0.79 | 6.11 | 0.04 | 0 | 0.24
Results from laboratories 2, 8, 9 and 19 were removed due to their 0.1 ppm reading resolution.
| Analytical results for Tm in OREAS 264 (Certified Value 0.29 ppm) | [26 empty] | Certified
Tm | Round | Replicate | Lab | Lab | Lab | Lab | Lab | Lab | Lab | Lab | Lab | Lab | Lab | [14 empty] | 1
| No | No | 2.02 | 2.07 | 2.08 | 2.10 | 2.12 | 2.16 | 2.18 | 2.19 | 2.23 | 2.27 | 2.28 | [14 empty] | ppm
|  |  | 4A*MS | 4A*OES/MS | 4A*MS | 4A*MS | 4A*MS | 4A*OES/MS | 4A*MS | 4A*MS | 4A*OES/MS | 4A*MS | 4A*MS | [14 empty] | 2
2
| 1 | 1 | 0.32 | 0.25 | 0.3 | 0.32 | 0.36 | 0.3 | 0.3 | 0.28 | 0.3 | 0.3 | 0.26 | [14 empty] | 1
| 1 | 2 | 0.32 | 0.25 | 0.35 | 0.32 | 0.33 | 0.3 | 0.28 | 0.28 | 0.3 | 0.3 | 0.23 | [14 empty] | 27
| 1 | 3 | 0.32 | 0.25 | 0.3 | 0.32 | 0.33 | 0.3 | 0.28 | 0.28 | 0.3 | 0.3 | 0.27 | [14 empty] | 16
| 1 | 4 | 0.32 | 0.25 | 0.3 | 0.31 | 0.34 | 0.3 | 0.28 | 0.28 | 0.3 | 0.3 | 0.21 | [14 empty] | 0.2941667
| 1 | 5 | 0.34 | 0.25 | 0.3 | 0.31 | 0.35 | 0.3 | 0.29 | 0.26 | 0.3 | 0.3 | 0.23 | [14 empty] | 66
| 1 | 6 | 0.34 | 0.25 | 0.35 | 0.33 | 0.35 | 0.3 | 0.27 | 0.27 | 0.3 | 0.3 | 0.24
| Mean |  | 0.3266667 | 0.25 | 0.3166667 | 0.3183333 | 0.3433333 | 0.3 | 0.2833333 | 0.275 | 0.3 | 0.3 | 0.24
| Median |  | 0.32 | 0.25 | 0.3 | 0.32 | 0.345 | 0.3 | 0.28 | 0.28 | 0.3 | 0.3 | 0.235
| Std Dev. |  | 0.01032796 | 0 | 0.02581989 | 0.007527727 | 0.0121106 | 0 | 0.01032796 | 0.0083666 | 0 | 0 | 0.0219089
| Rel.Std.Dev. |  | 3.162% | 0% | 8.154% | 2.365% | 3.527% | 0% | 3.645% | 3.042% | 0% | 0% | 9.129%
| PDM3 |  | 11.05% | -15.01% | 7.649% | 8.215% | 16.71% | 1.983% | -3.683% | -6.516% | 1.983% | 1.983% | -18.41%
| Z-Score (Absolute) |  | 0.7 | 1.31 | 0.44 | 0.48 | 1.13 | NA | 0.44 | 0.65 | NA | NA | 1.57
Results from laboratories 16, 23 and 27 were removed due to their 0.1 ppm reading resolution.
| Analytical results for U in OREAS 264 (Certified Value 5.72 ppm) | [26 empty] | Certified
U | Round | Replicate | Lab | Lab | Lab | Lab | Lab | Lab | Lab | Lab | Lab | Lab | Lab | Lab | Lab | Lab | Lab | Lab | Lab | Lab | Lab | Lab | Lab | Lab | Lab |  |  | 1
| No | No | 2.01 | 2.02 | 2.04 | 2.05 | 2.07 | 2.08 | 2.09 | 2.10 | 2.12 | 2.13 | 2.15 | 2.16 | 2.18 | 2.19 | 2.20 | 2.21 | 2.23 | 2.25 | 2.27 | 2.28 | 2.29 | 2.30 | 2.31 |  |  | ppm
|  |  | 4A*OES/MS | 4A*MS | 4A*OES/MS | 4A*MS | 4A*OES/MS | 4A*MS | 4A*OES/MS | 4A*MS | 4A*MS | 4A*OES | 4A*MS | 4A*OES/MS | 4A*MS | 4A*MS | 4A*OES/MS | 4A*MS | 4A*OES/MS | 4A*MS | 4A*MS | 4A*OES/MS | 4A*OES/MS | 4A*OES/MS | 4A*OES/MS |  |  | 2
3
| 1 | 1 | 5.5 | 5.9 | 6.3 | 5.85 | 5.1 | 5.7 | 6.3 | 5.82 | 5.67 | 5.96 | 5.83 | 6 | 5.7 | 5.23 | 5.7 | 5.36 | 6.1 | 4.73 | 5.8 | < 10 | 5.5 | 6.2 | 6.2 |  |  | 1
| 1 | 2 | 5.5 | 5.9 | 5.8 | 6.02 | 5 | 5.6 | 6.4 | 5.9 | 5.76 | 5.94 | 6 | 5.8 | 5.63 | 5.31 | 5.5 | 5.38 | 5.5 | 4.82 | 5.4 | < 10 | 5.4 | 6.2 | 5.6 |  |  | 28
| 1 | 3 | 5.4 | 5.8 | 5.9 | 5.93 | 5.1 | 5.8 | 6.3 | 5.82 | 5.65 | 5.93 | 5.9 | 5.6 | 5.56 | 5.54 | 5.7 | 5.32 | 5.7 | 4.82 | 5.6 | < 10 | 5.5 | 5.8 | 5.2 |  |  | 16
| 1 | 4 | 5.5 | 5.8 | 5.8 | 5.96 | 5.1 | 5.7 | 6.4 | 5.84 | 5.81 | 6.06 | 5.85 | 5.7 | 5.64 | 5.04 | 5.7 | 5.44 | 5.7 | 4.83 | 5.7 | < 10 | 5.6 | 5.8 | 6.1 |  |  | 5.717857
| 1 | 5 | 5.4 | 6 | 6.2 | 5.84 | 5.1 | 5.7 | 6.4 | 5.83 | 5.8 | 5.9 | 5.97 | 5.8 | 5.63 | 5.16 | 6 | 5.34 | 5.7 | 4.86 | 5.7 | < 10 | 5.6 | 5.8 | 5.3 |  |  | 67
| 1 | 6 | 5.5 | 5.9 | 5.8 | 6.03 | 5 | 5.7 | 6.4 | 5.85 | 5.63 | 6.05 | 5.93 | 5.7 | 5.68 | 5.59 | 5.6 | 5.21 | 5.7 | 4.75 | 5.5 | < 10 | 5.6 | 5.8 | 6
| Mean |  | 5.466667 | 5.883333 | 5.966667 | 5.938333 | 5.066667 | 5.7 | 6.366667 | 5.843333 | 5.72 | 5.973333 | 5.913333 | 5.766667 | 5.64 | 5.311667 | 5.7 | 5.341667 | 5.733333 | 4.801667 | 5.616667 |  | 5.533333 | 5.933333 | 5.733333
| Median |  | 5.5 | 5.9 | 5.85 | 5.945 | 5.1 | 5.7 | 6.4 | 5.835 | 5.715 | 5.95 | 5.915 | 5.75 | 5.635 | 5.27 | 5.7 | 5.35 | 5.7 | 4.82 | 5.65 |  | 5.55 | 5.8 | 5.8
| Std Dev. |  | 0.05163978 | 0.07527727 | 0.2250926 | 0.0813429 | 0.05163978 | 0.06324555 | 0.05163978 | 0.03011091 | 0.07949843 | 0.06623192 | 0.0665332 | 0.136626 | 0.04857983 | 0.2159089 | 0.167332 | 0.07652886 | 0.1966384 | 0.05036533 | 0.147196 |  | 0.08164966 | 0.2065591 | 0.4273952
| Rel.Std.Dev. |  | 0.9446% | 1.28% | 3.773% | 1.37% | 1.019% | 1.11% | 0.8111% | 0.5153% | 1.39% | 1.109% | 1.125% | 2.369% | 0.8613% | 4.065% | 2.936% | 1.433% | 3.43% | 1.049% | 2.621% |  | 1.476% | 3.481% | 7.455%
| PDM3 |  | -4.393% | 2.894% | 4.351% | 3.856% | -11.39% | -0.3123% | 11.35% | 2.194% | 0.03748% | 4.468% | 3.419% | 0.8536% | -1.362% | -7.104% | -0.3123% | -6.579% | 0.2707% | -16.02% | -1.77% |  | -3.227% | 3.768% | 0.2707%
| Z-Score (Absolute) |  | 0.88 | 0.57 | 0.86 | 0.76 | 2.28 | 0.07 | 2.26 | 0.43 | 0 | 0.88 | 0.67 | 0.16 | 0.28 | 1.42 | 0.07 | 1.32 | 0.05 | 3.2 | 0.36 | 2.51 | 0.65 | 0.74 | 0.05
| Analytical results for V in OREAS 264 (Certified Value 301 ppm) | [26 empty] | Certified
V | Round | Replicate | Lab | Lab | Lab | Lab | Lab | Lab | Lab | Lab | Lab | Lab | Lab | Lab | Lab | Lab | Lab | Lab | Lab | Lab | Lab | Lab | Lab | Lab | Lab | Lab | Lab | 1
| No | No | 2.01 | 2.02 | 2.03 | 2.04 | 2.05 | 2.06 | 2.07 | 2.08 | 2.09 | 2.10 | 2.12 | 2.13 | 2.15 | 2.16 | 2.18 | 2.19 | 2.20 | 2.21 | 2.23 | 2.25 | 2.27 | 2.28 | 2.29 | 2.30 | 2.31 | ppm
|  |  | 4A*OES/MS | 4A*OES | 4A*OES | 4A*OES/MS | 4A*OES | 4A*OES | 4A*OES/MS | 4A*OES | 4A*OES/MS | 4A*OES | 4A*OES | 4A*OES | 4A*MS | 4A*OES/MS | 4A*OES/MS | 4A*OES | 4A*OES/MS | 4A*OES | 4A*OES/MS | 4A*MS | 4A*MS | 4A*OES/MS | 4A*OES/MS | 4A*OES/MS | 4A*OES/MS | 0
0
| 1 | 1 | 313 | 300 | 317 | 314 | 293 | 332 | 300 | 310 | 326 | 306 | 280 | 310 | 292 | 285 | 292 | 312 | 313 | 308 | 314 | 298 | 319 | 300 | 297 | 283 | 306 | 1
| 1 | 2 | 318 | 300 | 310 | 294 | 298 | 320 | 300 | 305 | 330 | 314 | 282 | 312 | 299 | 281 | 295 | 309 | 304 | 306 | 309 | 291 | 310 | 300 | 304 | 280 | 296 | 29
| 1 | 3 | 309 | 300 | 291 | 305 | 294 | 319 | 300 | 290 | 330 | 311 | 282 | 297 | 297 | 275 | 293 | 321 | 289 | 301 | 304 | 292 | 306 | 298 | 298 | 277 | 294 | 16
| 1 | 4 | 314 | 300 | 314 | 297 | 296 | 324 | 300 | 305 | 329 | 314 | 275 | 310 | 299 | 283 | 290 | 271 | 310 | 311 | 317 | 301 | 317 | 305 | 300 | 278 | 297 | 300.7894
| 1 | 5 | 309 | 300 | 304 | 315 | 297 | 317 | 300 | 315 | 326 | 312 | 275 | 296 | 300 | 284 | 294 | 289 | 301 | 301 | 315 | 297 | 310 | 297 | 303 | 283 | 294 | 68
| 1 | 6 | 307 | 300 | 306 | 310 | 293 | 327 | 300 | 295 | 330 | 310 | 274 | 313 | 297 | 284 | 295 | 297 | 309 | 310 | 309 | 290 | 312 | 298 | 300 | 281 | 295
| Mean |  | 311.6667 | 300 | 307 | 305.8333 | 295.1667 | 323.1667 | 300 | 303.3333 | 328.5 | 311.1667 | 278 | 306.3333 | 297.3333 | 282 | 293.1667 | 299.8333 | 304.3333 | 306.1667 | 311.3333 | 294.8333 | 312.3333 | 299.6667 | 300.3333 | 280.3333 | 297
| Median |  | 311 | 300 | 308 | 307.5 | 295 | 322 | 300 | 305 | 329.5 | 311.5 | 277.5 | 310 | 298 | 283.5 | 293.5 | 303 | 306.5 | 307 | 311.5 | 294.5 | 311 | 299 | 300 | 280.5 | 295.5
| Std Dev. |  | 4.082483 | 0 | 9.208692 | 8.795832 | 2.136976 | 5.636193 | 0 | 9.309493 | 1.974842 | 2.994439 | 3.741657 | 7.711463 | 2.875181 | 3.687818 | 1.94079 | 18.09328 | 8.664102 | 4.355074 | 4.844241 | 4.445972 | 4.844241 | 2.875181 | 2.73252 | 2.503331 | 4.560702
| Rel.Std.Dev. |  | 1.31% | 0% | 3% | 2.876% | 0.724% | 1.744% | 0% | 3.069% | 0.6012% | 0.9623% | 1.346% | 2.517% | 0.967% | 1.308% | 0.662% | 6.034% | 2.847% | 1.422% | 1.556% | 1.508% | 1.551% | 0.9595% | 0.9098% | 0.893% | 1.536%
| PDM3 |  | 3.616% | -0.2624% | 2.065% | 1.677% | -1.869% | 7.44% | -0.2624% | 0.8458% | 9.213% | 3.45% | -7.577% | 1.843% | -1.149% | -6.247% | -2.534% | -0.3179% | 1.178% | 1.788% | 3.505% | -1.98% | 3.838% | -0.3733% | -0.1516% | -6.801% | -1.26%
| Z-Score (Absolute) |  | 1.31 | 0.04 | 0.77 | 0.64 | 0.6 | 2.64 | 0.04 | 0.35 | 3.26 | 1.25 | 2.58 | 0.69 | 0.35 | 2.12 | 0.83 | 0.06 | 0.46 | 0.67 | 1.27 | 0.64 | 1.39 | 0.08 | 0 | 2.31 | 0.39
| Analytical results for W in OREAS 264 (Certified Value 5.28 ppm) | [26 empty] | Certified
W | Round | Replicate | Lab | Lab | Lab | Lab | Lab | Lab | Lab | Lab | Lab | Lab | Lab | Lab | Lab | Lab | Lab | Lab | Lab | Lab | Lab | Lab | Lab | Lab | Lab |  |  | 1
| No | No | 2.01 | 2.02 | 2.03 | 2.04 | 2.05 | 2.07 | 2.08 | 2.09 | 2.10 | 2.12 | 2.13 | 2.15 | 2.16 | 2.18 | 2.19 | 2.20 | 2.21 | 2.23 | 2.27 | 2.28 | 2.29 | 2.30 | 2.31 |  |  | ppm
|  |  | 4A*OES/MS | 4A*MS | 4A*OES | 4A*OES/MS | 4A*MS | 4A*OES/MS | 4A*MS | 4A*OES/MS | 4A*MS | 4A*MS | 4A*OES | 4A*MS | 4A*OES/MS | 4A*MS | 4A*MS | 4A*OES/MS | 4A*MS | 4A*OES/MS | 4A*MS | 4A*MS | 4A*OES/MS | 4A*OES/MS | 4A*OES/MS |  |  | 2
3
| 1 | 1 | 5.4 | 5.5 | 12 | 5.4 | 5.8 | 4 | 6.5 | 5.2 | 5.6 | 5.5 | 5.3 | 5.3 | 1.2 | 5.2 | 5.4 | 5.1 | 5 | 5.3 | 5.3 | 4.9 | 5.6 | 5.5 | 4.7 |  |  | 1
| 1 | 2 | 5.4 | 5.5 | 12 | 4.9 | 6.3 | 4 | 6.5 | 5.2 | 5.7 | 5.58 | 5.1 | 5.5 | 2.1 | 5.2 | 5.4 | 4.9 | 5.3 | 5 | 5.1 | 4.7 | 5.2 | 5.4 | 4.6 |  |  | 30
| 1 | 3 | 5.4 | 5 | 12 | 5.1 | 6 | 4 | 7 | 5.3 | 5.6 | 5.59 | 5.3 | 5.5 | 0.9 | 5.2 | 5.5 | 5.2 | 5.1 | 4.9 | 5.1 | 4.8 | 5.2 | 5.5 | 5.4 |  |  | 16
| 1 | 4 | 5.3 | 5.5 | 14 | 4.9 | 5.9 | 4 | 6.5 | 5.5 | 5.6 | 5.65 | 5.2 | 5.8 | 1.5 | 5.2 | 5.3 | 5.1 | 5.2 | 5 | 5.5 | 4.8 | 5.1 | 5.6 | 4.6 |  |  | 5.284842
| 1 | 5 | 5.2 | 5.5 | 11 | 5.4 | 5.8 | 6 | 7 | 5.3 | 5.6 | 5.79 | 5.3 | 5.4 | 1.2 | 5.4 | 5.3 | 5.7 | 5.2 | 5.2 | 4.9 | 5.2 | 5.3 | 5.5 | 5.3 |  |  | 69
| 1 | 6 | 5.3 | 5 | 14 | 5.1 | 6 | 3 | 6.5 | 5.4 | 5.7 | 5.59 | 5.2 | 5.6 | 2.5 | 5.5 | 5.2 | 5 | 5.1 | 4.9 | 5 | 4.7 | 5.3 | 5.6 | 4.5
| Mean |  | 5.333333 | 5.333333 | 12.5 | 5.133333 | 5.966667 | 4.166667 | 6.666667 | 5.316667 | 5.633333 | 5.616667 | 5.233333 | 5.516667 | 1.566667 | 5.283333 | 5.35 | 5.166667 | 5.15 | 5.05 | 5.15 | 4.85 | 5.283333 | 5.516667 | 4.85
| Median |  | 5.35 | 5.5 | 12 | 5.1 | 5.95 | 4 | 6.5 | 5.3 | 5.6 | 5.59 | 5.25 | 5.5 | 1.35 | 5.2 | 5.35 | 5.1 | 5.15 | 5 | 5.1 | 4.8 | 5.25 | 5.5 | 4.65
| Std Dev. |  | 0.08164966 | 0.2581989 | 1.224745 | 0.2250926 | 0.1861899 | 0.9831921 | 0.2581989 | 0.1169045 | 0.05163978 | 0.09750214 | 0.08164966 | 0.1722401 | 0.6121002 | 0.132916 | 0.1048809 | 0.2804758 | 0.1048809 | 0.1643168 | 0.2167948 | 0.1870829 | 0.1722401 | 0.07527727 | 0.3937004
| Rel.Std.Dev. |  | 1.531% | 4.841% | 9.798% | 4.385% | 3.121% | 23.6% | 3.873% | 2.199% | 0.9167% | 1.736% | 1.56% | 3.122% | 39.07% | 2.516% | 1.96% | 5.429% | 2.037% | 3.254% | 4.21% | 3.857% | 3.26% | 1.365% | 8.118%
| PDM3 |  | 0.9176% | 0.9176% | 136.5% | -2.867% | 12.9% | -21.16% | 26.15% | 0.6022% | 6.594% | 6.279% | -0.9747% | 4.387% | -70.36% | -0.02855% | 1.233% | -2.236% | -2.551% | -4.444% | -2.551% | -8.228% | -0.02855% | 4.387% | -8.228%
| Z-Score (Absolute) |  | 0.22 | 0.22 | NA | 0.67 | 3.07 | NA | 6.22 | 0.15 | 1.57 | 1.5 | 0.22 | 1.05 | 16.71 | 0 | 0.3 | 0.52 | 0.6 | 1.05 | 0.6 | 1.95 | 0 | 1.05 | 1.95
Results from laboratories 3 and 7 were removed due to their 1 ppm reading resolution.
| Analytical results for Y in OREAS 264 (Certified Value 20.8 ppm) | [26 empty] | Certified
Y | Round | Replicate | Lab | Lab | Lab | Lab | Lab | Lab | Lab | Lab | Lab | Lab | Lab | Lab | Lab | Lab | Lab | Lab | Lab | Lab | Lab | Lab | Lab | Lab | Lab | Lab | Lab | 1
| No | No | 2.01 | 2.02 | 2.03 | 2.04 | 2.05 | 2.06 | 2.07 | 2.08 | 2.09 | 2.10 | 2.12 | 2.13 | 2.15 | 2.16 | 2.18 | 2.19 | 2.20 | 2.21 | 2.23 | 2.25 | 2.27 | 2.28 | 2.29 | 2.30 | 2.31 | ppm
|  |  | 4A*OES/MS | 4A*MS | 4A*OES | 4A*OES | 4A*MS | 4A*MS | 4A*OES/MS | 4A*MS | 4A*OES/MS | 4A*MS | 4A*MS | 4A*OES | 4A*MS | 4A*OES/MS | 4A*MS | 4A*MS | 4A*OES/MS | 4A*MS | 4A*OES/MS | 4A*MS | 4A*MS | 4A*MS | 4A*OES/MS | 4A*OES/MS | 4A*OES/MS | 1
2
| 1 | 1 | 28 | 20.3 | 14 | 21.9 | 21.2 | 17.8 | 21.2 | 22.1 | 23.8 | 20.75 | 22.84 | 20.6 | 21.61 | 20.9 | 19.2 | 19.5 | 21.9 | 20.4 | 20.4 | 20.2 | 21.1 | 12.5 | 20.8 | 20.8 | 20.4 | 1
| 1 | 2 | 21.5 | 20.4 | 14 | 20.5 | 21.3 | 17.3 | 22.4 | 20.9 | 22.6 | 20.96 | 22.6 | 20.4 | 20.51 | 21.3 | 18.7 | 18.6 | 22.2 | 20.4 | 19.7 | 19.6 | 19.8 | 13.1 | 20.3 | 20.2 | 19.3 | 31
| 1 | 3 | 21.9 | 20.7 | 15 | 19.8 | 21.5 | 17.4 | 21.9 | 20.2 | 22.5 | 20.78 | 22.54 | 20.4 | 20.1 | 20 | 18.8 | 18.6 | 20.3 | 21.1 | 21 | 19.8 | 20.3 | 12.7 | 20 | 20.6 | 20.1 | 16
| 1 | 4 | 22 | 20.4 | 14 | 21.9 | 21.4 | 17.7 | 21.1 | 22.9 | 22.4 | 20.79 | 23.38 | 20.3 | 19.42 | 21.4 | 18.7 | 18.7 | 22.1 | 20.4 | 20.8 | 19.8 | 20.9 | 13.1 | 20.5 | 21.2 | 19.9 | 20.79123
| 1 | 5 | 20.8 | 20.8 | 14 | 21.1 | 21.1 | 17.3 | 21.9 | 21.7 | 23 | 20.88 | 30.07 | 20.3 | 20.1 | 21.2 | 19.2 | 18.7 | 21.4 | 20.4 | 19.9 | 19.7 | 20.6 | 13.9 | 20.7 | 21.2 | 19.8 | 70
| 1 | 6 | 20.8 | 20.4 | 14 | 20 | 21.5 | 17.9 | 21.7 | 22 | 22 | 20.73 | 21.75 | 20.6 | 22.02 | 20.8 | 19.4 | 18 | 21.4 | 20.2 | 20.7 | 19.5 | 20.5 | 12.2 | 20.9 | 20.9 | 21.5
| Mean |  | 22.5 | 20.5 | 14.16667 | 20.86667 | 21.33333 | 17.56667 | 21.7 | 21.63333 | 22.71667 | 20.815 | 23.86333 | 20.43333 | 20.62667 | 20.93333 | 19 | 18.68333 | 21.55 | 20.48333 | 20.41667 | 19.76667 | 20.53333 | 12.91667 | 20.53333 | 20.81667 | 20.16667
| Median |  | 21.7 | 20.4 | 14 | 20.8 | 21.35 | 17.55 | 21.8 | 21.85 | 22.55 | 20.785 | 22.72 | 20.4 | 20.305 | 21.05 | 19 | 18.65 | 21.65 | 20.4 | 20.55 | 19.75 | 20.55 | 12.9 | 20.6 | 20.85 | 20
| Std Dev. |  | 2.74372 | 0.2 | 0.4082483 | 0.9179688 | 0.1632993 | 0.265832 | 0.4857983 | 0.9542886 | 0.6210207 | 0.08780661 | 3.085998 | 0.136626 | 0.9932506 | 0.5125102 | 0.303315 | 0.4792355 | 0.7007139 | 0.3125167 | 0.5192944 | 0.242212 | 0.4589844 | 0.5946988 | 0.3386247 | 0.381663 | 0.7474401
| Rel.Std.Dev. |  | 12.19% | 0.9756% | 2.882% | 4.399% | 0.7655% | 1.513% | 2.239% | 4.411% | 2.734% | 0.4218% | 12.93% | 0.6686% | 4.815% | 2.448% | 1.596% | 2.565% | 3.252% | 1.526% | 2.543% | 1.225% | 2.235% | 4.604% | 1.649% | 1.833% | 3.706%
| PDM3 |  | 8.219% | -1.401% | -31.86% | 0.3628% | 2.607% | -15.51% | 4.371% | 4.05% | 9.261% | 0.1143% | 14.78% | -1.721% | -0.7915% | 0.6835% | -8.615% | -10.14% | 3.649% | -1.481% | -1.802% | -4.928% | -1.24% | -37.87% | -1.24% | 0.1224% | -3.004%
| Z-Score (Absolute) |  | 2.22 | 0.09 | NA | 0.33 | 0.87 | 3.48 | 1.29 | 1.22 | 2.47 | 0.27 | 3.8 | 0.17 | 0.05 | 0.41 | 1.83 | 2.19 | 1.12 | 0.11 | 0.19 | 0.94 | 0.05 | 8.86 | 0.05 | 0.27 | 0.48
Results from laboratory 3 were removed due to their 1 ppm reading resolution.
| Analytical results for Yb in OREAS 264 (Certified Value 2.1 ppm) | [26 empty] | Certified
Yb | Round | Replicate | Lab | Lab | Lab | Lab | Lab | Lab | Lab | Lab | Lab | Lab | Lab | Lab | Lab | [12 empty] | 1
| No | No | 2.02 | 2.04 | 2.05 | 2.07 | 2.08 | 2.10 | 2.12 | 2.16 | 2.18 | 2.19 | 2.23 | 2.27 | 2.28 | [12 empty] | ppm
|  |  | 4A*MS | 4A*OES/MS | 4A*MS | 4A*OES/MS | 4A*MS | 4A*MS | 4A*MS | 4A*OES/MS | 4A*MS | 4A*MS | 4A*OES/MS | 4A*MS | 4A*MS | [12 empty] | 2
2
| 1 | 1 | 2.4 | 2.2 | 2.11 | 2.2 | 2.2 | 2.08 | 2.4 | 2.3 | 2.1 | 1.9 | 2 | 2 | 1.84 | [12 empty] | 1
| 1 | 2 | 2.35 | 2 | 2.18 | 2.2 | 2.2 | 2.11 | 2.44 | 2.2 | 1.9 | 1.9 | 1.8 | 2 | 1.76 | [12 empty] | 32
| 1 | 3 | 2.3 | 2.1 | 2.17 | 2 | 2.2 | 2.1 | 2.47 | 2.2 | 1.9 | 1.9 | 2.1 | 1.9 | 1.56 | [12 empty] | 16
| 1 | 4 | 2.35 | 2 | 2.15 | 2.15 | 2.45 | 2.15 | 2.45 | 2.3 | 1.9 | 1.9 | 1.9 | 2 | 1.7 | [12 empty] | 2.104231
| 1 | 5 | 2.5 | 2.1 | 2.13 | 2.1 | 2.4 | 2.06 | 2.46 | 2.3 | 2 | 1.9 | 1.9 | 2 | 1.84 | [12 empty] | 71
| 1 | 6 | 2.35 | 2 | 2.16 | 2.5 | 2.35 | 2.18 | 2.41 | 2.3 | 2 | 1.8 | 2 | 1.9 | 1.57
| Mean |  | 2.375 | 2.066667 | 2.15 | 2.191667 | 2.3 | 2.113333 | 2.438333 | 2.266667 | 1.966667 | 1.883333 | 1.95 | 1.966667 | 1.711667
| Median |  | 2.35 | 2.05 | 2.155 | 2.175 | 2.275 | 2.105 | 2.445 | 2.3 | 1.95 | 1.9 | 1.95 | 2 | 1.73
| Std Dev. |  | 0.06892024 | 0.08164966 | 0.02607681 | 0.1685724 | 0.1140175 | 0.04457204 | 0.02786874 | 0.05163978 | 0.08164966 | 0.04082483 | 0.1048809 | 0.05163978 | 0.1252863
| Rel.Std.Dev. |  | 2.902% | 3.951% | 1.213% | 7.692% | 4.957% | 2.109% | 1.143% | 2.278% | 4.152% | 2.168% | 5.379% | 2.626% | 7.32%
| PDM3 |  | 12.87% | -1.785% | 2.175% | 4.155% | 9.304% | 0.4326% | 15.88% | 7.719% | -6.538% | -10.5% | -7.33% | -6.538% | -18.66%
| Z-Score (Absolute) |  | 1.15 | 0.21 | 0.16 | 0.34 | 0.82 | 0 | 1.43 | 0.67 | 0.64 | 1.01 | 0.72 | 0.64 | 1.77
| Analytical results for Zn in OREAS 264 (Certified Value 224 ppm) | [26 empty] | Certified
Zn | Round | Replicate | Lab | Lab | Lab | Lab | Lab | Lab | Lab | Lab | Lab | Lab | Lab | Lab | Lab | Lab | Lab | Lab | Lab | Lab | Lab | Lab | Lab | Lab | Lab | Lab | Lab | 1
| No | No | 2.01 | 2.02 | 2.03 | 2.04 | 2.05 | 2.06 | 2.07 | 2.08 | 2.09 | 2.10 | 2.12 | 2.13 | 2.15 | 2.16 | 2.18 | 2.19 | 2.20 | 2.21 | 2.23 | 2.25 | 2.27 | 2.28 | 2.29 | 2.30 | 2.31 | ppm
|  |  | 4A*OES/MS | 4A*OES | 4A*OES | 4A*OES/MS | 4A*MS | 4A*OES | 4A*OES/MS | 4A*MS | 4A*OES/MS | 4A*MS | 4A*OES | 4A*OES | 4A*MS | 4A*OES/MS | 4A*OES/MS | 4A*OES | 4A*OES/MS | 4A*OES | 4A*OES/MS | 4A*MS | 4A*MS | 4A*OES/MS | 4A*OES/MS | 4A*OES/MS | 4A*OES/MS | 0
0
| 1 | 1 | 232 | 222 | 233 | 228 | 215 | 231 | 230 | 220 | 225 | 227 | 232 | 225 | 213 | 207 | 204 | 246 | 231 | 227 | 238.8 | 216 | 241 | 228 | 220 | 233 | 237 | 1
| 1 | 2 | 235 | 224 | 252 | 224 | 219 | 221 | 220 | 210 | 228 | 231 | 236 | 221 | 219 | 199 | 207 | 246 | 225 | 221 | 234.2 | 216 | 229 | 227 | 226 | 232 | 220 | 33
| 1 | 3 | 229 | 224 | 249 | 242 | 223 | 222 | 220 | 210 | 227 | 228 | 232 | 224 | 215 | 198 | 208 | 258 | 214 | 228 | 235.5 | 214 | 232 | 226 | 219 | 231 | 220 | 16
| 1 | 4 | 231 | 230 | 258 | 228 | 218 | 227 | 220 | 226 | 229 | 229 | 231 | 222 | 215 | 203 | 209 | 245 | 228 | 227 | 237.7 | 221 | 238 | 228 | 224 | 231 | 221 | 224.3644
| 1 | 5 | 228 | 222 | 252 | 226 | 217 | 221 | 220 | 216 | 227 | 229 | 223 | 222 | 214 | 204 | 207 | 245 | 223 | 222 | 240.1 | 218 | 237 | 228 | 223 | 231 | 222 | 72
| 1 | 6 | 227 | 224 | 237 | 223 | 222 | 230 | 220 | 220 | 227 | 229 | 226 | 224 | 217 | 198 | 214 | 252 | 228 | 227 | 240.8 | 217 | 235 | 228 | 220 | 231 | 218
| Mean |  | 230.3333 | 224.3333 | 246.8333 | 228.5 | 219 | 225.3333 | 221.6667 | 217 | 227.1667 | 228.8333 | 230 | 223 | 215.5 | 201.5 | 208.1667 | 248.6667 | 224.8333 | 225.3333 | 237.85 | 217 | 235.3333 | 227.5 | 222 | 231.5 | 223
| Median |  | 230 | 224 | 250.5 | 227 | 218.5 | 224.5 | 220 | 218 | 227 | 229 | 231.5 | 223 | 215 | 201 | 207.5 | 246 | 226.5 | 227 | 238.25 | 216.5 | 236 | 228 | 221.5 | 231 | 220.5
| Std Dev. |  | 2.94392 | 2.94392 | 9.703951 | 6.920983 | 3.03315 | 4.589844 | 4.082483 | 6.292853 | 1.32916 | 1.32916 | 4.690416 | 1.549193 | 2.167948 | 3.72827 | 3.311596 | 5.278889 | 5.980524 | 3.011091 | 2.589788 | 2.366432 | 4.320494 | 0.83666 | 2.75681 | 0.83666 | 6.9857
| Rel.Std.Dev. |  | 1.278% | 1.312% | 3.931% | 3.029% | 1.385% | 2.037% | 1.842% | 2.9% | 0.5851% | 0.5808% | 2.039% | 0.6947% | 1.006% | 1.85% | 1.591% | 2.123% | 2.66% | 1.336% | 1.089% | 1.091% | 1.836% | 0.3678% | 1.242% | 0.3614% | 3.133%
| PDM3 |  | 2.66% | -0.01384% | 10.01% | 1.843% | -2.391% | 0.4319% | -1.202% | -3.282% | 1.249% | 1.992% | 2.512% | -0.6081% | -3.951% | -10.19% | -7.219% | 10.83% | 0.209% | 0.4319% | 6.011% | -3.282% | 4.889% | 1.398% | -1.054% | 3.18% | -0.6081%
| Z-Score (Absolute) |  | 0.72 | 0.14 | 3.11 | 0.46 | 0.92 | 0 | 0.53 | 1.2 | 0.26 | 0.51 | 0.67 | 0.34 | 1.42 | 3.44 | 2.48 | 3.37 | 0.07 | 0 | 1.81 | 1.2 | 1.44 | 0.31 | 0.48 | 0.89 | 0.34
| Analytical results for Zr in OREAS 264 (Certified Value 70 ppm) | [26 empty] | Certified
Zr | Round | Replicate | Lab | Lab | Lab | Lab | Lab | Lab | Lab | Lab | Lab | Lab | Lab | Lab | Lab | Lab | Lab | Lab | Lab | Lab | Lab | Lab | Lab | Lab | Lab | Lab | Lab | 1
| No | No | 2.01 | 2.02 | 2.03 | 2.04 | 2.05 | 2.06 | 2.07 | 2.08 | 2.09 | 2.10 | 2.12 | 2.13 | 2.15 | 2.16 | 2.18 | 2.19 | 2.20 | 2.21 | 2.23 | 2.25 | 2.27 | 2.28 | 2.29 | 2.30 | 2.31 | ppm
|  |  | 4A*OES/MS | 4A*MS | 4A*OES | 4A*OES | 4A*OES | 4A*OES | 4A*OES/MS | 4A*MS | 4A*OES/MS | 4A*MS | 4A*MS | 4A*OES | 4A*MS | 4A*OES/MS | 4A*OES/MS | 4A*MS | 4A*OES/MS | 4A*MS | 4A*OES/MS | 4A*MS | 4A*MS | 4A*OES/MS | 4A*OES/MS | 4A*OES/MS | 4A*OES/MS | 0
0
| 1 | 1 | 80.2 | 53 | 41 | 72.2 | 80 | 47.2 | 70 | 75 | 86.1 | 64.1 | 86.5 | 70.6 | 56.1 | 4 | 72.1 | 71.4 | 74.5 | 65.8 | 64.1 | 69 | 70.7 | 68 | 75.6 | 72.6 | 76.1 | 1
| 1 | 2 | 77.3 | 52 | 42 | 76 | 82 | 46 | 65 | 70 | 81.4 | 63.9 | 86.8 | 69.1 | 60.2 | 1 | 67.5 | 75.6 | 73.4 | 69 | 61.4 | 67.6 | 72.3 | 60 | 81.7 | 72.5 | 73.1 | 34
| 1 | 3 | 78.6 | 53 | 39 | 69.5 | 80 | 45.6 | 70 | 58 | 82.7 | 63.7 | 88.6 | 69.1 | 50.4 | 2 | 66.5 | 74.1 | 70.5 | 68.8 | 76.6 | 68.5 | 69.5 | 65 | 69.2 | 73.2 | 70.8 | 16
| 1 | 4 | 78.6 | 57 | 40 | 71.9 | 82 | 47.8 | 70 | 77 | 84.4 | 63.8 | 90.5 | 70.8 | 54.2 | 1 | 67.6 | 69.4 | 75.8 | 68.1 | 67.9 | 69.1 | 71.1 | 62 | 71.7 | 74.5 | 73.2 | 70.18714
| 1 | 5 | 76.1 | 54 | 42 | 74 | 81 | 45.6 | 65 | 63 | 87.8 | 63.8 | 89.8 | 70.7 | 60.2 | 2 | 71 | 72.2 | 79.1 | 67.6 | 63.7 | 68.3 | 68.5 | 67 | 82 | 73.8 | 70.4 | 73
| 1 | 6 | 75.2 | 56 | 38 | 73.7 | 80 | 45.4 | 65 | 73 | 82 | 64 | 83.9 | 70.1 | 68.2 | 1 | 63.5 | 70.2 | 71.7 | 68.9 | 73 | 65.4 | 68.2 | 63 | 73.8 | 73.7 | 74
| Mean |  | 77.66667 | 54.16667 | 40.33333 | 72.88333 | 80.83333 | 46.26667 | 67.5 | 69.33333 | 84.06667 | 63.88333 | 87.68333 | 70.06667 | 58.21667 | 1.833333 | 68.03333 | 72.15 | 74.16667 | 68.03333 | 67.78333 | 67.98333 | 70.05 | 64.16667 | 75.66667 | 73.38333 | 72.93333
| Median |  | 77.95 | 53.5 | 40.5 | 72.95 | 80.5 | 45.8 | 67.5 | 71.5 | 83.55 | 63.85 | 87.7 | 70.35 | 58.15 | 1.5 | 67.55 | 71.8 | 73.95 | 68.45 | 66 | 68.4 | 70.1 | 64 | 74.7 | 73.45 | 73.15
| Std Dev. |  | 1.834848 | 1.94079 | 1.632993 | 2.213971 | 0.9831921 | 0.993311 | 2.738613 | 7.393691 | 2.507323 | 0.147196 | 2.439194 | 0.7865537 | 6.152208 | 1.169045 | 3.121325 | 2.350957 | 3.073543 | 1.220929 | 5.932088 | 1.376106 | 1.594679 | 3.060501 | 5.245061 | 0.7678976 | 2.108712
| Rel.Std.Dev. |  | 2.362% | 3.583% | 4.049% | 3.038% | 1.216% | 2.147% | 4.057% | 10.66% | 2.983% | 0.2304% | 2.782% | 1.123% | 10.57% | 63.77% | 4.588% | 3.258% | 4.144% | 1.795% | 8.752% | 2.024% | 2.276% | 4.77% | 6.932% | 1.046% | 2.891%
| PDM3 |  | 10.66% | -22.83% | -42.53% | 3.841% | 15.17% | -34.08% | -3.829% | -1.216% | 19.78% | -8.981% | 24.93% | -0.1716% | -17.06% | -97.39% | -3.069% | 2.797% | 5.67% | -3.069% | -3.425% | -3.14% | -0.1954% | -8.578% | 7.807% | 4.554% | 3.913%
| Z-Score (Absolute) |  | 1.16 | 2.12 | 4.05 | 0.5 | 1.6 | 3.22 | 0.26 | 0 | 2.06 | 0.76 | 2.56 | 0.1 | 1.55 | 9.42 | 0.18 | 0.39 | 0.67 | 0.18 | 0.22 | 0.19 | 0.1 | 0.72 | 0.88 | 0.57 | 0.5
Note on C17: Z-Scores have been calculated inclusive of individual outliers. In general, laboratory batches are rejected if Z-Score > 2.5.
Note on C36: Z-Scores have been calculated inclusive of individual outliers. In general, laboratory batches are rejected if Z-Score > 2.5.
Note on C54: Z-Scores have been calculated inclusive of individual outliers. In general, laboratory batches are rejected if Z-Score > 2.5.
Note on C72: Z-Scores have been calculated inclusive of individual outliers. In general, laboratory batches are rejected if Z-Score > 2.5.
Note on C90: Z-Scores have been calculated inclusive of individual outliers. In general, laboratory batches are rejected if Z-Score > 2.5.
Note on C108: Z-Scores have been calculated inclusive of individual outliers. In general, laboratory batches are rejected if Z-Score > 2.5.
Note on C127: Z-Scores have been calculated inclusive of individual outliers. In general, laboratory batches are rejected if Z-Score > 2.5.
Note on C146: Z-Scores have been calculated inclusive of individual outliers. In general, laboratory batches are rejected if Z-Score > 2.5.
Note on C164: Z-Scores have been calculated inclusive of individual outliers. In general, laboratory batches are rejected if Z-Score > 2.5.
Note on C182: Z-Scores have been calculated inclusive of individual outliers. In general, laboratory batches are rejected if Z-Score > 2.5.
Note on C200: Z-Scores have been calculated inclusive of individual outliers. In general, laboratory batches are rejected if Z-Score > 2.5.
Note on C219: Z-Scores have been calculated inclusive of individual outliers. In general, laboratory batches are rejected if Z-Score > 2.5.
Note on C238: Z-Scores have been calculated inclusive of individual outliers. In general, laboratory batches are rejected if Z-Score > 2.5.
Note on C257: Z-Scores have been calculated inclusive of individual outliers. In general, laboratory batches are rejected if Z-Score > 2.5.
Note on C276: Z-Scores have been calculated inclusive of individual outliers. In general, laboratory batches are rejected if Z-Score > 2.5.
Note on C294: Z-Scores have been calculated inclusive of individual outliers. In general, laboratory batches are rejected if Z-Score > 2.5.
Note on C312: Z-Scores have been calculated inclusive of individual outliers. In general, laboratory batches are rejected if Z-Score > 2.5.
Note on C331: Z-Scores have been calculated inclusive of individual outliers. In general, laboratory batches are rejected if Z-Score > 2.5.
Note on C349: Z-Scores have been calculated inclusive of individual outliers. In general, laboratory batches are rejected if Z-Score > 2.5.
Note on C368: Z-Scores have been calculated inclusive of individual outliers. In general, laboratory batches are rejected if Z-Score > 2.5.
Note on C386: Z-Scores have been calculated inclusive of individual outliers. In general, laboratory batches are rejected if Z-Score > 2.5.
Note on C404: Z-Scores have been calculated inclusive of individual outliers. In general, laboratory batches are rejected if Z-Score > 2.5.
Note on C422: Z-Scores have been calculated inclusive of individual outliers. In general, laboratory batches are rejected if Z-Score > 2.5.
Note on C440: Z-Scores have been calculated inclusive of individual outliers. In general, laboratory batches are rejected if Z-Score > 2.5.
Note on C459: Z-Scores have been calculated inclusive of individual outliers. In general, laboratory batches are rejected if Z-Score > 2.5.
Note on C477: Z-Scores have been calculated inclusive of individual outliers. In general, laboratory batches are rejected if Z-Score > 2.5.
Note on C495: Z-Scores have been calculated inclusive of individual outliers. In general, laboratory batches are rejected if Z-Score > 2.5.
Note on C513: Z-Scores have been calculated inclusive of individual outliers. In general, laboratory batches are rejected if Z-Score > 2.5.
Note on C532: Z-Scores have been calculated inclusive of individual outliers. In general, laboratory batches are rejected if Z-Score > 2.5.
Note on C551: Z-Scores have been calculated inclusive of individual outliers. In general, laboratory batches are rejected if Z-Score > 2.5.
Note on C569: Z-Scores have been calculated inclusive of individual outliers. In general, laboratory batches are rejected if Z-Score > 2.5.
Note on C587: Z-Scores have been calculated inclusive of individual outliers. In general, laboratory batches are rejected if Z-Score > 2.5.
Note on C606: Z-Scores have been calculated inclusive of individual outliers. In general, laboratory batches are rejected if Z-Score > 2.5.
Note on C624: Z-Scores have been calculated inclusive of individual outliers. In general, laboratory batches are rejected if Z-Score > 2.5.
Note on C642: Z-Scores have been calculated inclusive of individual outliers. In general, laboratory batches are rejected if Z-Score > 2.5.
Note on C660: Z-Scores have been calculated inclusive of individual outliers. In general, laboratory batches are rejected if Z-Score > 2.5.
Note on C678: Z-Scores have been calculated inclusive of individual outliers. In general, laboratory batches are rejected if Z-Score > 2.5.
Note on C696: Z-Scores have been calculated inclusive of individual outliers. In general, laboratory batches are rejected if Z-Score > 2.5.
Note on C715: Z-Scores have been calculated inclusive of individual outliers. In general, laboratory batches are rejected if Z-Score > 2.5.
Note on C733: Z-Scores have been calculated inclusive of individual outliers. In general, laboratory batches are rejected if Z-Score > 2.5.
Note on C751: Z-Scores have been calculated inclusive of individual outliers. In general, laboratory batches are rejected if Z-Score > 2.5.
Note on C769: Z-Scores have been calculated inclusive of individual outliers. In general, laboratory batches are rejected if Z-Score > 2.5.
Note on C787: Z-Scores have been calculated inclusive of individual outliers. In general, laboratory batches are rejected if Z-Score > 2.5.
Note on C805: Z-Scores have been calculated inclusive of individual outliers. In general, laboratory batches are rejected if Z-Score > 2.5.
Note on C824: Z-Scores have been calculated inclusive of individual outliers. In general, laboratory batches are rejected if Z-Score > 2.5.
Note on C842: Z-Scores have been calculated inclusive of individual outliers. In general, laboratory batches are rejected if Z-Score > 2.5.
Note on C860: Z-Scores have been calculated inclusive of individual outliers. In general, laboratory batches are rejected if Z-Score > 2.5.
Note on C879: Z-Scores have been calculated inclusive of individual outliers. In general, laboratory batches are rejected if Z-Score > 2.5.
Note on C897: Z-Scores have been calculated inclusive of individual outliers. In general, laboratory batches are rejected if Z-Score > 2.5.
Note on C916: Z-Scores have been calculated inclusive of individual outliers. In general, laboratory batches are rejected if Z-Score > 2.5.
Note on C935: Z-Scores have been calculated inclusive of individual outliers. In general, laboratory batches are rejected if Z-Score > 2.5.
Note on C954: Z-Scores have been calculated inclusive of individual outliers. In general, laboratory batches are rejected if Z-Score > 2.5.
Note on C972: Z-Scores have been calculated inclusive of individual outliers. In general, laboratory batches are rejected if Z-Score > 2.5.
Note on C990: Z-Scores have been calculated inclusive of individual outliers. In general, laboratory batches are rejected if Z-Score > 2.5.
Note on C1009: Z-Scores have been calculated inclusive of individual outliers. In general, laboratory batches are rejected if Z-Score > 2.5.
Note on C1028: Z-Scores have been calculated inclusive of individual outliers. In general, laboratory batches are rejected if Z-Score > 2.5.
Note on C1046: Z-Scores have been calculated inclusive of individual outliers. In general, laboratory batches are rejected if Z-Score > 2.5.
Note on C1064: Z-Scores have been calculated inclusive of individual outliers. In general, laboratory batches are rejected if Z-Score > 2.5.
Note on C1083: Z-Scores have been calculated inclusive of individual outliers. In general, laboratory batches are rejected if Z-Score > 2.5.
Note on C1102: Z-Scores have been calculated inclusive of individual outliers. In general, laboratory batches are rejected if Z-Score > 2.5.
Note on C1120: Z-Scores have been calculated inclusive of individual outliers. In general, laboratory batches are rejected if Z-Score > 2.5.
Note on C1138: Z-Scores have been calculated inclusive of individual outliers. In general, laboratory batches are rejected if Z-Score > 2.5.

## Aqua Regia
| Analytical results for Ag in OREAS 264 (Certified Value 0.573 ppm) | [26 empty] | Certified
Ag | Round | Replicate | Lab | Lab | Lab | Lab | Lab | Lab | Lab | Lab | Lab | Lab | Lab | Lab | Lab | Lab | Lab | Lab | Lab | Lab | Lab | Lab | Lab | Lab | Lab | Lab | Lab | 1
| No | No | 2.01 | 2.02 | 2.03 | 2.04 | 2.06 | 2.07 | 2.08 | 2.09 | 2.10 | 2.12 | 2.13 | 2.14 | 2.15 | 2.16 | 2.18 | 2.19 | 2.20 | 2.21 | 2.23 | 2.25 | 2.27 | 2.28 | 2.29 | 2.30 | 2.31 | ppm
|  |  | AR*MS | AR*MS | AR*OES | AR*OES/MS | AR*OES/MS | AR*MS | AR*MS | AR*OES/MS | AR*MS | AR*MS | AR*OES/MS | AR*MS | AR*MS | AR*OES/MS | AR*MS | AR*MS | AR*MS | AR*OES/MS | AR*MS | AR*OES/MS | AR*MS | AR*OES/MS | AR*MS | AR*OES/MS | AR*MS | 3
|  |  | 0.5g | 04g | 0.5g | 0.25g | 0.25g | 25g | 40g | 0.25g | 0.5g | 25g | 01g | 0.25g | 01g | 0.5g | 0.25g | 0.4g | 0.5g | 01g | 30g | 0.5g | 0.5g | 0.2g | 0.5g | 0.5g | 0.5g | 3
| 1 | 1 | 0.6 | 0.45 | 0.5 | 0.5 | 0.64 | 0.5 | 0.4 | 0.6 | 0.6 | 0.7 | 0.6 | 0.506 | 0.57 | 0.615 | 0.59 | 0.5 | 0.57 | 0.59 | 0.598 | < 2 | 0.545 | 0.7 | 0.59 | 0.62 | 0.59 | 1
| 1 | 2 | 0.59 | 0.45 | 0.5 | 0.56 | 0.71 | 0.5 | 0.5 | 0.6 | 0.59 | 0.7 | 0.55 | 0.514 | 0.54 | 0.587 | 0.57 | 0.6 | 0.6 | 0.63 | 0.613 | < 2 | 0.544 | 0.7 | 0.58 | 0.59 | 0.54 | 18
| 1 | 3 | 0.61 | 0.45 | 0.5 | 0.51 | 0.76 | 0.5 | 0.4 | 0.6 | 0.62 | 0.72 | 0.59 | 0.51 | 0.56 | 0.588 | 0.59 | 0.5 | 0.56 | 0.57 | 0.564 | < 2 | 0.546 | 0.8 | 0.57 | 0.59 | 0.58 | 16
| 1 | 4 | 0.58 | 0.45 | 0.5 | 0.48 | 0.78 | 0.5 | 0.4 | 0.5 | 0.59 | 0.7 | 0.56 | 0.524 | 0.57 | 0.573 | 0.57 | 0.6 | 0.59 | 0.58 | 0.61 | < 2 | 0.539 | < 0.5 | 0.56 | 0.63 | 0.57 | 0.5727667
| 1 | 5 | 0.58 | 0.5 | 0.5 | 0.51 | 0.67 | 0.5 | 0.5 | 0.6 | 0.61 | 0.7 | 0.6 | 0.502 | 0.55 | 0.613 | 0.59 | 0.6 | 0.58 | 0.62 | 0.595 | < 2 | 0.548 | 0.6 | 0.57 | 0.59 | 0.56 | 75
| 1 | 6 | 0.6 | 0.45 | 0.5 | 0.57 | 0.65 | 0.6 | 0.45 | 0.6 | 0.59 | 0.71 | 0.57 | 0.516 | 0.55 | 0.559 | 0.57 | 0.5 | 0.59 | 0.62 | 0.593 | < 2 | 0.537 | < 0.5 | 0.55 | 0.61 | 0.54
| Mean |  | 0.5933333 | 0.4583333 | 0.5 | 0.5216667 | 0.7016667 | 0.5166667 | 0.4416667 | 0.5833333 | 0.6 | 0.705 | 0.5783333 | 0.512 | 0.5566667 | 0.5891667 | 0.58 | 0.55 | 0.5816667 | 0.6016667 | 0.5955 |  | 0.5431667 | 0.7 | 0.57 | 0.605 | 0.5633333
| Median |  | 0.595 | 0.45 | 0.5 | 0.51 | 0.69 | 0.5 | 0.425 | 0.6 | 0.595 | 0.7 | 0.58 | 0.512 | 0.555 | 0.5875 | 0.58 | 0.55 | 0.585 | 0.605 | 0.5965 |  | 0.5445 | 0.7 | 0.57 | 0.6 | 0.565
| Std Dev. |  | 0.0121106 | 0.02041241 | 0 | 0.03544949 | 0.05845226 | 0.04082483 | 0.0491596 | 0.04082483 | 0.01264911 | 0.0083666 | 0.02136976 | 0.007797435 | 0.0121106 | 0.0219674 | 0.01095445 | 0.05477226 | 0.0147196 | 0.02483277 | 0.0174442 |  | 0.004262237 | 0.08164966 | 0.01414214 | 0.01760682 | 0.02065591
| Rel.Std.Dev. |  | 2.041% | 4.454% | 0% | 6.795% | 8.33% | 7.902% | 11.13% | 6.999% | 2.108% | 1.187% | 3.695% | 1.523% | 2.176% | 3.729% | 1.889% | 9.959% | 2.531% | 4.127% | 2.929% |  | 0.7847% | 11.66% | 2.481% | 2.91% | 3.667%
| PDM3 |  | 3.591% | -19.98% | -12.7% | -8.922% | 22.5% | -9.795% | -22.89% | 1.845% | 4.755% | 23.09% | 0.9719% | -10.61% | -2.811% | 2.863% | 1.263% | -3.975% | 1.554% | 5.046% | 3.969% |  | -5.168% | 22.21% | -0.483% | 5.628% | -1.647%
| Z-Score (Absolute) |  | 0.37 | 3.67 | NA | 1.77 | 3.62 | NA | 4.17 | NA | 0.57 | 3.72 | 0.07 | 2.06 | 0.72 | 0.25 | 0.02 | NA | 0.02 | 0.62 | 0.44 | 12.56 | 1.13 | NA | 0.32 | 0.72 | 0.52
Results from laboratories 3, 7, 9, 19 and 28 were removed due to their 0.1 ppm reading resolution.
| Analytical results for Al in OREAS 264 (Certified Value 1.21 wt.%) | [26 empty] | Certified
Al | Round | Replicate | Lab | Lab | Lab | Lab | Lab | Lab | Lab | Lab | Lab | Lab | Lab | Lab | Lab | Lab | Lab | Lab | Lab | Lab | Lab | Lab | Lab | Lab | Lab |  |  | 1
| No | No | 2.01 | 2.02 | 2.03 | 2.04 | 2.06 | 2.07 | 2.08 | 2.09 | 2.10 | 2.13 | 2.14 | 2.15 | 2.16 | 2.18 | 2.19 | 2.20 | 2.21 | 2.23 | 2.27 | 2.28 | 2.29 | 2.30 | 2.31 |  |  | wt.%
|  |  | AR*MS | AR*OES | AR*OES | AR*OES | AR*OES/MS | AR*MS | AR*OES | AR*OES/MS | AR*MS | AR*OES/MS | AR*MS | AR*OES | AR*OES/MS | AR*OES | AR*OES | AR*MS | AR*OES/MS | AR*MS | AR*MS | AR*OES/MS | AR*MS | AR*OES/MS | AR*MS |  |  | 2
|  |  | 0.5g | 04g | 0.5g | 0.25g | 0.25g | 25g | 40g | 0.25g | 0.5g | 01g | 0.25g | 01g | 0.5g | 0.25g | 0.4g | 0.5g | 01g | 30g | 0.5g | 0.2g | 0.5g | 0.5g | 0.5g |  |  | 2
| 1 | 1 | 1.32 | 1.08 | 1.5 | 1.07 | 1.11 | 0.886 | 1.06 | 1.26 | 1.084 | 1.748 | 1.2854 | 1.3667 | 2.36 | 1.24 | 1.22 | 1.21 | 1.82 | 1.32 | 1.27 | 1.3 | 1.24 | 1.16 | 1.15 |  |  | 1
| 1 | 2 | 1.32 | 1.1 | 1.47 | 1.06 | 1.11 | 0.8795 | 1.08 | 1.27 | 1.092 | 1.71 | 1.2824 | 1.4619 | 2.17 | 1.3 | 1.24 | 1.22 | 1.81 | 1.3 | 1.32 | 1.36 | 1.19 | 1.11 | 1.15 |  |  | #N/A
| 1 | 3 | 1.34 | 1.09 | 1.47 | 1.06 | 1.14 | 0.8805 | 1.02 | 1.27 | 1.106 | 1.763 | 1.2981 | 1.4255 | 2.14 | 1.29 | 1.21 | 1.15 | 1.84 | 1.29 | 1.15 | 1.34 | 1.19 | 1.15 | 1.15 |  |  | 16
| 1 | 4 | 1.31 | 1.1 | 1.54 | 1.05 | 1.13 | 0.9205 | 1 | 1.27 | 1.098 | 1.7 | 1.2806 | 1.4541 | 2.15 | 1.33 | 1.19 | 1.2 | 1.79 | 1.37 | 1.23 | 1.31 | 1.2 | 1.16 | 1.14 |  |  | 1.21066
| 1 | 5 | 1.32 | 1.13 | 1.54 | 1.05 | 1.12 | 0.889 | 1.03 | 1.26 | 1.116 | 1.754 | 1.2762 | 1.4318 | 2.16 | 1.25 | 1.22 | 1.24 | 1.76 | 1.35 | 1.28 | 1.41 | 1.2 | 1.16 | 1.17 |  |  | 76
| 1 | 6 | 1.32 | 1.1 | 1.53 | 1.06 | 1.12 | 0.927 | 1.01 | 1.28 | 1.102 | 1.737 | 1.2811 | 1.3469 | 1.91 | 1.28 | 1.23 | 1.2 | 1.89 | 1.36 | 1.21 | 1.28 | 1.19 | 1.14 | 1.12
| Mean |  | 1.321667 | 1.1 | 1.508333 | 1.058333 | 1.121667 | 0.8970833 | 1.033333 | 1.268333 | 1.099667 | 1.735333 | 1.283967 | 1.414483 | 2.148333 | 1.281667 | 1.218333 | 1.203333 | 1.818333 | 1.331667 | 1.243333 | 1.333333 | 1.201667 | 1.146667 | 1.146667
| Median |  | 1.32 | 1.1 | 1.515 | 1.06 | 1.12 | 0.8875 | 1.025 | 1.27 | 1.1 | 1.7425 | 1.28175 | 1.42865 | 2.155 | 1.285 | 1.22 | 1.205 | 1.815 | 1.335 | 1.25 | 1.325 | 1.195 | 1.155 | 1.15
| Std Dev. |  | 0.009831921 | 0.0167332 | 0.03311596 | 0.007527727 | 0.01169045 | 0.02105093 | 0.03076795 | 0.007527727 | 0.01112954 | 0.02516876 | 0.007538346 | 0.04709524 | 0.1430268 | 0.03311596 | 0.01722401 | 0.03011091 | 0.04445972 | 0.03311596 | 0.05988879 | 0.04718757 | 0.0194079 | 0.01966384 | 0.01632993
| Rel.Std.Dev. |  | 0.7439% | 1.521% | 2.196% | 0.7113% | 1.042% | 2.347% | 2.978% | 0.5935% | 1.012% | 1.45% | 0.5871% | 3.33% | 6.658% | 2.584% | 1.414% | 2.502% | 2.445% | 2.487% | 4.817% | 3.539% | 1.615% | 1.715% | 1.424%
| PDM3 |  | 9.169% | -9.14% | 24.59% | -12.58% | -7.351% | -25.9% | -14.65% | 4.764% | -9.168% | 43.34% | 6.055% | 16.84% | 77.45% | 5.865% | 0.6338% | -0.6052% | 50.19% | 9.995% | 2.699% | 10.13% | -0.7428% | -5.286% | -5.286%
| Z-Score (Absolute) |  | 0.55 | 1 | 1.85 | 1.29 | 0.85 | 2.42 | 1.46 | 0.17 | 1 | 3.43 | 0.28 | 1.19 | 6.31 | 0.27 | 0.17 | 0.28 | 4.01 | 0.62 | 0 | 0.63 | 0.29 | 0.67 | 0.67
| Analytical results for As in OREAS 264 (Certified Value 300 ppm) | [26 empty] | Certified
As | Round | Replicate | Lab | Lab | Lab | Lab | Lab | Lab | Lab | Lab | Lab | Lab | Lab | Lab | Lab | Lab | Lab | Lab | Lab | Lab | Lab | Lab | Lab | Lab | Lab | Lab | Lab | 1
| No | No | 2.01 | 2.02 | 2.03 | 2.04 | 2.06 | 2.07 | 2.08 | 2.09 | 2.10 | 2.12 | 2.13 | 2.14 | 2.15 | 2.16 | 2.18 | 2.19 | 2.20 | 2.21 | 2.23 | 2.25 | 2.27 | 2.28 | 2.29 | 2.30 | 2.31 | ppm
|  |  | AR*MS | AR*MS | AR*OES | AR*OES/MS | AR*OES/MS | AR*MS | AR*MS | AR*OES/MS | AR*MS | AR*MS | AR*OES/MS | AR*MS | AR*OES | AR*OES/MS | AR*MS | AR*OES | AR*MS | AR*OES/MS | AR*MS | AR*OES/MS | AR*MS | AR*OES/MS | AR*MS | AR*OES/MS | AR*MS | 0
|  |  | 0.5g | 04g | 0.5g | 0.25g | 0.25g | 25g | 40g | 0.25g | 0.5g | 25g | 01g | 0.25g | 01g | 0.5g | 0.25g | 0.4g | 0.5g | 01g | 30g | 0.5g | 0.5g | 0.2g | 0.5g | 0.5g | 0.5g | 0
| 1 | 1 | 312 | 281 | 324 | 294 | 320 | 286 | 323 | 272 | 287.37 | 307 | 293 | 293 | 287 | 374 | 293 | 294 | 319 | 289 | 314.6 | 345 | 305.8 | 314 | 307 | 300.1 | 300 | 1
| 1 | 2 | 311 | 285 | 318 | 302 | 343 | 293 | 330 | 278 | 285.23 | 306.5 | 291 | 295 | 289 | 351 | 296 | 292 | 314 | 292 | 309.6 | 369 | 309.7 | 317 | 302 | 296.6 | 302 | 19
| 1 | 3 | 311 | 282 | 324 | 296 | 352 | 290 | 302 | 279 | 288.41 | 316.4 | 293 | 300 | 292 | 344 | 297 | 301 | 308 | 291 | 309.6 | 368 | 291.1 | 315 | 311 | 293.6 | 298 | 16
| 1 | 4 | 309 | 280 | 322 | 295 | 371 | 297 | 301 | 273 | 287.75 | 307.5 | 291 | 299 | 291 | 345 | 301 | 288 | 318 | 286 | 310.8 | 363 | 306.7 | 310 | 312 | 298.4 | 301 | 300.4192
| 1 | 5 | 313 | 283 | 325 | 300 | 330 | 294 | 322 | 272 | 289.56 | 317.8 | 290 | 296 | 286 | 356 | 295 | 303 | 322 | 294 | 313.4 | 372 | 300.9 | 316 | 309 | 294.8 | 304 | 77
| 1 | 6 | 311 | 282 | 326 | 297 | 330 | 297 | 316 | 275 | 289.84 | 310.8 | 292 | 297 | 291 | 320 | 294 | 298 | 315 | 286 | 310.2 | 360 | 305.8 | 314 | 306 | 302.8 | 299
| Mean |  | 311.1667 | 282.1667 | 323.1667 | 297.3333 | 341 | 292.8333 | 315.6667 | 274.8333 | 288.0267 | 311 | 291.6667 | 296.6667 | 289.3333 | 348.3333 | 296 | 296 | 316 | 289.6667 | 311.3667 | 362.8333 | 303.3333 | 314.3333 | 307.8333 | 297.7167 | 300.6667
| Median |  | 311 | 282 | 324 | 296.5 | 336.5 | 293.5 | 319 | 274 | 288.08 | 309.15 | 291.5 | 296.5 | 290 | 348 | 295.5 | 296 | 316.5 | 290 | 310.5 | 365.5 | 305.8 | 314.5 | 308 | 297.5 | 300.5
| Std Dev. |  | 1.32916 | 1.722401 | 2.857738 | 3.076795 | 18.48242 | 4.262237 | 11.84342 | 3.060501 | 1.680198 | 4.978755 | 1.21106 | 2.581989 | 2.42212 | 17.64842 | 2.828427 | 5.6921 | 4.857983 | 3.265986 | 2.121949 | 9.745084 | 6.627418 | 2.42212 | 3.656045 | 3.426028 | 2.160247
| Rel.Std.Dev. |  | 0.4272% | 0.6104% | 0.8843% | 1.035% | 5.42% | 1.456% | 3.752% | 1.114% | 0.5833% | 1.601% | 0.4152% | 0.8703% | 0.8371% | 5.067% | 0.9555% | 1.923% | 1.537% | 1.127% | 0.6815% | 2.686% | 2.185% | 0.7706% | 1.188% | 1.151% | 0.7185%
| PDM3 |  | 3.577% | -6.076% | 7.572% | -1.027% | 13.51% | -2.525% | 5.075% | -8.517% | -4.125% | 3.522% | -2.913% | -1.249% | -3.69% | 15.95% | -1.471% | -1.471% | 5.186% | -3.579% | 3.644% | 20.78% | 0.97% | 4.632% | 2.468% | -0.8996% | 0.08236%
| Z-Score (Absolute) |  | 0.66 | 1.17 | 1.42 | 0.21 | 2.54 | 0.49 | 0.95 | 1.63 | 0.8 | 0.65 | 0.57 | 0.25 | 0.71 | 3 | 0.29 | 0.29 | 0.97 | 0.69 | 0.67 | 3.92 | 0.17 | 0.86 | 0.45 | 0.19 | 0
| Analytical results for B in OREAS 264 (Indicative Value 19.9 ppm) | [26 empty] | Indicative
B | Round | Replicate | Lab | Lab | Lab | Lab | Lab | Lab | Lab | Lab | Lab | Lab | Lab | Lab | Lab | [12 empty] | 1
| No | No | 2.01 | 2.03 | 2.04 | 2.10 | 2.13 | 2.16 | 2.19 | 2.20 | 2.23 | 2.27 | 2.29 | 2.30 | 2.31 | [12 empty] | ppm
|  |  | AR*MS | AR*OES | AR*OES | AR*MS | AR*OES/MS | AR*OES/MS | AR*OES | AR*MS | AR*MS | AR*MS | AR*MS | AR*OES/MS | AR*MS | [12 empty] | 1
|  |  | 0.5g | 0.5g | 0.25g | 0.5g | 01g | 0.5g | 0.4g | 0.5g | 30g | 0.5g | 0.5g | 0.5g | 0.5g | [12 empty] | 1
| 1 | 1 | 20 | 38 | < 10 | 19 | 35 | 49 |  | 30 | 21 | < 20 | 20 | 21 | 20 | [12 empty] | 1
| 1 | 2 | 20 | 37 | < 10 | 19 | 32 | 48 |  | 30 | 22 | < 20 | 20 | 20 | 20 | [12 empty] | 3
| 1 | 3 | 20 | 37 | < 10 | 18 | 33 | 49 |  | 20 | 17 | < 20 | 20 | 22 | 20 | [12 empty] | 16
| 1 | 4 | 20 | 38 | < 10 | 18 | 31 | 48 |  | 30 | 19 | < 20 | 20 | 21 | 20 | [12 empty] | 19.90556
| 1 | 5 | 20 | 39 | < 10 | 18 | 33 | 46 |  | 30 | 22 | < 20 | 20 | 14 | 20 | [12 empty] | 11
| 1 | 6 | 20 | 38 | < 10 | 19 | 35 | 45 |  | 20 | 21 | < 20 | 20 | 19 | 20
| Mean |  | 20 | 37.83333 |  | 18.5 | 33.16667 | 47.5 |  | 26.66667 | 20.33333 |  | 20 | 19.5 | 20
| Median |  | 20 | 38 |  | 18.5 | 33 | 48 |  | 30 | 21 |  | 20 | 20.5 | 20
| Std Dev. |  | 0 | 0.7527727 |  | 0.5477226 | 1.602082 | 1.643168 |  | 5.163978 | 1.966384 |  | 0 | 2.880972 | 0
| Rel.Std.Dev. |  | 0% | 1.99% |  | 2.961% | 4.83% | 3.459% |  | 19.36% | 9.671% |  | 0% | 14.77% | 0%
| PDM3 |  | 0.4745% | 90.06% |  | -7.061% | 66.62% | 138.6% |  | 33.97% | 2.149% |  | 0.4745% | -2.037% | 0.4745%
| Z-Score (Absolute) |  | 0 | 2.94 | 2.48 | 0.25 | 2.17 | 4.54 | NA | 1.1 | 0.06 | 1.65 | 0 | 0.08 | 0
| Analytical results for Ba in OREAS 264 (Certified Value 482 ppm) | [26 empty] | Certified
Ba | Round | Replicate | Lab | Lab | Lab | Lab | Lab | Lab | Lab | Lab | Lab | Lab | Lab | Lab | Lab | Lab | Lab | Lab | Lab | Lab | Lab | Lab | Lab | Lab |  |  |  | 1
| No | No | 2.01 | 2.03 | 2.04 | 2.06 | 2.07 | 2.09 | 2.10 | 2.12 | 2.13 | 2.14 | 2.15 | 2.16 | 2.18 | 2.19 | 2.20 | 2.21 | 2.23 | 2.27 | 2.28 | 2.29 | 2.30 | 2.31 |  |  |  | ppm
|  |  | AR*MS | AR*OES | AR*OES | AR*OES/MS | AR*MS | AR*OES/MS | AR*MS | AR*MS | AR*OES/MS | AR*MS | AR*MS | AR*OES/MS | AR*OES | AR*OES | AR*MS | AR*OES/MS | AR*MS | AR*MS | AR*OES/MS | AR*MS | AR*OES/MS | AR*MS |  |  |  | 0
|  |  | 0.5g | 0.5g | 0.25g | 0.25g | 25g | 0.25g | 0.5g | 25g | 01g | 0.25g | 01g | 0.5g | 0.25g | 0.4g | 0.5g | 01g | 30g | 0.5g | 0.2g | 0.5g | 0.5g | 0.5g |  |  |  | 0
| 1 | 1 | 480 | 592 | 439 | 459 | 324 | 454 | 494.43 | 505 | 510 | 438 | 485 | 501 | 492 | 488 | 490 | 509 | 498.6 | 501.9 | 482 | 490 | 482 | 460 |  |  |  | 1
| 1 | 2 | 480 | 583 | 443 | 449 | 323 | 452 | 496.03 | 491 | 507 | 442 | 497 | 482 | 502 | 484 | 480 | 525 | 489.2 | 506.9 | 495 | 480 | 474 | 460 |  |  |  | 20
| 1 | 3 | 490 | 582 | 448 | 461 | 320 | 455 | 496.63 | 517 | 510 | 446 | 493 | 470 | 494 | 488 | 470 | 522 | 490 | 481.1 | 486 | 500 | 473 | 460 |  |  |  | 16
| 1 | 4 | 480 | 612 | 431 | 451 | 328 | 457 | 504.76 | 521 | 503 | 445 | 502 | 322 | 505 | 479 | 480 | 504 | 496.9 | 498 | 484 | 490 | 479 | 460 |  |  |  | 482.335
| 1 | 5 | 490 | 610 | 435 | 462 | 320 | 462 | 500.25 | 504 | 500 | 440 | 496 | 449 | 482 | 490 | 490 | 519 | 492.2 | 509.9 | 492 | 490 | 452 | 460 |  |  |  | 78
| 1 | 6 | 480 | 611 | 445 | 447 | 333 | 458 | 501.99 | 510 | 500 | 447 | 486 | 293 | 496 | 490 | 480 | 515 | 492.4 | 497 | 482 | 490 | 490 | 450
| Mean |  | 483.3333 | 598.3333 | 440.1667 | 454.8333 | 324.6667 | 456.3333 | 499.015 | 508 | 505 | 443 | 493.1667 | 419.5 | 495.1667 | 486.5 | 481.6667 | 515.6667 | 493.2167 | 499.1333 | 486.8333 | 490 | 475 | 458.3333
| Median |  | 480 | 601 | 441 | 455 | 323.5 | 456 | 498.44 | 507.5 | 505 | 443.5 | 494.5 | 459.5 | 495 | 488 | 480 | 517 | 492.3 | 499.95 | 485 | 490 | 476.5 | 460
| Std Dev. |  | 5.163978 | 14.32015 | 6.400521 | 6.585337 | 5.046451 | 3.50238 | 3.97496 | 10.65833 | 4.64758 | 3.577709 | 6.615638 | 88.85663 | 8.109665 | 4.27785 | 7.527727 | 7.991662 | 3.761073 | 10.14823 | 5.455884 | 6.324555 | 12.83745 | 4.082483
| Rel.Std.Dev. |  | 1.068% | 2.393% | 1.454% | 1.448% | 1.554% | 0.7675% | 0.7966% | 2.098% | 0.9203% | 0.8076% | 1.341% | 21.18% | 1.638% | 0.8793% | 1.563% | 1.55% | 0.7626% | 2.033% | 1.121% | 1.291% | 2.703% | 0.8907%
| PDM3 |  | 0.207% | 24.05% | -8.743% | -5.702% | -32.69% | -5.391% | 3.458% | 5.321% | 4.699% | -8.155% | 2.246% | -13.03% | 2.66% | 0.8635% | -0.1386% | 6.91% | 2.256% | 3.483% | 0.9326% | 1.589% | -1.521% | -4.976%
| Z-Score (Absolute) |  | 0.15 | 4.89 | 2.04 | 1.39 | 7.09 | 1.33 | 0.54 | 0.93 | 0.8 | 1.91 | 0.28 | 2.94 | 0.37 | 0.01 | 0.22 | 1.27 | 0.29 | 0.55 | 0.01 | 0.15 | 0.51 | 1.24
| Analytical results for Be in OREAS 264 (Certified Value 1.01 ppm) | [26 empty] | Certified
Be | Round | Replicate | Lab | Lab | Lab | Lab | Lab | Lab | Lab | Lab | Lab | Lab | Lab | Lab | Lab | Lab | Lab | Lab | Lab | Lab | Lab | [6 empty] | 1
| No | No | 2.01 | 2.03 | 2.04 | 2.06 | 2.07 | 2.09 | 2.10 | 2.12 | 2.13 | 2.14 | 2.15 | 2.16 | 2.18 | 2.19 | 2.20 | 2.21 | 2.29 | 2.30 | 2.31 | [6 empty] | ppm
|  |  | AR*MS | AR*OES | AR*OES | AR*OES/MS | AR*MS | AR*OES/MS | AR*MS | AR*MS | AR*OES/MS | AR*MS | AR*MS | AR*OES/MS | AR*MS | AR*MS | AR*MS | AR*OES/MS | AR*MS | AR*OES/MS | AR*MS | [6 empty] | 2
|  |  | 0.5g | 0.5g | 0.25g | 0.25g | 25g | 0.25g | 0.5g | 25g | 01g | 0.25g | 01g | 0.5g | 0.25g | 0.4g | 0.5g | 01g | 0.5g | 0.5g | 0.5g | [6 empty] | 3
| 1 | 1 | 0.98 | < 5 | 1 | 1.1 | 1.1 | < 1 | 0.91 | 0.99 | 1 | 1.067 | 0.98 | 1.4 | 1 | 0.9 | 1.09 | 1.07 | 1.01 | 1.01 | 1.03 | [6 empty] | 1
| 1 | 2 | 1 | < 5 | 1 | 1.2 | 1.2 | < 1 | 0.94 | 0.98 | 0.9 | 1.091 | 0.98 | 1.2 | 1.1 | 0.9 | 1.05 | 1.11 | 1.05 | 0.97 | 1.04 | [6 empty] | 21
| 1 | 3 | 1 | < 5 | 1 | 1.1 | 1.1 | < 1 | 0.92 | 0.93 | 0.9 | 1.092 | 1 | 1.2 | 1.1 | 1 | 0.98 | 1.13 | 0.95 | 0.96 | 0.94 | [6 empty] | 16
| 1 | 4 | 0.96 | < 5 | 1 | 1.2 | 1.1 | < 1 | 0.93 | 0.96 | 1 | 1.101 | 0.96 | 1.2 | 1.1 | 1.1 | 1.05 | 1.11 | 0.89 | 1 | 1.01 | [6 empty] | 1.014542
| 1 | 5 | 0.99 | < 5 | 1 | 1 | 1 | < 1 | 0.89 | 1.04 | 0.9 | 1.083 | 1 | 1.3 | 1 | 1.1 | 1.01 | 1.12 | 0.97 | 0.94 | 0.91 | [6 empty] | 79
| 1 | 6 | 1 | < 5 | 0.9 | 1.1 | 1.2 | < 1 | 0.95 | 1 | 1 | 1.072 | 0.96 | 1.2 | 1 | 0.9 | 1.01 | 1.06 | 0.94 | 1.03 | 1
| Mean |  | 0.9883333 |  | 0.9833333 | 1.116667 | 1.116667 |  | 0.9233333 | 0.9833333 | 0.95 | 1.084333 | 0.98 | 1.25 | 1.05 | 0.9833333 | 1.031667 | 1.1 | 0.9683333 | 0.985 | 0.9883333
| Median |  | 0.995 |  | 1 | 1.1 | 1.1 |  | 0.925 | 0.985 | 0.95 | 1.087 | 0.98 | 1.2 | 1.05 | 0.95 | 1.03 | 1.11 | 0.96 | 0.985 | 1.005
| Std Dev. |  | 0.01602082 |  | 0.04082483 | 0.07527727 | 0.07527727 |  | 0.02160247 | 0.03723797 | 0.05477226 | 0.01292543 | 0.01788854 | 0.083666 | 0.05477226 | 0.09831921 | 0.03920034 | 0.02828427 | 0.05600595 | 0.03391165 | 0.05192944
| Rel.Std.Dev. |  | 1.621% |  | 4.152% | 6.741% | 6.741% |  | 2.34% | 3.787% | 5.766% | 1.192% | 1.825% | 6.693% | 5.216% | 9.999% | 3.8% | 2.571% | 5.784% | 3.443% | 5.254%
| PDM3 |  | -2.583% |  | -3.076% | 10.07% | 10.07% |  | -8.99% | -3.076% | -6.362% | 6.879% | -3.405% | 23.21% | 3.495% | -3.076% | 1.688% | 8.423% | -4.555% | -2.912% | -2.583%
| Z-Score (Absolute) |  | 0 | 23.52 | 0.08 | 2 | 2 | 7.6 | 1.01 | 0.08 | 0.6 | 1.49 | 0.13 | 4.07 | 0.96 | 0.08 | 0.67 | 1.74 | 0.31 | 0.05 | 0
| Analytical results for Bi in OREAS 264 (Certified Value 0.16 ppm) | [26 empty] | Certified
Bi | Round | Replicate | Lab | Lab | Lab | Lab | Lab | Lab | Lab | Lab | Lab | Lab | Lab | Lab | Lab | Lab | Lab | Lab | Lab | Lab | Lab | Lab | Lab | Lab | Lab | Lab |  | 1
| No | No | 2.01 | 2.02 | 2.03 | 2.04 | 2.06 | 2.07 | 2.08 | 2.09 | 2.10 | 2.12 | 2.13 | 2.14 | 2.15 | 2.16 | 2.18 | 2.19 | 2.20 | 2.21 | 2.23 | 2.27 | 2.28 | 2.29 | 2.30 | 2.31 |  | ppm
|  |  | AR*MS | AR*MS | AR*OES | AR*OES/MS | AR*OES/MS | AR*MS | AR*MS | AR*OES/MS | AR*MS | AR*MS | AR*OES/MS | AR*MS | AR*MS | AR*OES/MS | AR*MS | AR*MS | AR*MS | AR*OES/MS | AR*MS | AR*MS | AR*OES/MS | AR*MS | AR*OES/MS | AR*MS |  | 2
|  |  | 0.5g | 04g | 0.5g | 0.25g | 0.25g | 25g | 40g | 0.25g | 0.5g | 25g | 01g | 0.25g | 01g | 0.5g | 0.25g | 0.4g | 0.5g | 01g | 30g | 0.5g | 0.2g | 0.5g | 0.5g | 0.5g |  | 3
| 1 | 1 | 0.17 | 0.16 | < 5 | 0.17 | 0.24 | 0.1 | 0.1 | 0.2 | 0.16 | 0.17 | 0.17 | 0.147 | 0.16 | 0.17 | 0.14 | 0.2 | 0.16 | 0.15 | 0.18 | 0.16 | < 5 | 0.17 | 0.16 | 0.17 |  | 1
| 1 | 2 | 0.17 | 0.16 | < 5 | 0.17 | 0.24 | 0.1 | 0.1 | 0.2 | 0.17 | 0.16 | 0.17 | 0.152 | 0.16 | 0.16 | 0.14 | 0.2 | 0.16 | 0.15 | 0.17 | 0.16 | < 5 | 0.16 | 0.16 | 0.15 |  | 22
| 1 | 3 | 0.17 | 0.14 | < 5 | 0.17 | 0.22 | 0.1 | < 0.1 | 0.1 | 0.16 | 0.17 | 0.17 | 0.155 | 0.16 | 0.17 | 0.14 | 0.2 | 0.16 | 0.14 | 0.18 | 0.15 | < 5 | 0.16 | 0.16 | 0.16 |  | 16
| 1 | 4 | 0.16 | 0.16 | < 5 | 0.16 | 0.26 | 0.1 | < 0.1 | 0.2 | 0.17 | 0.17 | 0.16 | 0.152 | 0.17 | 0.17 | 0.14 | 0.2 | 0.16 | 0.15 | 0.17 | 0.16 | < 5 | 0.17 | 0.17 | 0.16 |  | 0.1630185
| 1 | 5 | 0.17 | 0.14 | < 5 | 0.17 | 0.19 | 0.1 | 0.1 | 0.2 | 0.16 | 0.18 | 0.16 | 0.151 | 0.16 | 0.17 | 0.15 | 0.2 | 0.16 | 0.15 | 0.18 | 0.16 | < 5 | 0.16 | 0.16 | 0.15 |  | 80
| 1 | 6 | 0.17 | 0.16 | < 5 | 0.17 | 0.2 | 0.2 | < 0.1 | 0.2 | 0.17 | 0.18 | 0.16 | 0.149 | 0.16 | 0.16 | 0.14 | 0.2 | 0.15 | 0.14 | 0.18 | 0.15 | < 5 | 0.16 | 0.17 | 0.15
| Mean |  | 0.1683333 | 0.1533333 |  | 0.1683333 | 0.225 | 0.1166667 | 0.1 | 0.1833333 | 0.165 | 0.1716667 | 0.165 | 0.151 | 0.1616667 | 0.1666667 | 0.1416667 | 0.2 | 0.1583333 | 0.1466667 | 0.1766667 | 0.1566667 |  | 0.1633333 | 0.1633333 | 0.1566667
| Median |  | 0.17 | 0.16 |  | 0.17 | 0.23 | 0.1 | 0.1 | 0.2 | 0.165 | 0.17 | 0.165 | 0.1515 | 0.16 | 0.17 | 0.14 | 0.2 | 0.16 | 0.15 | 0.18 | 0.16 |  | 0.16 | 0.16 | 0.155
| Std Dev. |  | 0.004082483 | 0.01032796 |  | 0.004082483 | 0.02664583 | 0.04082483 | 1.699675e-17 | 0.04082483 | 0.005477226 | 0.007527727 | 0.005477226 | 0.00275681 | 0.004082483 | 0.005163978 | 0.004082483 | 3.040471e-17 | 0.004082483 | 0.005163978 | 0.005163978 | 0.005163978 |  | 0.005163978 | 0.005163978 | 0.008164966
| Rel.Std.Dev. |  | 2.425% | 6.736% |  | 2.425% | 11.84% | 34.99% | 1.7e-14% | 22.27% | 3.32% | 4.385% | 3.32% | 1.826% | 2.525% | 3.098% | 2.882% | 1.52e-14% | 2.578% | 3.521% | 2.923% | 3.296% |  | 3.162% | 3.162% | 5.212%
| PDM3 |  | 3.26% | -5.941% |  | 3.26% | 38.02% | -28.43% | -38.66% | 12.46% | 1.215% | 5.305% | 1.215% | -7.372% | -0.8293% | 2.238% | -13.1% | 22.69% | -2.874% | -10.03% | 8.372% | -3.896% |  | 0.1931% | 0.1931% | -3.896%
| Z-Score (Absolute) |  | 0.37 | 0.97 | 210.01 | 0.37 | 5.47 | NA | 8.02 | 1.72 | 0.07 | 0.67 | 0.07 | 1.18 | 0.22 | 0.22 | 2.02 | NA | 0.52 | 1.57 | 1.12 | 0.67 | 210.01 | 0.07 | 0.07 | 0.67
Results from laboratories 7 and 19 were removed due to their 0.1 ppm reading resolution.
| Analytical results for Ca in OREAS 264 (Certified Value 0.389 wt.%) | [26 empty] | Certified
Ca | Round | Replicate | Lab | Lab | Lab | Lab | Lab | Lab | Lab | Lab | Lab | Lab | Lab | Lab | Lab | Lab | Lab | Lab | Lab | Lab | Lab | Lab | Lab | Lab |  |  |  | 1
| No | No | 2.01 | 2.02 | 2.03 | 2.04 | 2.06 | 2.07 | 2.08 | 2.09 | 2.10 | 2.13 | 2.15 | 2.16 | 2.18 | 2.19 | 2.20 | 2.21 | 2.23 | 2.27 | 2.28 | 2.29 | 2.30 | 2.31 |  |  |  | wt.%
|  |  | AR*MS | AR*OES | AR*OES | AR*OES/MS | AR*OES/MS | AR*MS | AR*OES | AR*OES/MS | AR*MS | AR*OES/MS | AR*OES | AR*OES/MS | AR*OES | AR*OES | AR*MS | AR*OES/MS | AR*MS | AR*MS | AR*OES/MS | AR*MS | AR*OES/MS | AR*MS |  |  |  | 3
|  |  | 0.5g | 04g | 0.5g | 0.25g | 0.25g | 25g | 40g | 0.25g | 0.5g | 01g | 01g | 0.5g | 0.25g | 0.4g | 0.5g | 01g | 30g | 0.5g | 0.2g | 0.5g | 0.5g | 0.5g |  |  |  | 3
| 1 | 1 | 0.41 | 0.42 | 0.36 | 0.39 | 0.38 | 0.363 | 0.43 | 0.39 | 0.352 | 0.38 | 0.36 | 0.44 | 0.38 | 0.411 | 0.41 | 0.37 | 0.39 | 0.39 | 0.37 | 0.4 | 0.39 | 0.4 |  |  |  | 1
| 1 | 2 | 0.41 | 0.42 | 0.37 | 0.39 | 0.37 | 0.369 | 0.43 | 0.38 | 0.349 | 0.38 | 0.37 | 0.39 | 0.38 | 0.406 | 0.41 | 0.36 | 0.39 | 0.39 | 0.38 | 0.4 | 0.4 | 0.4 |  |  |  | #N/A
| 1 | 3 | 0.42 | 0.41 | 0.36 | 0.39 | 0.39 | 0.361 | 0.44 | 0.37 | 0.356 | 0.39 | 0.37 | 0.4 | 0.38 | 0.401 | 0.4 | 0.36 | 0.39 | 0.38 | 0.37 | 0.41 | 0.4 | 0.4 |  |  |  | 16
| 1 | 4 | 0.41 | 0.43 | 0.36 | 0.39 | 0.38 | 0.376 | 0.42 | 0.39 | 0.358 | 0.39 | 0.37 | 0.38 | 0.38 | 0.412 | 0.41 | 0.36 | 0.39 | 0.39 | 0.37 | 0.41 | 0.4 | 0.4 |  |  |  | 0.389447
| 1 | 5 | 0.42 | 0.42 | 0.36 | 0.39 | 0.38 | 0.3685 | 0.43 | 0.38 | 0.356 | 0.39 | 0.37 | 0.4 | 0.37 | 0.409 | 0.41 | 0.35 | 0.4 | 0.4 | 0.37 | 0.41 | 0.4 | 0.4 |  |  |  | 81
| 1 | 6 | 0.41 | 0.41 | 0.38 | 0.39 | 0.38 | 0.3795 | 0.43 | 0.38 | 0.357 | 0.38 | 0.37 | 0.37 | 0.38 | 0.403 | 0.41 | 0.37 | 0.4 | 0.39 | 0.38 | 0.4 | 0.4 | 0.4
| Mean |  | 0.4133333 | 0.4183333 | 0.365 | 0.39 | 0.38 | 0.3695 | 0.43 | 0.3816667 | 0.3546667 | 0.385 | 0.3683333 | 0.3966667 | 0.3783333 | 0.407 | 0.4083333 | 0.3616667 | 0.3933333 | 0.39 | 0.3733333 | 0.405 | 0.3983333 | 0.4
| Median |  | 0.41 | 0.42 | 0.36 | 0.39 | 0.38 | 0.36875 | 0.43 | 0.38 | 0.356 | 0.385 | 0.37 | 0.395 | 0.38 | 0.4075 | 0.41 | 0.36 | 0.39 | 0.39 | 0.37 | 0.405 | 0.4 | 0.4
| Std Dev. |  | 0.005163978 | 0.007527727 | 0.0083666 | 6.080942e-17 | 0.006324555 | 0.007183314 | 0.006324555 | 0.007527727 | 0.003444803 | 0.005477226 | 0.004082483 | 0.0242212 | 0.004082483 | 0.004427189 | 0.004082483 | 0.007527727 | 0.005163978 | 0.006324555 | 0.005163978 | 0.005477226 | 0.004082483 | 6.080942e-17
| Rel.Std.Dev. |  | 1.249% | 1.799% | 2.292% | 1.559e-14% | 1.664% | 1.944% | 1.471% | 1.972% | 0.9713% | 1.423% | 1.108% | 6.106% | 1.079% | 1.088% | 0.9998% | 2.081% | 1.313% | 1.622% | 1.383% | 1.352% | 1.025% | 1.52e-14%
| PDM3 |  | 6.133% | 7.417% | -6.277% | 0.142% | -2.426% | -5.122% | 10.41% | -1.998% | -8.931% | -1.142% | -5.421% | 1.854% | -2.854% | 4.507% | 4.85% | -7.133% | 0.9979% | 0.142% | -4.138% | 3.994% | 2.282% | 2.71%
| Z-Score (Absolute) |  | 0.99 | 1.21 | 1.06 | 0 | 0.43 | 0.87 | 1.7 | 0.35 | 1.5 | 0.21 | 0.92 | 0.28 | 0.5 | 0.72 | 0.78 | 1.21 | 0.14 | 0 | 0.71 | 0.64 | 0.35 | 0.43
| Analytical results for Cd in OREAS 264 (Certified Value 2.26 ppm) | [26 empty] | Certified
Cd | Round | Replicate | Lab | Lab | Lab | Lab | Lab | Lab | Lab | Lab | Lab | Lab | Lab | Lab | Lab | Lab | Lab | Lab | Lab | Lab | Lab | Lab | Lab | Lab | Lab |  |  | 1
| No | No | 2.01 | 2.02 | 2.03 | 2.04 | 2.07 | 2.08 | 2.09 | 2.10 | 2.12 | 2.13 | 2.14 | 2.15 | 2.16 | 2.18 | 2.19 | 2.20 | 2.21 | 2.23 | 2.27 | 2.28 | 2.29 | 2.30 | 2.31 |  |  | ppm
|  |  | AR*MS | AR*MS | AR*OES | AR*OES/MS | AR*MS | AR*MS | AR*OES/MS | AR*MS | AR*MS | AR*OES/MS | AR*MS | AR*MS | AR*OES/MS | AR*MS | AR*MS | AR*MS | AR*OES/MS | AR*MS | AR*MS | AR*OES/MS | AR*MS | AR*OES/MS | AR*MS |  |  | 2
|  |  | 0.5g | 04g | 0.5g | 0.25g | 25g | 40g | 0.25g | 0.5g | 25g | 01g | 0.25g | 01g | 0.5g | 0.25g | 0.4g | 0.5g | 01g | 30g | 0.5g | 0.2g | 0.5g | 0.5g | 0.5g |  |  | 3
| 1 | 1 | 2.43 | 2.15 | 4 | 2.31 | 2.5 | 2 | 2.5 | 2.288 | 2.3 | 1.95 | 2.123 | 2.18 | 2.56 | 2.35 | 2.2 | 2.32 | 1.91 | 2.57 | 2.37 | 2 | 2.03 | 2.27 | 2.36 |  |  | 1
| 1 | 2 | 2.43 | 2.15 | 4.1 | 2.25 | 2.5 | 2 | 2.5 | 2.24 | 2.34 | 2.09 | 2.125 | 2.16 | 2.32 | 2.3 | 2.2 | 2.31 | 2.02 | 2.69 | 2.43 | 2 | 1.99 | 2.26 | 2.18 |  |  | 23
| 1 | 3 | 2.42 | 2.2 | 4.3 | 2.24 | 2 | 2 | 2.6 | 2.237 | 2.57 | 2.02 | 2.146 | 2.22 | 2.39 | 2.36 | 2.2 | 2.16 | 1.95 | 2.52 | 2.33 | 2 | 2.2 | 2.19 | 2.31 |  |  | 16
| 1 | 4 | 2.31 | 2.15 | 4.3 | 2.29 | 2.5 | 2.1 | 2.4 | 2.221 | 2.34 | 2.04 | 2.117 | 2.25 | 2.35 | 2.33 | 2.2 | 2.33 | 2.01 | 2.7 | 2.39 | 2 | 2.18 | 2.2 | 2.28 |  |  | 2.26321
| 1 | 5 | 2.46 | 2.15 | 4 | 2.4 | 2 | 2 | 2.5 | 2.328 | 2.42 | 1.94 | 2.101 | 2.26 | 2.58 | 2.35 | 2.2 | 2.32 | 1.93 | 2.55 | 2.41 | 2 | 2.17 | 2.24 | 2.2 |  |  | 82
| 1 | 6 | 2.48 | 2.15 | 4.1 | 2.25 | 2.5 | 2.1 | 2.5 | 2.236 | 2.33 | 2.08 | 2.124 | 2.19 | 2.44 | 2.31 | 2.2 | 2.23 | 1.92 | 2.64 | 2.34 | 2 | 2.13 | 2.2 | 2.23
| Mean |  | 2.421667 | 2.158333 | 4.133333 | 2.29 | 2.333333 | 2.033333 | 2.5 | 2.258333 | 2.383333 | 2.02 | 2.122667 | 2.21 | 2.44 | 2.333333 | 2.2 | 2.278333 | 1.956667 | 2.611667 | 2.378333 | 2 | 2.116667 | 2.226667 | 2.26
| Median |  | 2.43 | 2.15 | 4.1 | 2.27 | 2.5 | 2 | 2.5 | 2.2385 | 2.34 | 2.03 | 2.1235 | 2.205 | 2.415 | 2.34 | 2.2 | 2.315 | 1.94 | 2.605 | 2.38 | 2 | 2.15 | 2.22 | 2.255
| Std Dev. |  | 0.05913262 | 0.02041241 | 0.136626 | 0.06033241 | 0.2581989 | 0.05163978 | 0.06324555 | 0.04103007 | 0.09973298 | 0.06356099 | 0.01451436 | 0.04 | 0.1086278 | 0.0242212 | 4.864754e-16 | 0.06853223 | 0.04718757 | 0.07574079 | 0.03920034 | 0 | 0.08664102 | 0.03444803 | 0.06899275
| Rel.Std.Dev. |  | 2.442% | 0.9457% | 3.305% | 2.635% | 11.07% | 2.54% | 2.53% | 1.817% | 4.185% | 3.147% | 0.6838% | 1.81% | 4.452% | 1.038% | 2.211e-14% | 3.008% | 2.412% | 2.9% | 1.648% | 0% | 4.093% | 1.547% | 3.053%
| PDM3 |  | 7.001% | -4.634% | 82.63% | 1.184% | 3.098% | -10.16% | 10.46% | -0.2155% | 5.308% | -10.75% | -6.21% | -2.351% | 7.811% | 3.098% | -2.793% | 0.6682% | -13.54% | 15.4% | 5.087% | -11.63% | -6.475% | -1.615% | -0.1418%
| Z-Score (Absolute) |  | 0.91 | 0.66 | 11.17 | 0.12 | 0.38 | 1.41 | 1.38 | 0.06 | 0.68 | 1.49 | 0.88 | 0.35 | 1.02 | 0.38 | 0.41 | 0.05 | 1.87 | 2.05 | 0.65 | NA | 0.91 | 0.25 | 0.05
Results from laboratory 28 were removed due to their 1 ppm reading resolution.
| Analytical results for Ce in OREAS 264 (Certified Value 10.4 ppm) | [26 empty] | Certified
Ce | Round | Replicate | Lab | Lab | Lab | Lab | Lab | Lab | Lab | Lab | Lab | Lab | Lab | Lab | Lab | Lab | Lab | Lab | Lab | Lab | Lab | Lab | Lab |  |  |  |  | 1
| No | No | 2.01 | 2.02 | 2.04 | 2.06 | 2.07 | 2.08 | 2.09 | 2.10 | 2.12 | 2.13 | 2.14 | 2.15 | 2.16 | 2.18 | 2.19 | 2.20 | 2.21 | 2.28 | 2.29 | 2.30 | 2.31 |  |  |  |  | ppm
|  |  | AR*MS | AR*MS | AR*OES/MS | AR*OES/MS | AR*MS | AR*MS | AR*OES/MS | AR*MS | AR*MS | AR*OES/MS | AR*MS | AR*MS | AR*OES/MS | AR*MS | AR*MS | AR*MS | AR*OES/MS | AR*OES/MS | AR*MS | AR*OES/MS | AR*MS |  |  |  |  | 1
|  |  | 0.5g | 04g | 0.25g | 0.25g | 25g | 40g | 0.25g | 0.5g | 25g | 01g | 0.25g | 01g | 0.5g | 0.25g | 0.4g | 0.5g | 01g | 0.2g | 0.5g | 0.5g | 0.5g |  |  |  |  | 2
| 1 | 1 | 10.95 | 10.2 | 9.59 | 9.1 | 9 | 9.4 | 9 | 10.896 | 10.52 | 11.21 | 9.73 | 11.04 | 14.4 | 10.37 | 10.2 | 10.7 | 12.2 | 9 | 10.15 | 10.86 | 10.75 |  |  |  |  | 1
| 1 | 2 | 11.2 | 10 | 9.29 | 9.61 | 9 | 9.4 | 10 | 10.937 | 10.19 | 11.32 | 9.55 | 11.57 | 13.3 | 10.75 | 10.2 | 11.1 | 12.4 | 9 | 9.91 | 11.58 | 9.92 |  |  |  |  | 24
| 1 | 3 | 11 | 10.2 | 9.28 | 10.2 | 8 | 8.6 | 10 | 11.024 | 10.93 | 11.3 | 9.78 | 11.4 | 13 | 10.84 | 9.79 | 10.3 | 12.8 | 7 | 10.25 | 10.85 | 11.05 |  |  |  |  | 16
| 1 | 4 | 10.8 | 10.1 | 9.13 | 9.72 | 9 | 8.8 | 10 | 10.77 | 11.05 | 11.23 | 9.8 | 11.73 | 12.9 | 10.88 | 10.2 | 10.95 | 12.3 | 9 | 10.3 | 10.93 | 10.1 |  |  |  |  | 10.41752
| 1 | 5 | 11.05 | 10.3 | 9.27 | 9.11 | 7.5 | 9.4 | 9 | 11.158 | 10.68 | 11.18 | 9.75 | 11.43 | 13 | 10.69 | 10.4 | 11.2 | 12.4 | 8 | 10.45 | 10.28 | 10.7 |  |  |  |  | 83
| 1 | 6 | 11.3 | 9.87 | 9.13 | 9.53 | 9.5 | 9 | 10 | 11.139 | 10.68 | 11.34 | 9.66 | 11.16 | 11.8 | 10.61 | 9.47 | 10.65 | 12.3 | 8 | 10.1 | 11.11 | 9.81
| Mean |  | 11.05 | 10.11167 | 9.281667 | 9.545 | 8.666667 | 9.1 | 9.666667 | 10.98733 | 10.675 | 11.26333 | 9.711667 | 11.38833 | 13.06667 | 10.69 | 10.04333 | 10.81667 | 12.4 | 8.333333 | 10.19333 | 10.935 | 10.38833
| Median |  | 11.025 | 10.15 | 9.275 | 9.57 | 9 | 9.2 | 10 | 10.9805 | 10.68 | 11.265 | 9.74 | 11.415 | 13 | 10.72 | 10.2 | 10.825 | 12.35 | 8.5 | 10.2 | 10.895 | 10.4
| Std Dev. |  | 0.1788854 | 0.1562583 | 0.1680972 | 0.4126379 | 0.7527727 | 0.3521363 | 0.5163978 | 0.1493876 | 0.3049426 | 0.06531973 | 0.092826 | 0.2549837 | 0.8334667 | 0.1849324 | 0.3445964 | 0.332666 | 0.2097618 | 0.8164966 | 0.1851126 | 0.4215566 | 0.5104279
| Rel.Std.Dev. |  | 1.619% | 1.545% | 1.811% | 4.323% | 8.686% | 3.87% | 5.342% | 1.36% | 2.857% | 0.5799% | 0.9558% | 2.239% | 6.379% | 1.73% | 3.431% | 3.075% | 1.692% | 9.798% | 1.816% | 3.855% | 4.913%
| PDM3 |  | 6.071% | -2.936% | -10.9% | -8.375% | -16.81% | -12.65% | -7.208% | 5.47% | 2.472% | 8.119% | -6.776% | 9.319% | 25.43% | 2.616% | -3.592% | 3.832% | 19.03% | -20.01% | -2.152% | 4.967% | -0.2802%
| Z-Score (Absolute) |  | 0.43 | 0.65 | 1.6 | 1.3 | 2.3 | 1.81 | NA | 0.36 | 0 | 0.67 | 1.1 | 0.82 | 2.74 | 0.02 | 0.72 | 0.16 | 1.98 | NA | 0.55 | 0.3 | 0.33
Results from laboratories 9 and 28 were removed due to their 1 ppm reading resolution.
| Analytical results for Co in OREAS 264 (Certified Value 9.66 ppm) | [26 empty] | Certified
Co | Round | Replicate | Lab | Lab | Lab | Lab | Lab | Lab | Lab | Lab | Lab | Lab | Lab | Lab | Lab | Lab | Lab | Lab | Lab | Lab | Lab | Lab | Lab | Lab | Lab | Lab |  | 1
| No | No | 2.01 | 2.02 | 2.03 | 2.04 | 2.06 | 2.07 | 2.08 | 2.09 | 2.10 | 2.12 | 2.13 | 2.14 | 2.15 | 2.16 | 2.18 | 2.19 | 2.20 | 2.21 | 2.23 | 2.27 | 2.28 | 2.29 | 2.30 | 2.31 |  | ppm
|  |  | AR*MS | AR*OES | AR*OES | AR*OES/MS | AR*OES/MS | AR*MS | AR*MS | AR*OES/MS | AR*MS | AR*MS | AR*OES/MS | AR*MS | AR*MS | AR*OES/MS | AR*MS | AR*MS | AR*MS | AR*OES/MS | AR*MS | AR*MS | AR*OES/MS | AR*MS | AR*OES/MS | AR*MS |  | 2
|  |  | 0.5g | 04g | 0.5g | 0.25g | 0.25g | 25g | 40g | 0.25g | 0.5g | 25g | 01g | 0.25g | 01g | 0.5g | 0.25g | 0.4g | 0.5g | 01g | 30g | 0.5g | 0.2g | 0.5g | 0.5g | 0.5g |  | 3
| 1 | 1 | 10.5 | 10 | 8 | 8.5 | 9.8 | 9 | 7.4 | 9.8 | 8.77 | 9.2 | 9.5 | 9.11 | 9.7 | 12 | 9.6 | 10.5 | 9.5 | 9.8 | 10.8 | 9.7 | 10 | 9.8 | 9.5 | 10.1 |  | 1
| 1 | 2 | 10.4 | 9 | 8 | 9.5 | 10.9 | 9 | 7.4 | 9.6 | 8.75 | 9.2 | 9.6 | 9.13 | 9.6 | 11.4 | 9.5 | 10.4 | 9.8 | 9.7 | 10.7 | 10.2 | 10 | 9.7 | 9.4 | 9.1 |  | 25
| 1 | 3 | 10.3 | 11 | 8 | 9.3 | 10.5 | 9 | 6.8 | 9.7 | 8.76 | 9.3 | 9.9 | 9.29 | 9.8 | 10.9 | 9.8 | 9.7 | 9 | 9.5 | 10.4 | 9.5 | 10 | 9.6 | 9.3 | 10.1 |  | 16
| 1 | 4 | 9.9 | 9 | 8 | 8.7 | 10 | 9 | 6.8 | 9.8 | 8.83 | 9.3 | 9.5 | 9.16 | 9.8 | 10.9 | 9.9 | 10 | 9.7 | 9.8 | 10.1 | 9.9 | 10 | 9.6 | 9.5 | 10 |  | 9.658519
| 1 | 5 | 10 | 9 | 8 | 9.1 | 9.9 | 9 | 7 | 9.7 | 9.03 | 9.3 | 9.9 | 9.02 | 9.7 | 11.4 | 9.4 | 10.6 | 9.6 | 9.7 | 10.6 | 9.5 | 10 | 9.7 | 9.4 | 9.8 |  | 84
| 1 | 6 | 10.6 | 9 | 8 | 9.3 | 10.3 | 10 | 7 | 9.7 | 8.94 | 9.2 | 9.6 | 9.03 | 9.8 | 10.1 | 9.5 | 9 | 9.4 | 9.8 | 10.7 | 9.6 | 10 | 9.3 | 9.6 | 9.2
| Mean |  | 10.28333 | 9.5 | 8 | 9.066667 | 10.23333 | 9.166667 | 7.066667 | 9.716667 | 8.846667 | 9.25 | 9.666667 | 9.123333 | 9.733333 | 11.11667 | 9.616667 | 10.03333 | 9.5 | 9.716667 | 10.55 | 9.733333 | 10 | 9.616667 | 9.45 | 9.716667
| Median |  | 10.35 | 9 | 8 | 9.2 | 10.15 | 9 | 7 | 9.7 | 8.8 | 9.25 | 9.6 | 9.12 | 9.75 | 11.15 | 9.55 | 10.2 | 9.55 | 9.75 | 10.65 | 9.65 | 10 | 9.65 | 9.45 | 9.9
| Std Dev. |  | 0.2786874 | 0.83666 | 0 | 0.388158 | 0.4179314 | 0.4082483 | 0.273252 | 0.07527727 | 0.1143095 | 0.05477226 | 0.1861899 | 0.09872521 | 0.08164966 | 0.6431692 | 0.194079 | 0.608824 | 0.2828427 | 0.1169045 | 0.2588436 | 0.273252 | 0 | 0.1722401 | 0.1048809 | 0.4535049
| Rel.Std.Dev. |  | 2.71% | 8.807% | 0% | 4.281% | 4.084% | 4.454% | 3.867% | 0.7747% | 1.292% | 0.5921% | 1.926% | 1.082% | 0.8389% | 5.786% | 2.018% | 6.068% | 2.977% | 1.203% | 2.453% | 2.807% | 0% | 1.791% | 1.11% | 4.667%
| PDM3 |  | 6.469% | -1.641% | -17.17% | -6.128% | 5.951% | -5.092% | -26.83% | 0.602% | -8.406% | -4.23% | 0.08436% | -5.541% | 0.7746% | 15.1% | -0.4333% | 3.881% | -1.641% | 0.602% | 9.23% | 0.7746% | 3.536% | -0.4333% | -2.159% | 0.602%
| Z-Score (Absolute) |  | 1.37 | NA | NA | 1.44 | 1.25 | NA | 6.07 | 0.06 | 1.95 | 1.02 | 0.06 | 1.31 | 0.1 | 3.29 | 0.17 | 0.79 | 0.44 | 0.06 | 1.98 | 0.1 | NA | 0.17 | 0.56 | 0.06
Results from laboratories 2, 3, 7 and 28 were removed due to their 1 ppm reading resolution.
| Analytical results for Cr in OREAS 264 (Certified Value 37.9 ppm) | [26 empty] | Certified
Cr | Round | Replicate | Lab | Lab | Lab | Lab | Lab | Lab | Lab | Lab | Lab | Lab | Lab | Lab | Lab | Lab | Lab | Lab | Lab | Lab | Lab | Lab | Lab | Lab | Lab |  |  | 1
| No | No | 2.01 | 2.02 | 2.03 | 2.04 | 2.06 | 2.07 | 2.08 | 2.09 | 2.10 | 2.13 | 2.14 | 2.15 | 2.16 | 2.18 | 2.19 | 2.20 | 2.21 | 2.23 | 2.27 | 2.28 | 2.29 | 2.30 | 2.31 |  |  | ppm
|  |  | AR*MS | AR*OES | AR*OES | AR*OES/MS | AR*OES/MS | AR*MS | AR*OES | AR*OES/MS | AR*MS | AR*OES/MS | AR*MS | AR*OES | AR*OES/MS | AR*OES | AR*OES | AR*MS | AR*OES/MS | AR*MS | AR*MS | AR*OES/MS | AR*MS | AR*OES/MS | AR*MS |  |  | 1
|  |  | 0.5g | 04g | 0.5g | 0.25g | 0.25g | 25g | 40g | 0.25g | 0.5g | 01g | 0.25g | 01g | 0.5g | 0.25g | 0.4g | 0.5g | 01g | 30g | 0.5g | 0.2g | 0.5g | 0.5g | 0.5g |  |  | 1
| 1 | 1 | 38 | 35 | 45 | 32 | 34.1 | 30 | 30 | 42 | 35.4 | 43 | 37.84 | 41 | 60 | 36 | 39 | 35 | 46 | 37.4 | 38.4 | 35 | 36 | 39 | 34 |  |  | 1
| 1 | 2 | 38 | 35 | 45 | 32 | 33.3 | 30 | 30 | 42 | 35.2 | 42 | 37.24 | 44 | 57 | 38 | 38 | 35 | 47 | 40 | 40.2 | 37 | 35 | 39 | 35 |  |  | 26
| 1 | 3 | 39 | 35 | 44 | 32 | 34.2 | 30 | 30 | 42 | 35.2 | 42 | 38.95 | 43 | 56 | 39 | 39 | 34 | 45 | 38.7 | 35.4 | 37 | 35 | 38 | 35 |  |  | 16
| 1 | 4 | 38 | 35 | 47 | 32 | 33.6 | 30 | 30 | 42 | 35.5 | 42 | 38.63 | 43 | 56 | 39 | 38 | 34 | 46 | 40.3 | 38.3 | 36 | 35 | 38 | 34 |  |  | 37.85635
| 1 | 5 | 38 | 40 | 46 | 31 | 34.4 | 30 | 30 | 42 | 35.9 | 43 | 37.17 | 43 | 56 | 37 | 36 | 36 | 46 | 39.3 | 38.9 | 38 | 35 | 36 | 35 |  |  | 85
| 1 | 6 | 38 | 40 | 46 | 35 | 34.4 | 35 | 30 | 42 | 35.8 | 43 | 37.67 | 41 | 50 | 39 | 38 | 34 | 47 | 40.3 | 37.4 | 35 | 35 | 39 | 34
| Mean |  | 38.16667 | 36.66667 | 45.5 | 32.33333 | 34 | 30.83333 | 30 | 42 | 35.5 | 42.5 | 37.91667 | 42.5 | 55.83333 | 38 | 38 | 34.66667 | 46.16667 | 39.33333 | 38.1 | 36.33333 | 35.16667 | 38.16667 | 34.5
| Median |  | 38 | 35 | 45.5 | 32 | 34.15 | 30 | 30 | 42 | 35.45 | 42.5 | 37.755 | 43 | 56 | 38.5 | 38 | 34.5 | 46 | 39.65 | 38.35 | 36.5 | 35 | 38.5 | 34.5
| Std Dev. |  | 0.4082483 | 2.581989 | 1.048809 | 1.36626 | 0.4516636 | 2.041241 | 0 | 0 | 0.2966479 | 0.5477226 | 0.7292096 | 1.224745 | 3.250641 | 1.264911 | 1.095445 | 0.8164966 | 0.7527727 | 1.136075 | 1.609969 | 1.21106 | 0.4082483 | 1.169045 | 0.5477226
| Rel.Std.Dev. |  | 1.07% | 7.042% | 2.305% | 4.226% | 1.328% | 6.62% | 0% | 0% | 0.8356% | 1.289% | 1.923% | 2.882% | 5.822% | 3.329% | 2.883% | 2.355% | 1.631% | 2.888% | 4.226% | 3.333% | 1.161% | 3.063% | 1.588%
| PDM3 |  | 0.8197% | -3.143% | 20.19% | -14.59% | -10.19% | -18.55% | -20.75% | 10.95% | -6.224% | 12.27% | 0.1593% | 12.27% | 47.49% | 0.3795% | 0.3795% | -8.426% | 21.95% | 3.902% | 0.6436% | -4.023% | -7.105% | 0.8197% | -8.866%
| Z-Score (Absolute) |  | 0.04 | 0.29 | 1.64 | 1.24 | 0.87 | 1.57 | NA | 0.87 | 0.55 | 0.98 | 0.02 | 0.98 | 3.9 | 0 | 0 | 0.73 | 1.79 | 0.29 | 0.02 | 0.36 | 0.62 | 0.04 | 0.77
Results from laboratory 8 were removed due to their 10 ppm reading resolution.
| Analytical results for Cs in OREAS 264 (Certified Value 2.76 ppm) | [26 empty] | Certified
Cs | Round | Replicate | Lab | Lab | Lab | Lab | Lab | Lab | Lab | Lab | Lab | Lab | Lab | Lab | Lab | Lab | Lab | Lab | Lab | Lab | Lab | Lab | [5 empty] | 1
| No | No | 2.01 | 2.02 | 2.04 | 2.06 | 2.07 | 2.08 | 2.09 | 2.10 | 2.12 | 2.13 | 2.14 | 2.15 | 2.16 | 2.18 | 2.19 | 2.20 | 2.21 | 2.29 | 2.30 | 2.31 | [5 empty] | ppm
|  |  | AR*MS | AR*MS | AR*OES/MS | AR*OES/MS | AR*MS | AR*MS | AR*OES/MS | AR*MS | AR*MS | AR*OES/MS | AR*MS | AR*MS | AR*OES/MS | AR*MS | AR*MS | AR*MS | AR*OES/MS | AR*MS | AR*OES/MS | AR*MS | [5 empty] | 2
|  |  | 0.5g | 04g | 0.25g | 0.25g | 25g | 40g | 0.25g | 0.5g | 25g | 01g | 0.25g | 01g | 0.5g | 0.25g | 0.4g | 0.5g | 01g | 0.5g | 0.5g | 0.5g | [5 empty] | 2
| 1 | 1 | 2.56 | 2.3 | 2.34 | 2.52 | 2 | 2.2 | 2.1 | 2.7 | 2.86 | 3.36 | 2.89 | 3.34 | 3.64 | 2.92 | 2.78 | 2.33 | 3.88 | 2.48 | 3.09 | 2.45 | [5 empty] | 1
| 1 | 2 | 2.55 | 2.26 | 2.22 | 2.43 | 2 | 2.1 | 2.2 | 2.77 | 2.74 | 3.25 | 2.93 | 3.41 | 3.56 | 2.85 | 2.81 | 2.44 | 4.2 | 2.37 | 3.14 | 2.23 | [5 empty] | 27
| 1 | 3 | 2.6 | 2.3 | 2.24 | 2.71 | 2 | 2 | 2.5 | 2.75 | 2.95 | 3.33 | 2.94 | 3.27 | 3.42 | 2.83 | 2.72 | 2.21 | 4.08 | 2.34 | 3.1 | 2.24 | [5 empty] | 16
| 1 | 4 | 2.51 | 2.28 | 2.39 | 2.78 | 2 | 2.1 | 2.2 | 2.77 | 2.92 | 3.25 | 2.91 | 3.58 | 3.25 | 3.02 | 2.8 | 2.39 | 3.88 | 2.34 | 3.1 | 2.36 | [5 empty] | 2.759211
| 1 | 5 | 2.51 | 2.4 | 2.46 | 2.46 | 2 | 2.1 | 2.2 | 2.8 | 2.87 | 3.26 | 2.92 | 3.39 | 3.36 | 2.91 | 2.88 | 2.38 | 4.19 | 2.45 | 3.02 | 2.16 | [5 empty] | 86
| 1 | 6 | 2.6 | 2.18 | 2.31 | 2.28 | 2 | 1.9 | 2.2 | 2.78 | 2.99 | 3.36 | 2.88 | 3.35 | 3.16 | 2.86 | 2.62 | 2.3 | 4.12 | 2.36 | 3.15 | 2.19
| Mean |  | 2.555 | 2.286667 | 2.326667 | 2.53 | 2 | 2.066667 | 2.233333 | 2.761667 | 2.888333 | 3.301667 | 2.911667 | 3.39 | 3.398333 | 2.898333 | 2.768333 | 2.341667 | 4.058333 | 2.39 | 3.1 | 2.271667
| Median |  | 2.555 | 2.29 | 2.325 | 2.49 | 2 | 2.1 | 2.2 | 2.77 | 2.895 | 3.295 | 2.915 | 3.37 | 3.39 | 2.885 | 2.79 | 2.355 | 4.1 | 2.365 | 3.1 | 2.235
| Std Dev. |  | 0.04037326 | 0.07118052 | 0.09070097 | 0.1856879 | 0 | 0.1032796 | 0.136626 | 0.03430258 | 0.08750238 | 0.05419102 | 0.02316607 | 0.1048809 | 0.1818149 | 0.06911343 | 0.08908797 | 0.08084965 | 0.1451092 | 0.06 | 0.04604346 | 0.1108903
| Rel.Std.Dev. |  | 1.58% | 3.113% | 3.898% | 7.339% | 0% | 4.997% | 6.118% | 1.242% | 3.03% | 1.641% | 0.7956% | 3.094% | 5.35% | 2.385% | 3.218% | 3.453% | 3.576% | 2.51% | 1.485% | 4.881%
| PDM3 |  | -7.401% | -17.13% | -15.68% | -8.307% | -27.52% | -25.1% | -19.06% | 0.08902% | 4.68% | 19.66% | 5.525% | 22.86% | 23.16% | 5.042% | 0.3306% | -15.13% | 47.08% | -13.38% | 12.35% | -17.67%
| Z-Score (Absolute) |  | 0.33 | 0.76 | 0.7 | 0.37 | NA | 1.12 | 0.85 | 0 | 0.2 | 0.87 | 0.24 | 1.01 | 1.02 | 0.22 | 0.01 | 0.67 | 2.08 | 0.6 | 0.54 | 0.79
Results from laboratory 7 were removed due to their 0.1 ppm reading resolution.
| Analytical results for Cu in OREAS 264 (Certified Value 92 ppm) | [26 empty] | Certified
Cu | Round | Replicate | Lab | Lab | Lab | Lab | Lab | Lab | Lab | Lab | Lab | Lab | Lab | Lab | Lab | Lab | Lab | Lab | Lab | Lab | Lab | Lab | Lab | Lab | Lab | Lab | Lab | 1
| No | No | 2.01 | 2.02 | 2.03 | 2.04 | 2.06 | 2.07 | 2.08 | 2.09 | 2.10 | 2.12 | 2.13 | 2.14 | 2.15 | 2.16 | 2.18 | 2.19 | 2.20 | 2.21 | 2.23 | 2.25 | 2.27 | 2.28 | 2.29 | 2.30 | 2.31 | ppm
|  |  | AR*MS | AR*OES | AR*OES | AR*OES | AR*OES/MS | AR*MS | AR*OES | AR*OES/MS | AR*MS | AR*MS | AR*OES/MS | AR*MS | AR*OES | AR*OES/MS | AR*OES | AR*MS | AR*MS | AR*OES/MS | AR*MS | AR*OES/MS | AR*MS | AR*OES/MS | AR*MS | AR*OES/MS | AR*MS | 0
|  |  | 0.5g | 04g | 0.5g | 0.25g | 0.25g | 25g | 40g | 0.25g | 0.5g | 25g | 01g | 0.25g | 01g | 0.5g | 0.25g | 0.4g | 0.5g | 01g | 30g | 0.5g | 0.5g | 0.2g | 0.5g | 0.5g | 0.5g | 1
| 1 | 1 | 93.5 | 95.5 | 95 | 89.7 | 91 | 86 | 96 | 91.4 | 88.84 | 94.7 | 87 | 84.87 | 91 | 108 | 92.7 | 103 | 93.1 | 90 | 99.48 | 90.2 | 94.15 | 88 | 92.1 | 92 | 92.3 | 1
| 1 | 2 | 92.8 | 94 | 92 | 93.5 | 90.6 | 88 | 98 | 91.1 | 88.1 | 94.5 | 89 | 84.37 | 91 | 101 | 93.5 | 104 | 92.9 | 91 | 95.63 | 95 | 94.45 | 90 | 90.7 | 91.7 | 91.3 | 28
| 1 | 3 | 93.3 | 92 | 94 | 95.5 | 91.5 | 88 | 97 | 91.1 | 89.07 | 97.6 | 89 | 85.84 | 93 | 99.2 | 92.8 | 93 | 91.2 | 90 | 94.73 | 96.1 | 90.68 | 88 | 91.1 | 90.9 | 92.3 | 16
| 1 | 4 | 91 | 92.5 | 94 | 89.9 | 92.1 | 89 | 93 | 91.7 | 88.47 | 96.4 | 89 | 85.36 | 92 | 101 | 94.3 | 96 | 94.8 | 91 | 96.15 | 94.3 | 93.26 | 87 | 90.9 | 92.1 | 90.7 | 92.29735
| 1 | 5 | 92.1 | 96 | 93 | 90.3 | 93 | 88 | 98 | 91.6 | 88.57 | 96.8 | 86 | 84.15 | 91 | 101 | 92.3 | 98 | 93.2 | 91 | 97.03 | 93.5 | 93.36 | 88 | 91.3 | 90.8 | 90.8 | 87
| 1 | 6 | 92.5 | 93.5 | 94 | 95 | 92.5 | 90 | 98 | 91.3 | 88.57 | 96.3 | 87 | 84.77 | 92 | 91.7 | 94.3 | 89 | 91.4 | 91 | 100.21 | 93.5 | 94.35 | 89 | 88.8 | 91.1 | 90.5
| Mean |  | 92.53333 | 93.91667 | 93.66667 | 92.31667 | 91.78333 | 88.16667 | 96.66667 | 91.36667 | 88.60333 | 96.05 | 87.83333 | 84.89333 | 91.66667 | 100.3167 | 93.31667 | 97.16667 | 92.76667 | 90.66667 | 97.205 | 93.76667 | 93.375 | 88.33333 | 90.81667 | 91.43333 | 91.31667
| Median |  | 92.65 | 93.75 | 94 | 91.9 | 91.8 | 88 | 97.5 | 91.35 | 88.57 | 96.35 | 88 | 84.82 | 91.5 | 101 | 93.15 | 97 | 93 | 91 | 96.59 | 93.9 | 93.755 | 88 | 91 | 91.4 | 91.05
| Std Dev. |  | 0.9092121 | 1.594261 | 1.032796 | 2.664145 | 0.9152413 | 1.32916 | 1.966384 | 0.2503331 | 0.330797 | 1.214496 | 1.32916 | 0.6254811 | 0.8164966 | 5.213988 | 0.8542053 | 5.776389 | 1.324638 | 0.5163978 | 2.18886 | 2.005659 | 1.413036 | 1.032796 | 1.099848 | 0.5715476 | 0.806019
| Rel.Std.Dev. |  | 0.9826% | 1.698% | 1.103% | 2.886% | 0.9972% | 1.508% | 2.034% | 0.274% | 0.3733% | 1.264% | 1.513% | 0.7368% | 0.8907% | 5.198% | 0.9154% | 5.945% | 1.428% | 0.5696% | 2.252% | 2.139% | 1.513% | 1.169% | 1.211% | 0.6251% | 0.8827%
| PDM3 |  | 0.2557% | 1.754% | 1.484% | 0.02093% | -0.5569% | -4.475% | 4.734% | -1.008% | -4.002% | 4.066% | -4.837% | -8.022% | -0.6833% | 8.689% | 1.104% | 5.276% | 0.5085% | -1.767% | 5.317% | 1.592% | 1.168% | -4.295% | -1.604% | -0.9361% | -1.063%
| Z-Score (Absolute) |  | 0.1 | 0.72 | 0.61 | 0 | 0.24 | 1.87 | 1.96 | 0.43 | 1.67 | 1.68 | 2.02 | 3.34 | 0.29 | 3.6 | 0.45 | 2.18 | 0.2 | 0.74 | 2.2 | 0.65 | 0.48 | 1.79 | 0.67 | 0.4 | 0.45
| Analytical results for Dy in OREAS 264 (Certified Value 2.61 ppm) | [26 empty] | Certified
Dy | Round | Replicate | Lab | Lab | Lab | Lab | Lab | Lab | Lab | Lab | [17 empty] | 1
| No | No | 2.02 | 2.07 | 2.08 | 2.10 | 2.12 | 2.14 | 2.16 | 2.19 | [17 empty] | ppm
|  |  | AR*MS | AR*MS | AR*MS | AR*MS | AR*MS | AR*MS | AR*OES/MS | AR*MS | [17 empty] | 2
|  |  | 04g | 25g | 40g | 0.5g | 25g | 0.25g | 0.5g | 0.4g | [17 empty] | 3
| 1 | 1 | 2.74 | 2.7 | 2.51 | 2.75 | 2.57 | 2.34 | 3.2 | 2.51 | [17 empty] | 1
| 1 | 2 | 2.75 | 2.7 | 2.51 | 2.715 | 2.62 | 2.26 | 3 | 2.48 | [17 empty] | 29
| 1 | 3 | 2.75 | 2.4 | 2.37 | 2.691 | 2.68 | 2.47 | 2.9 | 2.33 | [17 empty] | 16
| 1 | 4 | 2.72 | 2.7 | 2.32 | 2.679 | 2.66 | 2.45 | 3 | 2.31 | [17 empty] | 2.607583
| 1 | 5 | 2.79 | 2.4 | 2.5 | 2.746 | 2.65 | 2.31 | 3 | 2.41 | [17 empty] | 88
| 1 | 6 | 2.73 | 2.8 | 2.35 | 2.783 | 2.62 | 2.28 | 2.7 | 2.31
| Mean |  | 2.746667 | 2.616667 | 2.426667 | 2.727333 | 2.633333 | 2.351667 | 2.966667 | 2.391667
| Median |  | 2.745 | 2.7 | 2.435 | 2.7305 | 2.635 | 2.325 | 3 | 2.37
| Std Dev. |  | 0.0242212 | 0.1722401 | 0.08914408 | 0.03941912 | 0.0388158 | 0.08841191 | 0.1632993 | 0.08863784
| Rel.Std.Dev. |  | 0.8818% | 6.582% | 3.674% | 1.445% | 1.474% | 3.76% | 5.504% | 3.706%
| PDM3 |  | 5.334% | 0.3483% | -6.938% | 4.592% | 0.9875% | -9.814% | 13.77% | -8.28%
| Z-Score (Absolute) |  | 0.51 | 0.04 | 0.84 | 0.43 | 0.04 | 1.15 | 1.44 | 0.98
| Analytical results for Er in OREAS 264 (Certified Value 1.24 ppm) | [26 empty] | Certified
Er | Round | Replicate | Lab | Lab | Lab | Lab | Lab | Lab | Lab | Lab | [17 empty] | 1
| No | No | 2.02 | 2.07 | 2.08 | 2.10 | 2.12 | 2.14 | 2.16 | 2.19 | [17 empty] | ppm
|  |  | AR*MS | AR*MS | AR*MS | AR*MS | AR*MS | AR*MS | AR*OES/MS | AR*MS | [17 empty] | 2
|  |  | 04g | 25g | 40g | 0.5g | 25g | 0.25g | 0.5g | 0.4g | [17 empty] | 3
| 1 | 1 | 1.35 | 1.2 | 1.21 | 1.253 | 1.25 | 1.19 | 1.5 | 1.22 | [17 empty] | 1
| 1 | 2 | 1.3 | 1.25 | 1.23 | 1.237 | 1.25 | 1.13 | 1.4 | 1.23 | [17 empty] | 30
| 1 | 3 | 1.35 | 1.05 | 1.14 | 1.226 | 1.24 | 1.24 | 1.3 | 1.11 | [17 empty] | 16
| 1 | 4 | 1.29 | 1.25 | 1.12 | 1.242 | 1.32 | 1.23 | 1.3 | 1.14 | [17 empty] | 1.237104
| 1 | 5 | 1.35 | 1.05 | 1.2 | 1.259 | 1.29 | 1.14 | 1.4 | 1.2 | [17 empty] | 89
| 1 | 6 | 1.3 | 1.3 | 1.13 | 1.264 | 1.28 | 1.15 | 1.2 | 1.12
| Mean |  | 1.323333 | 1.183333 | 1.171667 | 1.246833 | 1.271667 | 1.18 | 1.35 | 1.17
| Median |  | 1.325 | 1.225 | 1.17 | 1.2475 | 1.265 | 1.17 | 1.35 | 1.17
| Std Dev. |  | 0.0294392 | 0.1080123 | 0.04708149 | 0.01438634 | 0.03060501 | 0.04732864 | 0.1048809 | 0.05291503
| Rel.Std.Dev. |  | 2.225% | 9.128% | 4.018% | 1.154% | 2.407% | 4.011% | 7.769% | 4.523%
| PDM3 |  | 6.97% | -4.347% | -5.29% | 0.7864% | 2.794% | -4.616% | 9.126% | -5.424%
| Z-Score (Absolute) |  | 1.65 | 0.48 | 0.66 | 0.48 | 0.86 | 0.53 | 2.06 | 0.69
| Analytical results for Eu in OREAS 264 (Certified Value 0.65 ppm) | [26 empty] | Certified
Eu | Round | Replicate | Lab | Lab | Lab | Lab | Lab | Lab | Lab | Lab | [17 empty] | 1
| No | No | 2.02 | 2.07 | 2.08 | 2.10 | 2.12 | 2.14 | 2.16 | 2.19 | [17 empty] | ppm
|  |  | AR*MS | AR*MS | AR*MS | AR*MS | AR*MS | AR*MS | AR*OES/MS | AR*MS | [17 empty] | 2
|  |  | 04g | 25g | 40g | 0.5g | 25g | 0.25g | 0.5g | 0.4g | [17 empty] | 3
| 1 | 1 | 0.65 | 0.6 | 0.624 | 0.67 | 0.68 | 0.518 | 0.8 | 0.67 | [17 empty] | 1
| 1 | 2 | 0.646 | 0.6 | 0.642 | 0.677 | 0.66 | 0.514 | 0.8 | 0.68 | [17 empty] | 31
| 1 | 3 | 0.646 | 0.5 | 0.59 | 0.666 | 0.69 | 0.521 | 0.7 | 0.62 | [17 empty] | 16
| 1 | 4 | 0.642 | 0.6 | 0.578 | 0.659 | 0.72 | 0.517 | 0.8 | 0.64 | [17 empty] | 0.6533267
| 1 | 5 | 0.666 | 0.5 | 0.628 | 0.685 | 0.71 | 0.51 | 0.8 | 0.68 | [17 empty] | 90
| 1 | 6 | 0.64 | 0.6 | 0.588 | 0.684 | 0.68 | 0.512 | 0.7 | 0.61
| Mean |  | 0.6483333 | 0.5666667 | 0.6083333 | 0.6735 | 0.69 | 0.5153333 | 0.7666667 | 0.65
| Median |  | 0.646 | 0.6 | 0.607 | 0.6735 | 0.685 | 0.5155 | 0.8 | 0.655
| Std Dev. |  | 0.009330952 | 0.05163978 | 0.02621196 | 0.01032957 | 0.0219089 | 0.004082483 | 0.05163978 | 0.03098387
| Rel.Std.Dev. |  | 1.439% | 9.113% | 4.309% | 1.534% | 3.175% | 0.7922% | 6.736% | 4.767%
| PDM3 |  | -0.7643% | -13.26% | -6.887% | 3.088% | 5.613% | -21.12% | 17.35% | -0.5092%
| Z-Score (Absolute) |  | 0.02 | NA | 0.85 | 0.5 | 0.85 | 2.77 | NA | 0.02
Results from laboratories 7 and 16 were removed due to their 0.1 ppm reading resolution.
| Analytical results for Fe in OREAS 264 (Certified Value 2.09 wt.%) | [26 empty] | Certified
Fe | Round | Replicate | Lab | Lab | Lab | Lab | Lab | Lab | Lab | Lab | Lab | Lab | Lab | Lab | Lab | Lab | Lab | Lab | Lab | Lab | Lab | Lab | Lab | Lab | Lab |  |  | 1
| No | No | 2.01 | 2.02 | 2.03 | 2.04 | 2.06 | 2.07 | 2.08 | 2.09 | 2.10 | 2.13 | 2.14 | 2.15 | 2.16 | 2.18 | 2.19 | 2.20 | 2.21 | 2.23 | 2.27 | 2.28 | 2.29 | 2.30 | 2.31 |  |  | wt.%
|  |  | AR*MS | AR*OES | AR*OES | AR*OES | AR*OES/MS | AR*MS | AR*OES | AR*OES/MS | AR*MS | AR*OES/MS | AR*MS | AR*OES | AR*OES/MS | AR*OES | AR*OES | AR*MS | AR*OES/MS | AR*MS | AR*MS | AR*OES/MS | AR*MS | AR*OES/MS | AR*MS |  |  | 2
|  |  | 0.5g | 04g | 0.5g | 0.25g | 0.25g | 25g | 40g | 0.25g | 0.5g | 01g | 0.25g | 01g | 0.5g | 0.25g | 0.4g | 0.5g | 01g | 30g | 0.5g | 0.2g | 0.5g | 0.5g | 0.5g |  |  | 3
| 1 | 1 | 2.1 | 2.19 | 2.14 | 2.09 | 2.13 | 1.9635 | 2.26 | 1.85 | 1.963 | 2.14 | 1.9765 | 2.06 | 2.63 | 2.08 | 2.23 | 2.05 | 2.36 | 2.09 | 2.1 | 2.05 | 2.05 | 2.16 | 1.98 |  |  | 1
| 1 | 2 | 2.09 | 2.18 | 2.13 | 2.1 | 2.12 | 2.006 | 2.29 | 1.84 | 1.968 | 2.12 | 1.9867 | 2.07 | 2.5 | 2.08 | 2.24 | 2.03 | 2.36 | 2.05 | 2.08 | 2.06 | 2.05 | 2.13 | 2 |  |  | #N/A
| 1 | 3 | 2.1 | 2.17 | 2.15 | 2.13 | 2.22 | 2.002 | 2.14 | 1.81 | 1.962 | 2.13 | 2.0064 | 2.11 | 2.4 | 2.11 | 2.25 | 2 | 2.37 | 2.07 | 1.99 | 2.04 | 2.09 | 2.1 | 1.98 |  |  | 16
| 1 | 4 | 2.07 | 2.2 | 2.2 | 2.09 | 2.16 | 2.0335 | 2.25 | 1.85 | 1.984 | 2.13 | 2.0049 | 2.1 | 2.42 | 2.15 | 2.16 | 2.05 | 2.38 | 2.08 | 2.05 | 2.02 | 2.06 | 2.14 | 1.98 |  |  | 2.092443
| 1 | 5 | 2.1 | 2.2 | 2.16 | 2.08 | 2.18 | 1.983 | 2.2 | 1.85 | 1.994 | 2.12 | 1.9882 | 2.07 | 2.48 | 2.08 | 2.11 | 2.07 | 2.33 | 2.08 | 2.08 | 2.06 | 2.08 | 2.12 | 1.99 |  |  | 91
| 1 | 6 | 2.08 | 2.15 | 2.13 | 2.12 | 2.16 | 2.061 | 2.19 | 1.86 | 2.011 | 2.14 | 1.9675 | 2.08 | 2.2 | 2.14 | 2.24 | 2.03 | 2.35 | 2.08 | 2.08 | 2.03 | 2.06 | 2.17 | 1.98
| Mean |  | 2.09 | 2.181667 | 2.151667 | 2.101667 | 2.161667 | 2.008167 | 2.221667 | 1.843333 | 1.980333 | 2.13 | 1.988367 | 2.081667 | 2.438333 | 2.106667 | 2.205 | 2.038333 | 2.358333 | 2.075 | 2.063333 | 2.043333 | 2.065 | 2.136667 | 1.985
| Median |  | 2.095 | 2.185 | 2.145 | 2.095 | 2.16 | 2.004 | 2.225 | 1.85 | 1.976 | 2.13 | 1.98745 | 2.075 | 2.45 | 2.095 | 2.235 | 2.04 | 2.36 | 2.08 | 2.08 | 2.045 | 2.06 | 2.135 | 1.98
| Std Dev. |  | 0.01264911 | 0.0194079 | 0.02639444 | 0.0194079 | 0.03600926 | 0.0349409 | 0.05492419 | 0.0175119 | 0.01964349 | 0.008944272 | 0.01534662 | 0.0194079 | 0.1420446 | 0.03204164 | 0.05683309 | 0.02401388 | 0.01722401 | 0.01378405 | 0.03932768 | 0.01632993 | 0.01643168 | 0.02581989 | 0.0083666
| Rel.Std.Dev. |  | 0.6052% | 0.8896% | 1.227% | 0.9235% | 1.666% | 1.74% | 2.472% | 0.95% | 0.9919% | 0.4199% | 0.7718% | 0.9323% | 5.825% | 1.521% | 2.577% | 1.178% | 0.7303% | 0.6643% | 1.906% | 0.7992% | 0.7957% | 1.208% | 0.4215%
| PDM3 |  | -0.1168% | 4.264% | 2.83% | 0.4408% | 3.308% | -4.028% | 6.176% | -11.91% | -5.358% | 1.795% | -4.974% | -0.515% | 16.53% | 0.6797% | 5.379% | -2.586% | 12.71% | -0.8336% | -1.391% | -2.347% | -1.312% | 2.113% | -5.135%
| Z-Score (Absolute) |  | 0 | 1 | 0.67 | 0.13 | 0.78 | 0.89 | 1.44 | 2.7 | 1.2 | 0.44 | 1.11 | 0.09 | 3.81 | 0.18 | 1.26 | 0.56 | 2.93 | 0.16 | 0.29 | 0.51 | 0.27 | 0.51 | 1.15
| Analytical results for Ga in OREAS 264 (Certified Value 4.05 ppm) | [26 empty] | Certified
Ga | Round | Replicate | Lab | Lab | Lab | Lab | Lab | Lab | Lab | Lab | Lab | Lab | Lab | Lab | Lab | Lab | Lab | Lab | Lab | Lab | Lab | Lab | Lab | Lab | Lab |  |  | 1
| No | No | 2.01 | 2.02 | 2.03 | 2.04 | 2.06 | 2.07 | 2.09 | 2.10 | 2.12 | 2.13 | 2.14 | 2.15 | 2.16 | 2.18 | 2.19 | 2.20 | 2.21 | 2.23 | 2.27 | 2.28 | 2.29 | 2.30 | 2.31 |  |  | ppm
|  |  | AR*MS | AR*MS | AR*OES | AR*OES | AR*OES/MS | AR*MS | AR*OES/MS | AR*MS | AR*MS | AR*OES/MS | AR*MS | AR*MS | AR*OES/MS | AR*MS | AR*MS | AR*MS | AR*OES/MS | AR*MS | AR*MS | AR*OES/MS | AR*MS | AR*OES/MS | AR*MS |  |  | 2
|  |  | 0.5g | 04g | 0.5g | 0.25g | 0.25g | 25g | 0.25g | 0.5g | 25g | 01g | 0.25g | 01g | 0.5g | 0.25g | 0.4g | 0.5g | 01g | 30g | 0.5g | 0.2g | 0.5g | 0.5g | 0.5g |  |  | 3
| 1 | 1 | 4.05 | 3.4 | 5 | < 10 | 5.1 | 4 | 4 | 4.1 | 5.08 | 5.6 | 3.95 | 4.8 | 7.78 | 4.1 | 4 | 3.87 | 5.7 | 4.2 | 4.2 | 4 | 4.24 | 4.19 | 4.04 |  |  | 1
| 1 | 2 | 4.08 | 3.4 | 5 | < 10 | 5.5 | 3 | 4 | 3.9 | 4.82 | 5.5 | 4.03 | 5.08 | 7.56 | 4.4 | 4 | 4.05 | 5.6 | 3.9 | 4.4 | 4 | 4.12 | 4.32 | 3.76 |  |  | 32
| 1 | 3 | 4.13 | 3.4 | 5 | < 10 | 5.5 | 3 | 5 | 4.1 | 5.28 | 5.7 | 4.1 | 4.99 | 7.44 | 4.4 | 3.6 | 3.75 | 5.6 | 3.9 | 3.7 | 4 | 3.93 | 4.21 | 3.95 |  |  | 16
| 1 | 4 | 3.93 | 3.2 | 5 | < 10 | 5.3 | 3 | 4 | 4.1 | 5.36 | 5.5 | 4.11 | 5.02 | 6.64 | 4.4 | 3.6 | 3.99 | 5.6 | 4.1 | 4.2 | 3 | 3.89 | 4.19 | 3.86 |  |  | 4.046538
| 1 | 5 | 4.03 | 3.4 | 5 | < 10 | 5.2 | 3 | 4 | 4.1 | 5.03 | 5.7 | 4.01 | 5.01 | 7.07 | 4.2 | 3.8 | 3.99 | 5.8 | 3.9 | 4.1 | 4 | 3.99 | 4.11 | 3.94 |  |  | 92
| 1 | 6 | 4.18 | 3.2 | 5 | < 10 | 5.1 | 4 | 4 | 4.2 | 5.27 | 5.6 | 3.98 | 4.57 | 6.08 | 4.2 | 3.6 | 3.84 | 5.9 | 4.1 | 3.8 | 5 | 3.82 | 4.27 | 3.55
| Mean |  | 4.066667 | 3.333333 | 5 |  | 5.283333 | 3.333333 | 4.166667 | 4.083333 | 5.14 | 5.6 | 4.03 | 4.911667 | 7.095 | 4.283333 | 3.766667 | 3.915 | 5.7 | 4.016667 | 4.066667 | 4 | 3.998333 | 4.215 | 3.85
| Median |  | 4.065 | 3.4 | 5 |  | 5.25 | 3 | 4 | 4.1 | 5.175 | 5.6 | 4.02 | 5 | 7.255 | 4.3 | 3.7 | 3.93 | 5.65 | 4 | 4.15 | 4 | 3.96 | 4.2 | 3.9
| Std Dev. |  | 0.08640988 | 0.1032796 | 0 |  | 0.1834848 | 0.5163978 | 0.4082483 | 0.09831921 | 0.2014944 | 0.08944272 | 0.06418723 | 0.1923972 | 0.6391166 | 0.132916 | 0.1966384 | 0.113446 | 0.1264911 | 0.132916 | 0.265832 | 0.6324555 | 0.1558739 | 0.07259477 | 0.1745852
| Rel.Std.Dev. |  | 2.125% | 3.098% | 0% |  | 3.473% | 15.49% | 9.798% | 2.408% | 3.92% | 1.597% | 1.593% | 3.917% | 9.008% | 3.103% | 5.22% | 2.898% | 2.219% | 3.309% | 6.537% | 15.81% | 3.898% | 1.722% | 4.535%
| PDM3 |  | 0.4974% | -17.63% | 23.56% |  | 30.56% | -17.63% | 2.969% | 0.9093% | 27.02% | 38.39% | -0.4087% | 21.38% | 75.34% | 5.852% | -6.916% | -3.251% | 40.86% | -0.7382% | 0.4974% | -1.15% | -1.191% | 4.163% | -4.857%
| Z-Score (Absolute) |  | 0.05 | 2.17 | NA | 2.65 | 3.47 | NA | NA | 0 | 3.05 | 4.38 | 0.15 | 2.39 | 8.7 | 0.58 | 0.92 | 0.49 | 4.67 | 0.19 | 0.05 | NA | 0.25 | 0.38 | 0.67
Results from laboratories 3, 7, 9 and 28 were removed due to their 1 ppm reading resolution.
| Analytical results for Gd in OREAS 264 (Certified Value 3.08 ppm) | [26 empty] | Certified
Gd | Round | Replicate | Lab | Lab | Lab | Lab | Lab | Lab | Lab | Lab | [17 empty] | 1
| No | No | 2.02 | 2.07 | 2.08 | 2.10 | 2.12 | 2.14 | 2.16 | 2.19 | [17 empty] | ppm
|  |  | AR*MS | AR*MS | AR*MS | AR*MS | AR*MS | AR*MS | AR*OES/MS | AR*MS | [17 empty] | 2
|  |  | 04g | 25g | 40g | 0.5g | 25g | 0.25g | 0.5g | 0.4g | [17 empty] | 2
| 1 | 1 | 3.45 | 2.9 | 2.81 | 3.243 | 3.23 | 2.86 | 3.8 | 3.02 | [17 empty] | 1
| 1 | 2 | 3.46 | 2.9 | 2.85 | 3.277 | 3.18 | 2.76 | 3.5 | 3.03 | [17 empty] | 33
| 1 | 3 | 3.45 | 2.5 | 2.64 | 3.241 | 3.22 | 2.92 | 3.5 | 2.78 | [17 empty] | 16
| 1 | 4 | 3.4 | 2.9 | 2.58 | 3.196 | 3.34 | 2.89 | 3.4 | 2.86 | [17 empty] | 3.077792
| 1 | 5 | 3.39 | 2.5 | 2.78 | 3.295 | 3.3 | 2.72 | 3.5 | 2.92 | [17 empty] | 93
| 1 | 6 | 3.36 | 3 | 2.66 | 3.332 | 3.18 | 2.84 | 3.1 | 2.77
| Mean |  | 3.418333 | 2.783333 | 2.72 | 3.264 | 3.241667 | 2.831667 | 3.466667 | 2.896667
| Median |  | 3.425 | 2.9 | 2.72 | 3.26 | 3.225 | 2.85 | 3.5 | 2.89
| Std Dev. |  | 0.04070217 | 0.2228602 | 0.1078888 | 0.04764032 | 0.06524314 | 0.07704977 | 0.2250926 | 0.1136075
| Rel.Std.Dev. |  | 1.191% | 8.007% | 3.967% | 1.46% | 2.013% | 2.721% | 6.493% | 3.922%
| PDM3 |  | 11.06% | -9.567% | -11.62% | 6.05% | 5.324% | -7.997% | 12.63% | -5.885%
| Z-Score (Absolute) |  | 0.9 | 0.74 | 0.9 | 0.5 | 0.44 | 0.61 | 1.02 | 0.44
| Analytical results for Ge in OREAS 264 (Certified Value < 0.1 ppm) | [26 empty] | Certified
Ge | Round | Replicate | Lab | Lab | Lab | Lab | Lab | Lab | Lab | Lab | Lab | Lab | Lab | [14 empty] | 1
| No | No | 2.01 | 2.04 | 2.07 | 2.09 | 2.10 | 2.16 | 2.18 | 2.20 | 2.29 | 2.30 | 2.31 | [14 empty] | ppm
|  |  | AR*MS | AR*OES/MS | AR*MS | AR*OES/MS | AR*MS | AR*OES/MS | AR*MS | AR*MS | AR*MS | AR*OES/MS | AR*MS | [14 empty] | 2
|  |  | 0.5g | 0.25g | 25g | 0.25g | 0.5g | 0.5g | 0.25g | 0.5g | 0.5g | 0.5g | 0.5g | [14 empty] | 2
| 1 | 1 | 0.05 | < 0.1 | < 0.1 | < 0.1 | < 0.05 | < 0.1 | < 0.1 | 0.05 | < 0.05 | 0.07 | < 0.05 | [14 empty] | 1
| 1 | 2 | 0.06 | < 0.1 | < 0.1 | < 0.1 | < 0.05 | < 0.1 | < 0.1 | 0.05 | < 0.05 | 0.07 | < 0.05 | [14 empty] | 34
| 1 | 3 | 0.06 | < 0.1 | < 0.1 | < 0.1 | < 0.05 | < 0.1 | < 0.1 | 0.08 | < 0.05 | 0.07 | 0.05 | [14 empty] | 16
| 1 | 4 | 0.05 | < 0.1 | < 0.1 | < 0.1 | < 0.05 | < 0.1 | < 0.1 | 0.05 | < 0.05 | 0.06 | 0.05 | [14 empty] | < 0.1
| 1 | 5 | 0.06 | < 0.1 | < 0.1 | < 0.1 | < 0.05 | < 0.1 | < 0.1 | 0.05 | < 0.05 | 0.07 | 0.05 | [14 empty] | 94
| 1 | 6 | 0.06 | < 0.1 | < 0.1 | < 0.1 | < 0.05 | < 0.1 | < 0.1 | 0.05 | < 0.05 | 0.08 | 0.05
| Mean |  | 0.05666667 | [6 empty] | 0.055 |  | 0.07 | 0.05
| Median |  | 0.06 | [6 empty] | 0.05 |  | 0.07 | 0.05
| Std Dev. |  | 0.005163978 | [6 empty] | 0.01224745 |  | 0.006324555 | 0
| Rel.Std.Dev. |  | 9.113% | [6 empty] | 22.27% |  | 9.035% | 0%
PDM3
| Z-Score (Absolute) |  | 0.9 | 0 | 0 | 0 | 3.37 | 0 | 0 | 0.67 | 3.37 | 2.7 | 1.12
| Analytical results for Hf in OREAS 264 (Certified Value 0.2 ppm) | [26 empty] | Certified
Hf | Round | Replicate | Lab | Lab | Lab | Lab | Lab | Lab | Lab | Lab | Lab | Lab | Lab | Lab | Lab | Lab | Lab | Lab | Lab | Lab | Lab | [6 empty] | 1
| No | No | 2.01 | 2.02 | 2.04 | 2.06 | 2.07 | 2.09 | 2.10 | 2.12 | 2.13 | 2.14 | 2.15 | 2.16 | 2.18 | 2.19 | 2.20 | 2.21 | 2.29 | 2.30 | 2.31 | [6 empty] | ppm
|  |  | AR*MS | AR*MS | AR*OES/MS | AR*OES/MS | AR*MS | AR*OES/MS | AR*MS | AR*MS | AR*OES/MS | AR*MS | AR*MS | AR*OES/MS | AR*MS | AR*MS | AR*MS | AR*OES/MS | AR*MS | AR*OES/MS | AR*MS | [6 empty] | 2
|  |  | 0.5g | 04g | 0.25g | 0.25g | 25g | 0.25g | 0.5g | 25g | 01g | 0.25g | 01g | 0.5g | 0.25g | 0.4g | 0.5g | 01g | 0.5g | 0.5g | 0.5g | [6 empty] | 2
| 1 | 1 | 0.16 | < 0.2 | 0.24 | 0.19 | < 0.5 | 0.2 | 0.09 | 0.04 | 0.16 | 0.185 | 0.18 | < 0.1 | 0.23 | 0.19 | 0.15 | 0.25 | 0.19 | 0.2 | 0.22 | [6 empty] | 1
| 1 | 2 | 0.15 | < 0.2 | 0.25 | 0.24 | < 0.5 | 0.2 | 0.08 | 0.06 | 0.15 | 0.197 | 0.19 | < 0.1 | 0.21 | 0.2 | 0.13 | 0.25 | 0.2 | 0.2 | 0.17 | [6 empty] | 18
| 1 | 3 | 0.16 | < 0.2 | 0.25 | 0.24 | < 0.5 | 0.1 | 0.09 | 0.04 | 0.16 | 0.206 | 0.19 | < 0.1 | 0.23 | 0.18 | 0.21 | 0.26 | 0.16 | 0.2 | 0.15 | [6 empty] | 16
| 1 | 4 | 0.16 | < 0.2 | 0.24 | 0.21 | < 0.5 | 0.2 | 0.08 | 0.04 | 0.15 | 0.208 | 0.2 | < 0.1 | 0.23 | 0.2 | 0.18 | 0.26 | 0.15 | 0.2 | 0.22 | [6 empty] | 0.1961923
| 1 | 5 | 0.15 | < 0.2 | 0.22 | 0.21 | < 0.5 | 0.2 | 0.09 | 0.04 | 0.16 | 0.194 | 0.18 | < 0.1 | 0.22 | 0.21 | 0.16 | 0.26 | 0.2 | 0.18 | 0.14 | [6 empty] | 95
| 1 | 6 | 0.16 | < 0.2 | 0.26 | 0.2 | < 0.5 | 0.2 | 0.09 | 0.04 | 0.15 | 0.183 | 0.19 | < 0.1 | 0.24 | 0.19 | 0.12 | 0.26 | 0.2 | 0.2 | 0.18
| Mean |  | 0.1566667 |  | 0.2433333 | 0.215 |  | 0.1833333 | 0.08666667 | 0.04333333 | 0.155 | 0.1955 | 0.1883333 |  | 0.2266667 | 0.195 | 0.1583333 | 0.2566667 | 0.1833333 | 0.1966667 | 0.18
| Median |  | 0.16 |  | 0.245 | 0.21 |  | 0.2 | 0.09 | 0.04 | 0.155 | 0.1955 | 0.19 |  | 0.23 | 0.195 | 0.155 | 0.26 | 0.195 | 0.2 | 0.175
| Std Dev. |  | 0.005163978 |  | 0.0136626 | 0.02073644 |  | 0.04082483 | 0.005163978 | 0.008164966 | 0.005477226 | 0.01036822 | 0.007527727 |  | 0.01032796 | 0.01048809 | 0.03311596 | 0.005163978 | 0.02250926 | 0.008164966 | 0.03405877
| Rel.Std.Dev. |  | 3.296% |  | 5.615% | 9.645% |  | 22.27% | 5.958% | 18.84% | 3.534% | 5.303% | 3.997% |  | 4.556% | 5.379% | 20.92% | 2.012% | 12.28% | 4.152% | 18.92%
| PDM3 |  | -20.15% |  | 24.03% | 9.586% |  | -6.554% | -55.83% | -77.91% | -21% | -0.3529% | -4.006% |  | 15.53% | -0.6077% | -19.3% | 30.82% | -6.554% | 0.2418% | -8.253%
| Z-Score (Absolute) |  | 0.66 | 1.93 | 1.29 | 0.66 | 1.44 | NA | 2.23 | 3.2 | 0.69 | 0.22 | 0.06 | 3.05 | 0.92 | 0.21 | 0.62 | 1.59 | 0.06 | 0.24 | 0.13
Results from laboratory 9 were removed due to their 0.1 ppm reading resolution.
| Analytical results for Hg in OREAS 264 (Certified Value 1.96 ppm) | [26 empty] | Certified
Hg | Round | Replicate | Lab | Lab | Lab | Lab | Lab | Lab | Lab | Lab | Lab | Lab | Lab | Lab | Lab | Lab | Lab | Lab | Lab | Lab | Lab | [6 empty] | 1
| No | No | 2.01 | 2.02 | 2.03 | 2.04 | 2.07 | 2.09 | 2.10 | 2.13 | 2.15 | 2.16 | 2.18 | 2.19 | 2.20 | 2.23 | 2.27 | 2.28 | 2.29 | 2.30 | 2.31 | [6 empty] | ppm
|  |  | AR*MS | AR*MS | AR*OES | AR*OES/MS | AR*MS | AR*OES/MS | AR*MS | AR*OES/MS | AR*MS | AR*OES/MS | AR*MS | AR*MS | AR*MS | AR*MS | AR*MS | AR*OES/MS | AR*MS | AR*OES/MS | AR*MS | [6 empty] | 2
|  |  | 0.5g | 04g | 0.5g | 0.25g | 25g | 0.25g | 0.5g | 01g | 01g | 0.5g | 0.25g | 0.4g | 0.5g | 30g | 0.5g | 0.2g | 0.5g | 0.5g | 0.5g | [6 empty] | 3
| 1 | 1 | 2.06 | 1.9 | < 5 | 1.65 | 1.79 | 2.206 | 2.06 | 2.04 | 1.84 | 1.31 | 1.83 | 2.1 | 2.05 | 1.939 | 1.945 | < 2 | 1.95 | 1.811 | 2.29 | [6 empty] | 1
| 1 | 2 | 2.01 | 1.91 | < 5 | 1.57 | 1.71 | 2.152 | 2.07 | 2.03 | 1.88 | 1.28 | 1.82 | 2.2 | 2.03 | 1.978 | 1.986 | < 2 | 1.89 | 1.81 | 1.91 | [6 empty] | 3
| 1 | 3 | 2.03 | 1.97 | < 5 | 1.69 | 1.72 | 2.149 | 2.09 | 2.02 | 1.88 | 1.25 | 1.86 | 2.2 | 1.98 | 1.864 | 1.997 | < 2 | 1.95 | 1.827 | 2.19 | [6 empty] | 16
| 1 | 4 | 2.01 | 1.85 | < 5 | 1.61 | 1.76 | 2.196 | 2.08 | 2.02 | 1.91 | 1.31 | 1.84 | 2.2 | 2.06 | 1.956 | 1.986 | < 2 | 1.89 | 1.838 | 2.2 | [6 empty] | 1.955477
| 1 | 5 | 2.03 | 1.91 | < 5 | 1.62 | 1.69 | 2.172 | 2.12 | 2.06 | 1.84 | 1.28 | 1.78 | 2.2 | 2.05 | 1.94 | 1.997 | < 2 | 1.94 | 1.829 | 2.21 | [6 empty] | 96
| 1 | 6 | 2.07 | 1.94 | < 5 | 1.57 | 1.8 | 2.163 | 2.1 | 2.06 | 1.83 | 1.2 | 1.88 | 2.1 | 1.98 | 1.951 | 2.018 | < 2 | 1.77 | 1.837 | 1.94
| Mean |  | 2.035 | 1.913333 |  | 1.618333 | 1.745 | 2.173 | 2.086667 | 2.038333 | 1.863333 | 1.271667 | 1.835 | 2.166667 | 2.025 | 1.938 | 1.988167 |  | 1.898333 | 1.825333 | 2.123333
| Median |  | 2.03 | 1.91 |  | 1.615 | 1.74 | 2.1675 | 2.085 | 2.035 | 1.86 | 1.28 | 1.835 | 2.2 | 2.04 | 1.9455 | 1.9915 |  | 1.915 | 1.828 | 2.195
| Std Dev. |  | 0.0250998 | 0.04033196 |  | 0.04665476 | 0.04505552 | 0.02339231 | 0.02160247 | 0.01834848 | 0.03141125 | 0.04167333 | 0.03449638 | 0.05163978 | 0.03619392 | 0.03892043 | 0.02416126 |  | 0.06882345 | 0.01227464 | 0.1579451
| Rel.Std.Dev. |  | 1.233% | 2.108% |  | 2.883% | 2.582% | 1.076% | 1.035% | 0.9002% | 1.686% | 3.277% | 1.88% | 2.383% | 1.787% | 2.008% | 1.215% |  | 3.625% | 0.6725% | 7.439%
| PDM3 |  | 4.067% | -2.155% |  | -17.24% | -10.76% | 11.12% | 6.709% | 4.237% | -4.712% | -34.97% | -6.161% | 10.8% | 3.555% | -0.8938% | 1.672% |  | -2.922% | -6.655% | 8.584%
| Z-Score (Absolute) |  | 0.58 | 0.15 | 3.36 | 1.91 | 1.16 | 1.41 | 0.89 | 0.6 | 0.45 | 3.99 | 0.62 | 1.37 | 0.52 | 0 | 0.3 | 5.61 | 0.24 | 0.67 | 1.11
| Analytical results for Ho in OREAS 264 (Certified Value 0.48 ppm) | [26 empty] | Certified
Ho | Round | Replicate | Lab | Lab | Lab | Lab | Lab | Lab | Lab | Lab | [17 empty] | 1
| No | No | 2.02 | 2.07 | 2.08 | 2.10 | 2.12 | 2.14 | 2.16 | 2.19 | [17 empty] | ppm
|  |  | AR*MS | AR*MS | AR*MS | AR*MS | AR*MS | AR*MS | AR*OES/MS | AR*MS | [17 empty] | 2
|  |  | 04g | 25g | 40g | 0.5g | 25g | 0.25g | 0.5g | 0.4g | [17 empty] | 3
| 1 | 1 | 0.495 | 0.5 | 0.46 | 0.495 | 0.49 | 0.416 | 0.5 | 0.45 | [17 empty] | 1
| 1 | 2 | 0.505 | 0.5 | 0.47 | 0.486 | 0.49 | 0.413 | 0.5 | 0.46 | [17 empty] | 19
| 1 | 3 | 0.505 | 0.45 | 0.44 | 0.479 | 0.5 | 0.429 | 0.5 | 0.43 | [17 empty] | 16
| 1 | 4 | 0.49 | 0.5 | 0.43 | 0.485 | 0.5 | 0.423 | 0.5 | 0.45 | [17 empty] | 0.4761389
| 1 | 5 | 0.49 | 0.45 | 0.46 | 0.494 | 0.51 | 0.402 | 0.5 | 0.44 | [17 empty] | 97
| 1 | 6 | 0.49 | 0.5 | 0.44 | 0.497 | 0.49 | 0.417 | 0.5 | 0.42
| Mean |  | 0.4958333 | 0.4833333 | 0.45 | 0.4893333 | 0.4966667 | 0.4166667 | 0.5 | 0.4416667
| Median |  | 0.4925 | 0.5 | 0.45 | 0.49 | 0.495 | 0.4165 | 0.5 | 0.445
| Std Dev. |  | 0.007359801 | 0.02581989 | 0.01549193 | 0.007061633 | 0.008164966 | 0.009179688 | 0 | 0.0147196
| Rel.Std.Dev. |  | 1.484% | 5.342% | 3.443% | 1.443% | 1.644% | 2.203% | 0% | 3.333%
| PDM3 |  | 4.136% | 1.511% | -5.49% | 2.771% | 4.311% | -12.49% | 5.011% | -7.24%
| Z-Score (Absolute) |  | 0.63 | 0 | 1.69 | 0.3 | 0.67 | 3.37 | NA | 2.11
Results from laboratory 16 were removed due to their 0.1 ppm reading resolution.
| Analytical results for In in OREAS 264 (Certified Value 0.03 ppm) | [26 empty] | Certified
In | Round | Replicate | Lab | Lab | Lab | Lab | Lab | Lab | Lab | Lab | Lab | Lab | Lab | Lab | Lab | Lab | Lab | Lab | Lab | Lab | Lab | Lab | Lab |  |  |  |  | 1
| No | No | 2.01 | 2.02 | 2.03 | 2.04 | 2.06 | 2.07 | 2.08 | 2.09 | 2.10 | 2.12 | 2.13 | 2.14 | 2.15 | 2.16 | 2.18 | 2.19 | 2.20 | 2.21 | 2.29 | 2.30 | 2.31 |  |  |  |  | ppm
|  |  | AR*MS | AR*MS | AR*OES | AR*OES/MS | AR*OES/MS | AR*MS | AR*MS | AR*OES/MS | AR*MS | AR*MS | AR*OES/MS | AR*MS | AR*MS | AR*OES/MS | AR*MS | AR*MS | AR*MS | AR*OES/MS | AR*MS | AR*OES/MS | AR*MS |  |  |  |  | 3
|  |  | 0.5g | 04g | 0.5g | 0.25g | 0.25g | 25g | 40g | 0.25g | 0.5g | 25g | 01g | 0.25g | 01g | 0.5g | 0.25g | 0.4g | 0.5g | 01g | 0.5g | 0.5g | 0.5g |  |  |  |  | 3
| 1 | 1 | 0.031 | 0.025 | < 5 | < 0.02 | 0.04 | < 0.1 | < 0.5 | 0.03 | 0.03 | 0.03 | < 0.05 | 0.033 | 0.03 | 0.04 | 0.03 | 0.03 | 0.028 | < 0.05 | 0.03 | 0.029 | 0.031 |  |  |  |  | 1
| 1 | 2 | 0.031 | 0.03 | < 5 | < 0.02 | 0.04 | < 0.1 | < 0.5 | 0.03 | 0.03 | 0.027 | < 0.05 | 0.028 | 0.03 | 0.03 | 0.03 | 0.03 | 0.03 | < 0.05 | 0.026 | 0.029 | 0.027 |  |  |  |  | 20
| 1 | 3 | 0.032 | 0.03 | < 5 | < 0.02 | 0.05 | < 0.1 | < 0.5 | 0.03 | 0.03 | 0.034 | < 0.05 | 0.03 | 0.03 | 0.03 | 0.03 | 0.03 | 0.029 | < 0.05 | 0.03 | 0.029 | 0.03 |  |  |  |  | 16
| 1 | 4 | 0.028 | 0.025 | < 5 | < 0.02 | 0.05 | < 0.1 | < 0.5 | 0.03 | 0.03 | 0.037 | < 0.05 | 0.03 | 0.03 | 0.04 | 0.03 | 0.03 | 0.029 | < 0.05 | 0.03 | 0.029 | 0.026 |  |  |  |  | 0.02976111
| 1 | 5 | 0.031 | 0.025 | < 5 | < 0.02 | 0.04 | < 0.1 | < 0.5 | 0.03 | 0.03 | 0.029 | < 0.05 | 0.029 | 0.03 | 0.03 | 0.03 | 0.03 | 0.027 | < 0.05 | 0.031 | 0.03 | 0.026 |  |  |  |  | 98
| 1 | 6 | 0.031 | 0.025 | < 5 | < 0.02 | 0.04 | < 0.1 | < 0.5 | 0.03 | 0.03 | 0.029 | < 0.05 | 0.032 | 0.03 | 0.03 | 0.03 | 0.03 | 0.028 | < 0.05 | 0.028 | 0.029 | 0.03
| Mean |  | 0.03066667 | 0.02666667 |  |  | 0.04333333 |  |  | 0.03 | 0.03 | 0.031 |  | 0.03033333 | 0.03 | 0.03333333 | 0.03 | 0.03 | 0.0285 |  | 0.02916667 | 0.02916667 | 0.02833333
| Median |  | 0.031 | 0.025 |  |  | 0.04 |  |  | 0.03 | 0.03 | 0.0295 |  | 0.03 | 0.03 | 0.03 | 0.03 | 0.03 | 0.0285 |  | 0.03 | 0.029 | 0.0285
| Std Dev. |  | 0.00136626 | 0.002581989 |  |  | 0.005163978 |  |  | 0 | 0 | 0.003741657 |  | 0.001861899 | 0 | 0.005163978 | 0 | 0 | 0.001048809 |  | 0.001834848 | 0.0004082483 | 0.002250926
| Rel.Std.Dev. |  | 4.455% | 9.682% |  |  | 11.92% |  |  | 0% | 0% | 12.07% |  | 6.138% | 0% | 15.49% | 0% | 0% | 3.68% |  | 6.291% | 1.4% | 7.944%
| PDM3 |  | 3.043% | -10.4% |  |  | 45.6% |  |  | 0.8027% | 0.8027% | 4.163% |  | 1.923% | 0.8027% | 12% | 0.8027% | 0.8027% | -4.237% |  | -1.997% | -1.997% | -4.797%
| Z-Score (Absolute) |  | 0.3 | 1.5 | 1110.36 | 8.99 | 5.99 | 8.99 | 98.9 | 0 | 0 | 0.45 | 2.25 | 0.15 | 0 | 1.5 | 0 | 0 | 0.67 | 2.25 | 0.37 | 0.37 | 0.75
| Analytical results for K in OREAS 264 (Certified Value 0.529 wt.%) | [26 empty] | Certified
K | Round | Replicate | Lab | Lab | Lab | Lab | Lab | Lab | Lab | Lab | Lab | Lab | Lab | Lab | Lab | Lab | Lab | Lab | Lab | Lab | Lab | Lab | Lab | Lab | Lab |  |  | 1
| No | No | 2.01 | 2.02 | 2.03 | 2.04 | 2.06 | 2.07 | 2.08 | 2.09 | 2.10 | 2.13 | 2.14 | 2.15 | 2.16 | 2.18 | 2.19 | 2.20 | 2.21 | 2.23 | 2.27 | 2.28 | 2.29 | 2.30 | 2.31 |  |  | wt.%
|  |  | AR*MS | AR*OES | AR*OES | AR*OES/MS | AR*OES/MS | AR*MS | AR*OES | AR*OES/MS | AR*MS | AR*OES/MS | AR*MS | AR*OES | AR*OES/MS | AR*OES | AR*OES | AR*MS | AR*OES/MS | AR*MS | AR*MS | AR*OES/MS | AR*MS | AR*OES/MS | AR*MS |  |  | 3
|  |  | 0.5g | 04g | 0.5g | 0.25g | 0.25g | 25g | 40g | 0.25g | 0.5g | 01g | 0.25g | 01g | 0.5g | 0.25g | 0.4g | 0.5g | 01g | 30g | 0.5g | 0.2g | 0.5g | 0.5g | 0.5g |  |  | 3
| 1 | 1 | 0.54 | 0.47 | 0.67 | 0.46 | 0.49 | 0.391 | 0.48 | 0.55 | 0.508 | 0.78 | 0.5922 | 0.5703 | 0.71 | 0.51 | 0.511 | 0.5 | 0.791 | 0.55 | 0.56 | 0.52 | 0.52 | 0.55 | 0.48 |  |  | 1
| 1 | 2 | 0.54 | 0.47 | 0.67 | 0.45 | 0.49 | 0.388 | 0.49 | 0.55 | 0.504 | 0.763 | 0.5925 | 0.6099 | 0.69 | 0.53 | 0.519 | 0.5 | 0.791 | 0.54 | 0.56 | 0.54 | 0.5 | 0.55 | 0.48 |  |  | #N/A
| 1 | 3 | 0.55 | 0.48 | 0.65 | 0.45 | 0.5 | 0.387 | 0.47 | 0.56 | 0.511 | 0.786 | 0.5983 | 0.5952 | 0.68 | 0.54 | 0.52 | 0.47 | 0.797 | 0.55 | 0.5 | 0.53 | 0.5 | 0.54 | 0.48 |  |  | 16
| 1 | 4 | 0.54 | 0.48 | 0.69 | 0.45 | 0.48 | 0.402 | 0.45 | 0.55 | 0.513 | 0.761 | 0.5934 | 0.6094 | 0.67 | 0.54 | 0.493 | 0.49 | 0.796 | 0.57 | 0.54 | 0.52 | 0.5 | 0.55 | 0.47 |  |  | 0.5289865
| 1 | 5 | 0.54 | 0.49 | 0.69 | 0.47 | 0.5 | 0.3845 | 0.48 | 0.55 | 0.51 | 0.782 | 0.5912 | 0.5955 | 0.69 | 0.51 | 0.489 | 0.5 | 0.807 | 0.56 | 0.56 | 0.57 | 0.51 | 0.5 | 0.49 |  |  | 99
| 1 | 6 | 0.54 | 0.46 | 0.7 | 0.44 | 0.48 | 0.3995 | 0.46 | 0.55 | 0.512 | 0.776 | 0.5916 | 0.5638 | 0.63 | 0.52 | 0.519 | 0.49 | 0.794 | 0.56 | 0.52 | 0.51 | 0.5 | 0.55 | 0.47
| Mean |  | 0.5416667 | 0.475 | 0.6783333 | 0.4533333 | 0.49 | 0.392 | 0.4716667 | 0.5516667 | 0.5096667 | 0.7746667 | 0.5932 | 0.5906833 | 0.6783333 | 0.525 | 0.5085 | 0.4916667 | 0.796 | 0.555 | 0.54 | 0.5316667 | 0.505 | 0.54 | 0.4783333
| Median |  | 0.54 | 0.475 | 0.68 | 0.45 | 0.49 | 0.3895 | 0.475 | 0.55 | 0.5105 | 0.778 | 0.59235 | 0.59535 | 0.685 | 0.525 | 0.515 | 0.495 | 0.795 | 0.555 | 0.55 | 0.525 | 0.5 | 0.55 | 0.48
| Std Dev. |  | 0.004082483 | 0.01048809 | 0.01834848 | 0.01032796 | 0.008944272 | 0.007134424 | 0.0147196 | 0.004082483 | 0.003265986 | 0.0103473 | 0.002611513 | 0.01950071 | 0.0271416 | 0.01378405 | 0.01399643 | 0.01169045 | 0.005932959 | 0.01048809 | 0.02529822 | 0.02136976 | 0.0083666 | 0.02 | 0.007527727
| Rel.Std.Dev. |  | 0.7537% | 2.208% | 2.705% | 2.278% | 1.825% | 1.82% | 3.121% | 0.74% | 0.6408% | 1.336% | 0.4402% | 3.301% | 4.001% | 2.626% | 2.752% | 2.378% | 0.7453% | 1.89% | 4.685% | 4.019% | 1.657% | 3.704% | 1.574%
| PDM3 |  | 2.397% | -10.21% | 28.23% | -14.3% | -7.37% | -25.9% | -10.84% | 4.287% | -3.652% | 46.44% | 12.14% | 11.66% | 28.23% | -0.7536% | -3.873% | -7.055% | 50.48% | 4.918% | 2.082% | 0.5067% | -4.534% | 2.082% | -9.576%
| Z-Score (Absolute) |  | 0.16 | 0.92 | 2.37 | 1.27 | 0.67 | 2.26 | 0.97 | 0.32 | 0.36 | 3.93 | 1 | 0.96 | 2.37 | 0.11 | 0.37 | 0.65 | 4.28 | 0.38 | 0.13 | 0 | 0.43 | 0.13 | 0.86
| Analytical results for La in OREAS 264 (Certified Value 5.02 ppm) | [26 empty] | Certified
La | Round | Replicate | Lab | Lab | Lab | Lab | Lab | Lab | Lab | Lab | Lab | Lab | Lab | Lab | Lab | Lab | Lab | Lab | Lab | Lab | Lab | Lab | Lab | Lab | Lab | Lab |  | 1
| No | No | 2.01 | 2.02 | 2.03 | 2.04 | 2.06 | 2.07 | 2.08 | 2.09 | 2.10 | 2.12 | 2.13 | 2.14 | 2.15 | 2.16 | 2.18 | 2.19 | 2.20 | 2.21 | 2.23 | 2.27 | 2.28 | 2.29 | 2.30 | 2.31 |  | ppm
|  |  | AR*MS | AR*MS | AR*OES | AR*OES/MS | AR*OES/MS | AR*MS | AR*MS | AR*OES/MS | AR*MS | AR*MS | AR*OES/MS | AR*MS | AR*MS | AR*OES/MS | AR*MS | AR*MS | AR*MS | AR*OES/MS | AR*MS | AR*MS | AR*OES/MS | AR*MS | AR*OES/MS | AR*MS |  | 2
|  |  | 0.5g | 04g | 0.5g | 0.25g | 0.25g | 25g | 40g | 0.25g | 0.5g | 25g | 01g | 0.25g | 01g | 0.5g | 0.25g | 0.4g | 0.5g | 01g | 30g | 0.5g | 0.2g | 0.5g | 0.5g | 0.5g |  | 3
| 1 | 1 | 5.4 | 4.86 | < 5 | 4.3 | 4.4 | 4 | 4 | 5 | 5.145 | 5.1 | 5.16 | 4.69 | 5.28 | 7.5 | 5 | 4.89 | 4.9 | 5.61 | 5.2 | 5.2 | 5 | 4.7 | 5.2 | 5.3 |  | 1
| 1 | 2 | 5.3 | 4.81 | < 5 | 4.2 | 4.3 | 4 | 4 | 5 | 5.203 | 5 | 5.2 | 4.61 | 5.5 | 7 | 5 | 4.88 | 5.1 | 5.7 | 5.1 | 4.9 | 5 | 4.6 | 5.2 | 4.7 |  | 21
| 1 | 3 | 5.3 | 4.86 | < 5 | 4.4 | 4.4 | 3.5 | 3.8 | 5 | 5.201 | 5.3 | 5.24 | 4.77 | 5.49 | 6.7 | 5.1 | 4.73 | 4.7 | 5.96 | 5.2 | 4.7 | 5 | 4.8 | 5.2 | 5.4 |  | 16
| 1 | 4 | 5.2 | 4.78 | < 5 | 4.2 | 4.3 | 4 | 3.8 | 5 | 5.181 | 5.4 | 5.13 | 4.81 | 5.62 | 6.8 | 5.2 | 4.97 | 5 | 5.66 | 5.2 | 4.9 | 5 | 4.9 | 5.2 | 5.1 |  | 5.015028
| 1 | 5 | 5.4 | 4.94 | < 5 | 4.2 | 4.5 | 3.5 | 4 | 5 | 5.218 | 5.3 | 5.11 | 4.62 | 5.42 | 6.7 | 5.1 | 5.03 | 5 | 5.65 | 5.2 | 5.3 | 5 | 4.9 | 4.9 | 5.2 |  | 100
| 1 | 6 | 5.4 | 4.77 | < 5 | 4.3 | 4.2 | 4.5 | 3.8 | 5 | 5.279 | 5.3 | 5.26 | 4.67 | 5.33 | 6.1 | 5.1 | 4.61 | 4.8 | 5.76 | 5.3 | 4.8 | 5 | 4.7 | 5.2 | 4.7
| Mean |  | 5.333333 | 4.836667 |  | 4.266667 | 4.35 | 3.916667 | 3.9 | 5 | 5.2045 | 5.233333 | 5.183333 | 4.695 | 5.44 | 6.8 | 5.083333 | 4.851667 | 4.916667 | 5.723333 | 5.2 | 4.966667 | 5 | 4.766667 | 5.15 | 5.066667
| Median |  | 5.35 | 4.835 |  | 4.25 | 4.35 | 4 | 3.9 | 5 | 5.202 | 5.3 | 5.18 | 4.68 | 5.455 | 6.75 | 5.1 | 4.885 | 4.95 | 5.68 | 5.2 | 4.9 | 5 | 4.75 | 5.2 | 5.15
| Std Dev. |  | 0.08164966 | 0.06345602 |  | 0.08164966 | 0.1048809 | 0.3763863 | 0.1095445 | 0 | 0.04436102 | 0.1505545 | 0.06022181 | 0.08043631 | 0.123774 | 0.4560702 | 0.07527727 | 0.1557455 | 0.147196 | 0.1265965 | 0.06324555 | 0.233809 | 0 | 0.121106 | 0.1224745 | 0.3011091
| Rel.Std.Dev. |  | 1.531% | 1.312% |  | 1.914% | 2.411% | 9.61% | 2.809% | 0% | 0.8524% | 2.877% | 1.162% | 1.713% | 2.275% | 6.707% | 1.481% | 3.21% | 2.994% | 2.212% | 1.216% | 4.708% | 0% | 2.541% | 2.378% | 5.943%
| PDM3 |  | 6.347% | -3.557% |  | -14.92% | -13.26% | -21.9% | -22.23% | -0.2997% | 3.778% | 4.353% | 3.356% | -6.381% | 8.474% | 35.59% | 1.362% | -3.257% | -1.961% | 14.12% | 3.688% | -0.9643% | -0.2997% | -4.952% | 2.691% | 1.03%
| Z-Score (Absolute) |  | 0.92 | 0.52 | 7.27 | 2.17 | 1.93 | 3.18 | 3.23 | NA | 0.54 | 0.63 | 0.48 | 0.93 | 1.22 | 5.15 | 0.19 | 0.48 | 0.29 | 2.04 | 0.53 | 0.14 | NA | 0.72 | 0.39 | 0.14
Results from laboratories 9 and 28 were removed due to their 1 ppm reading resolution.
| Analytical results for Li in OREAS 264 (Certified Value 3.63 ppm) | [26 empty] | Certified
Li | Round | Replicate | Lab | Lab | Lab | Lab | Lab | Lab | Lab | Lab | Lab | Lab | Lab | Lab | Lab | Lab | Lab | Lab | Lab | Lab | Lab | Lab | [5 empty] | 1
| No | No | 2.01 | 2.02 | 2.03 | 2.04 | 2.07 | 2.08 | 2.09 | 2.10 | 2.12 | 2.13 | 2.14 | 2.15 | 2.16 | 2.18 | 2.20 | 2.21 | 2.28 | 2.29 | 2.30 | 2.31 | [5 empty] | ppm
|  |  | AR*MS | AR*MS | AR*OES | AR*OES | AR*MS | AR*OES | AR*OES/MS | AR*MS | AR*MS | AR*OES/MS | AR*MS | AR*MS | AR*OES/MS | AR*OES | AR*MS | AR*OES/MS | AR*OES/MS | AR*MS | AR*OES/MS | AR*MS | [5 empty] | 2
|  |  | 0.5g | 04g | 0.5g | 0.25g | 25g | 40g | 0.25g | 0.5g | 25g | 01g | 0.25g | 01g | 0.5g | 0.25g | 0.5g | 01g | 0.2g | 0.5g | 0.5g | 0.5g | [5 empty] | 3
| 1 | 1 | 3.6 | 3.4 | 5 | 2 | 2 | < 10 | 4.2 | 3.35 | 4.8 | 3.6 | 3.98 | 4.5 | 6.4 | 3 | 3.6 | 5.2 | 4 | 3.9 | 3.8 | 3.6 | [5 empty] | 1
| 1 | 2 | 3.6 | 3.7 | 4 | 2 | 3 | < 10 | 3.8 | 3.41 | 4.5 | 3.3 | 3.95 | 3.9 | 6.1 | 3 | 3.7 | 5.1 | 4 | 3.7 | 3.8 | 3.5 | [5 empty] | #N/A
| 1 | 3 | 3.7 | 3.6 | 4 | 3 | 2 | < 10 | 3.7 | 3.38 | 4.6 | 3.5 | 4.02 | 3.8 | 5.9 | 4 | 3.5 | 5.1 | 4 | 3.5 | 3.7 | 3.5 | [5 empty] | 16
| 1 | 4 | 3.4 | 3.4 | 5 | 4 | 3 | < 10 | 2.7 | 3.4 | 5 | 3.3 | 4.11 | 3.9 | 6.1 | 3 | 3.7 | 5 | 4 | 3.5 | 3.8 | 3.5 | [5 empty] | 3.627273
| 1 | 5 | 3.5 | 3.7 | 5 | 4 | 2 | < 10 | 3 | 3.3 | 4.4 | 3.6 | 4.01 | 4.1 | 6.1 | 3 | 3.7 | 5.2 | 4 | 3.5 | 3.7 | 3.4 | [5 empty] | 101
| 1 | 6 | 3.6 | 3.6 | 5 | 2 | 3 | < 10 | 3.5 | 3.39 | 4.7 | 3.5 | 3.96 | 3.7 | 5.5 | 3 | 3.5 | 5 | 4 | 3.4 | 3.9 | 3.4
| Mean |  | 3.566667 | 3.566667 | 4.666667 | 2.833333 | 2.5 |  | 3.483333 | 3.371667 | 4.666667 | 3.466667 | 4.005 | 3.983333 | 6.016667 | 3.166667 | 3.616667 | 5.1 | 4 | 3.583333 | 3.783333 | 3.483333
| Median |  | 3.6 | 3.6 | 5 | 2.5 | 2.5 |  | 3.6 | 3.385 | 4.65 | 3.5 | 3.995 | 3.9 | 6.1 | 3 | 3.65 | 5.1 | 4 | 3.5 | 3.8 | 3.5
| Std Dev. |  | 0.1032796 | 0.136626 | 0.5163978 | 0.9831921 | 0.5477226 |  | 0.5492419 | 0.04070217 | 0.2160247 | 0.136626 | 0.05822371 | 0.2857738 | 0.2994439 | 0.4082483 | 0.09831921 | 0.08944272 | 0 | 0.1834848 | 0.07527727 | 0.07527727
| Rel.Std.Dev. |  | 2.896% | 3.831% | 11.07% | 34.7% | 21.91% |  | 15.77% | 1.207% | 4.629% | 3.941% | 1.454% | 7.174% | 4.977% | 12.89% | 2.719% | 1.754% | 0% | 5.121% | 1.99% | 2.161%
| PDM3 |  | -1.671% | -1.671% | 28.65% | -21.89% | -31.08% |  | -3.968% | -7.047% | 28.65% | -4.428% | 10.41% | 9.816% | 65.87% | -12.7% | -0.2924% | 40.6% | 10.28% | -1.211% | 4.302% | -3.968%
| Z-Score (Absolute) |  | 0.11 | 0.11 | NA | NA | 3.6 | 4.59 | 0.38 | 0.75 | 3.49 | 0.44 | 1.33 | 1.26 | 7.92 | NA | 0.05 | 4.91 | NA | 0.05 | 0.6 | 0.38
Results from laboratories 3, 4, 18 and 28 were removed due to their 1 ppm reading resolution.
| Analytical results for Lu in OREAS 264 (Certified Value 0.13 ppm) | [26 empty] | Certified
Lu | Round | Replicate | Lab | Lab | Lab | Lab | Lab | Lab | Lab | Lab | Lab | Lab | Lab | [14 empty] | 1
| No | No | 2.02 | 2.04 | 2.06 | 2.07 | 2.08 | 2.10 | 2.12 | 2.14 | 2.16 | 2.18 | 2.19 | [14 empty] | ppm
|  |  | AR*MS | AR*OES/MS | AR*OES/MS | AR*MS | AR*MS | AR*MS | AR*MS | AR*MS | AR*OES/MS | AR*MS | AR*MS | [14 empty] | 2
|  |  | 04g | 0.25g | 0.25g | 25g | 40g | 0.5g | 25g | 0.25g | 0.5g | 0.25g | 0.4g | [14 empty] | 3
| 1 | 1 | 0.13 | 0.12 | 0.17 | 0.1 | 0.13 | 0.134 | 0.13 | 0.126 | 0.2 | 0.14 | 0.14 | [14 empty] | 1
| 1 | 2 | 0.13 | 0.12 | 0.17 | 0.1 | 0.13 | 0.136 | 0.13 | 0.125 | 0.1 | 0.14 | 0.14 | [14 empty] | 22
| 1 | 3 | 0.13 | 0.13 | 0.18 | 0.1 | 0.12 | 0.138 | 0.14 | 0.135 | 0.1 | 0.15 | 0.12 | [14 empty] | 16
| 1 | 4 | 0.13 | 0.12 | 0.15 | 0.1 | 0.12 | 0.138 | 0.14 | 0.135 | 0.2 | 0.15 | 0.13 | [14 empty] | 0.1320417
| 1 | 5 | 0.135 | 0.12 | 0.16 | 0.1 | 0.13 | 0.141 | 0.13 | 0.121 | 0.2 | 0.15 | 0.13 | [14 empty] | 102
| 1 | 6 | 0.135 | 0.12 | 0.17 | 0.1 | 0.125 | 0.141 | 0.14 | 0.123 | 0.1 | 0.14 | 0.13
| Mean |  | 0.1316667 | 0.1216667 | 0.1666667 | 0.1 | 0.1258333 | 0.138 | 0.135 | 0.1275 | 0.15 | 0.145 | 0.1316667
| Median |  | 0.13 | 0.12 | 0.17 | 0.1 | 0.1275 | 0.138 | 0.135 | 0.1255 | 0.15 | 0.145 | 0.13
| Std Dev. |  | 0.002581989 | 0.004082483 | 0.01032796 | 1.520235e-17 | 0.00491596 | 0.00275681 | 0.005477226 | 0.006058052 | 0.05477226 | 0.005477226 | 0.007527727
| Rel.Std.Dev. |  | 1.961% | 3.355% | 6.197% | 1.52e-14% | 3.907% | 1.998% | 4.057% | 4.751% | 36.51% | 3.777% | 5.717%
| PDM3 |  | -0.284% | -7.857% | 26.22% | -24.27% | -4.702% | 4.512% | 2.24% | -3.44% | 13.6% | 9.814% | -0.284%
| Z-Score (Absolute) |  | 0 | 1.16 | 4.05 | NA | 0.67 | 0.73 | 0.39 | 0.48 | NA | 1.54 | 0
Results from laboratories 7 and 16 were removed due to their 0.1 ppm reading resolution.
| Analytical results for Mg in OREAS 264 (Certified Value 0.099 wt.%) | [26 empty] | Certified
Mg | Round | Replicate | Lab | Lab | Lab | Lab | Lab | Lab | Lab | Lab | Lab | Lab | Lab | Lab | Lab | Lab | Lab | Lab | Lab | Lab | Lab | Lab | Lab | Lab | Lab |  |  | 1
| No | No | 2.01 | 2.02 | 2.03 | 2.04 | 2.06 | 2.07 | 2.08 | 2.09 | 2.10 | 2.13 | 2.14 | 2.15 | 2.16 | 2.18 | 2.19 | 2.20 | 2.21 | 2.23 | 2.27 | 2.28 | 2.29 | 2.30 | 2.31 |  |  | wt.%
|  |  | AR*MS | AR*OES | AR*OES | AR*OES | AR*OES/MS | AR*MS | AR*OES | AR*OES/MS | AR*MS | AR*OES/MS | AR*MS | AR*OES | AR*OES/MS | AR*OES | AR*OES | AR*MS | AR*OES/MS | AR*MS | AR*MS | AR*OES/MS | AR*MS | AR*OES/MS | AR*MS |  |  | 3
|  |  | 0.5g | 04g | 0.5g | 0.25g | 0.25g | 25g | 40g | 0.25g | 0.5g | 01g | 0.25g | 01g | 0.5g | 0.25g | 0.4g | 0.5g | 01g | 30g | 0.5g | 0.2g | 0.5g | 0.5g | 0.5g |  |  | 3
| 1 | 1 | 0.1 | 0.09 | 0.14 | 0.09 | 0.09 | 0.081 | 0.09 | 0.1 | 0.095 | 0.16 | 0.1146 | 0.12 | 0.2 | 0.1 | 0.105 | 0.09 | 0.14 | 0.1 | 0.12 | 0.1 | 0.09 | 0.09 | 0.09 |  |  | 1
| 1 | 2 | 0.1 | 0.09 | 0.14 | 0.09 | 0.09 | 0.0815 | 0.09 | 0.1 | 0.095 | 0.15 | 0.1127 | 0.12 | 0.19 | 0.11 | 0.108 | 0.09 | 0.14 | 0.11 | 0.12 | 0.11 | 0.09 | 0.09 | 0.09 |  |  | #N/A
| 1 | 3 | 0.1 | 0.09 | 0.13 | 0.09 | 0.09 | 0.0805 | 0.09 | 0.1 | 0.095 | 0.16 | 0.1157 | 0.12 | 0.19 | 0.11 | 0.11 | 0.09 | 0.15 | 0.1 | 0.11 | 0.11 | 0.09 | 0.09 | 0.09 |  |  | 16
| 1 | 4 | 0.1 | 0.09 | 0.15 | 0.09 | 0.09 | 0.083 | 0.09 | 0.1 | 0.096 | 0.15 | 0.1135 | 0.12 | 0.19 | 0.11 | 0.106 | 0.09 | 0.14 | 0.11 | 0.11 | 0.11 | 0.09 | 0.09 | 0.09 |  |  | 0.0985886
| 1 | 5 | 0.1 | 0.09 | 0.15 | 0.09 | 0.09 | 0.0805 | 0.09 | 0.1 | 0.096 | 0.15 | 0.1135 | 0.12 | 0.19 | 0.1 | 0.104 | 0.1 | 0.14 | 0.1 | 0.12 | 0.11 | 0.09 | 0.09 | 0.09 |  |  | 103
| 1 | 6 | 0.1 | 0.09 | 0.14 | 0.09 | 0.09 | 0.0835 | 0.09 | 0.1 | 0.097 | 0.15 | 0.1141 | 0.12 | 0.17 | 0.11 | 0.108 | 0.09 | 0.14 | 0.11 | 0.11 | 0.1 | 0.09 | 0.09 | 0.09
| Mean |  | 0.1 | 0.09 | 0.1416667 | 0.09 | 0.09 | 0.08166667 | 0.09 | 0.1 | 0.09566667 | 0.1533333 | 0.1140167 | 0.12 | 0.1883333 | 0.1066667 | 0.1068333 | 0.09166667 | 0.1416667 | 0.105 | 0.115 | 0.1066667 | 0.09 | 0.09 | 0.09
| Median |  | 0.1 | 0.09 | 0.14 | 0.09 | 0.09 | 0.08125 | 0.09 | 0.1 | 0.0955 | 0.15 | 0.1138 | 0.12 | 0.19 | 0.11 | 0.107 | 0.09 | 0.14 | 0.105 | 0.115 | 0.11 | 0.09 | 0.09 | 0.09
| Std Dev. |  | 1.520235e-17 | 1.520235e-17 | 0.007527727 | 1.520235e-17 | 1.520235e-17 | 0.001290994 | 1.520235e-17 | 1.520235e-17 | 0.0008164966 | 0.005163978 | 0.001043871 | 0 | 0.009831921 | 0.005163978 | 0.002228602 | 0.004082483 | 0.004082483 | 0.005477226 | 0.005477226 | 0.005163978 | 1.520235e-17 | 1.520235e-17 | 1.520235e-17
| Rel.Std.Dev. |  | 1.52e-14% | 1.689e-14% | 5.314% | 1.689e-14% | 1.689e-14% | 1.581% | 1.689e-14% | 1.52e-14% | 0.8535% | 3.368% | 0.9155% | 0% | 5.22% | 4.841% | 2.086% | 4.454% | 2.882% | 5.216% | 4.763% | 4.841% | 1.689e-14% | 1.689e-14% | 1.689e-14%
| PDM3 |  | 1.432% | -8.712% | 43.69% | -8.712% | -8.712% | -17.16% | -8.712% | 1.432% | -2.964% | 55.53% | 15.65% | 21.72% | 91.03% | 8.194% | 8.363% | -7.021% | 43.69% | 6.503% | 16.65% | 8.194% | -8.712% | -8.712% | -8.712%
| Z-Score (Absolute) |  | 0 | 0.67 | 2.81 | 0.67 | 0.67 | 1.24 | 0.67 | 0 | 0.29 | 3.6 | 0.95 | 1.35 | 5.96 | 0.45 | 0.46 | 0.56 | 2.81 | 0.34 | 1.01 | 0.45 | 0.67 | 0.67 | 0.67
| Analytical results for Mn in OREAS 264 (Certified Value 0.046 wt.%) | [26 empty] | Certified
Mn | Round | Replicate | Lab | Lab | Lab | Lab | Lab | Lab | Lab | Lab | Lab | Lab | Lab | Lab | Lab | Lab | Lab | Lab | Lab | Lab | Lab | Lab | Lab | Lab | Lab |  |  | 1
| No | No | 2.01 | 2.02 | 2.03 | 2.04 | 2.06 | 2.07 | 2.08 | 2.09 | 2.10 | 2.13 | 2.14 | 2.15 | 2.16 | 2.18 | 2.19 | 2.20 | 2.21 | 2.23 | 2.27 | 2.28 | 2.29 | 2.30 | 2.31 |  |  | wt.%
|  |  | AR*MS | AR*OES | AR*OES | AR*OES | AR*OES/MS | AR*MS | AR*OES | AR*OES/MS | AR*MS | AR*OES/MS | AR*MS | AR*OES | AR*OES/MS | AR*OES | AR*OES | AR*MS | AR*OES/MS | AR*MS | AR*MS | AR*OES/MS | AR*MS | AR*OES/MS | AR*MS |  |  | 3
|  |  | 0.5g | 04g | 0.5g | 0.25g | 0.25g | 25g | 40g | 0.25g | 0.5g | 01g | 0.25g | 01g | 0.5g | 0.25g | 0.4g | 0.5g | 01g | 30g | 0.5g | 0.2g | 0.5g | 0.5g | 0.5g |  |  | 3
| 1 | 1 | 0.0465 | 0.0505 | 0.047 | 0.0443 | 0.0436 | 0.0455 | 0.045 | 0.0479 | 0.04283 | 0.0408 | 0.0464 | 0.0448 | 0.0545 | 0.0478 | 0.0482 | 0.0441 | 0.0441 | 0.0461 | 0.0463 | 0.0463 | 0.0474 | 0.0474 | 0.043 |  |  | 1
| 1 | 2 | 0.046 | 0.0521 | 0.0465 | 0.0441 | 0.0433 | 0.0465 | 0.045 | 0.0477 | 0.0426 | 0.0406 | 0.0461 | 0.0451 | 0.0515 | 0.0449 | 0.0472 | 0.0433 | 0.0432 | 0.0448 | 0.0458 | 0.0471 | 0.0467 | 0.0465 | 0.0439 |  |  | 23
| 1 | 3 | 0.0467 | 0.0512 | 0.0454 | 0.0448 | 0.0455 | 0.0465 | 0.042 | 0.047 | 0.04275 | 0.041 | 0.0462 | 0.0459 | 0.0499 | 0.047 | 0.0472 | 0.0454 | 0.0438 | 0.0456 | 0.044 | 0.0462 | 0.0488 | 0.0461 | 0.0441 |  |  | 16
| 1 | 4 | 0.0461 | 0.052 | 0.0478 | 0.0439 | 0.0442 | 0.047 | 0.044 | 0.0478 | 0.04278 | 0.0407 | 0.0462 | 0.0456 | 0.0499 | 0.0455 | 0.0478 | 0.0439 | 0.0441 | 0.0456 | 0.0452 | 0.0459 | 0.0479 | 0.0468 | 0.0433 |  |  | 0.04554765
| 1 | 5 | 0.0468 | 0.053 | 0.0472 | 0.0443 | 0.0446 | 0.0465 | 0.045 | 0.0478 | 0.04312 | 0.0412 | 0.046 | 0.045 | 0.0521 | 0.0467 | 0.0474 | 0.0442 | 0.0435 | 0.046 | 0.0459 | 0.0462 | 0.0476 | 0.0461 | 0.0443 |  |  | 104
| 1 | 6 | 0.0456 | 0.0528 | 0.0456 | 0.0448 | 0.0443 | 0.048 | 0.04 | 0.048 | 0.04295 | 0.0411 | 0.0463 | 0.0453 | 0.0462 | 0.0458 | 0.0476 | 0.0435 | 0.0436 | 0.0462 | 0.046 | 0.0464 | 0.0476 | 0.0475 | 0.0431
| Mean |  | 0.04628333 | 0.05193333 | 0.04658333 | 0.04436667 | 0.04425 | 0.04666667 | 0.0435 | 0.0477 | 0.04283833 | 0.0409 | 0.0462 | 0.04528333 | 0.05068333 | 0.04628333 | 0.04756667 | 0.04406667 | 0.04371667 | 0.04571667 | 0.04553333 | 0.04635 | 0.04766667 | 0.04673333 | 0.04361667
| Median |  | 0.0463 | 0.05205 | 0.04675 | 0.0443 | 0.04425 | 0.0465 | 0.0445 | 0.0478 | 0.042805 | 0.0409 | 0.0462 | 0.0452 | 0.0507 | 0.04625 | 0.0475 | 0.044 | 0.0437 | 0.0458 | 0.04585 | 0.04625 | 0.0476 | 0.04665 | 0.0436
| Std Dev. |  | 0.0004622409 | 0.0009500877 | 0.0009389711 | 0.0003669696 | 0.0007765307 | 0.0008164966 | 0.002073644 | 0.0003577709 | 0.0001788202 | 0.0002366432 | 0.0001414214 | 0.0004070217 | 0.002777349 | 0.001072225 | 0.000388158 | 0.0007393691 | 0.0003544949 | 0.0005154286 | 0.0008334667 | 0.0004037326 | 0.0006860515 | 0.000615359 | 0.0005528713
| Rel.Std.Dev. |  | 0.9987% | 1.829% | 2.016% | 0.8271% | 1.755% | 1.75% | 4.767% | 0.75% | 0.4174% | 0.5786% | 0.3061% | 0.8988% | 5.48% | 2.317% | 0.816% | 1.678% | 0.8109% | 1.127% | 1.83% | 0.8711% | 1.439% | 1.317% | 1.268%
| PDM3 |  | 1.615% | 14.02% | 2.274% | -2.593% | -2.849% | 2.457% | -4.496% | 4.725% | -5.948% | -10.2% | 1.432% | -0.5803% | 11.28% | 1.615% | 4.433% | -3.252% | -4.02% | 0.3711% | -0.03144% | 1.762% | 4.652% | 2.603% | -4.239%
| Z-Score (Absolute) |  | 0.04 | 2.64 | 0.18 | 0.84 | 0.9 | 0.21 | 1.24 | 0.69 | 1.55 | 2.44 | 0 | 0.42 | 2.06 | 0.04 | 0.63 | 0.98 | 1.14 | 0.22 | 0.31 | 0.07 | 0.67 | 0.25 | 1.19
| Analytical results for Mo in OREAS 264 (Certified Value 9.15 ppm) | [26 empty] | Certified
Mo | Round | Replicate | Lab | Lab | Lab | Lab | Lab | Lab | Lab | Lab | Lab | Lab | Lab | Lab | Lab | Lab | Lab | Lab | Lab | Lab | Lab | Lab | Lab | Lab | Lab | Lab | Lab | 1
| No | No | 2.01 | 2.02 | 2.03 | 2.04 | 2.06 | 2.07 | 2.08 | 2.09 | 2.10 | 2.12 | 2.13 | 2.14 | 2.15 | 2.16 | 2.18 | 2.19 | 2.20 | 2.21 | 2.23 | 2.25 | 2.27 | 2.28 | 2.29 | 2.30 | 2.31 | ppm
|  |  | AR*MS | AR*MS | AR*OES | AR*OES/MS | AR*OES/MS | AR*MS | AR*MS | AR*OES/MS | AR*MS | AR*MS | AR*OES/MS | AR*MS | AR*MS | AR*OES/MS | AR*MS | AR*MS | AR*MS | AR*OES/MS | AR*MS | AR*OES/MS | AR*MS | AR*OES/MS | AR*MS | AR*OES/MS | AR*MS | 2
|  |  | 0.5g | 04g | 0.5g | 0.25g | 0.25g | 25g | 40g | 0.25g | 0.5g | 25g | 01g | 0.25g | 01g | 0.5g | 0.25g | 0.4g | 0.5g | 01g | 30g | 0.5g | 0.5g | 0.2g | 0.5g | 0.5g | 0.5g | 3
| 1 | 1 | 8.9 | 8.4 | 10 | 8.93 | 10.5 | 10 | 8 | 9.6 | 9.28 | 9.67 | 8.2 | 9.01 | 9.2 | 11.1 | 8.38 | 9.4 | 8.6 | 9.4 | 9.24 | 10.9 | 9.34 | 9 | 8.96 | 9.77 | 9.19 | 1
| 1 | 2 | 8.9 | 8.5 | 9 | 9.15 | 10.7 | 10 | 8 | 9.9 | 9.19 | 9.68 | 8.1 | 8.97 | 9.2 | 10.4 | 8.32 | 9.2 | 8.6 | 9.4 | 9.44 | 11.5 | 9.27 | 9 | 8.79 | 9.72 | 8.94 | 24
| 1 | 3 | 8.96 | 8.6 | 9 | 9.17 | 10.8 | 9 | 7.6 | 11.2 | 9.36 | 10.05 | 8.2 | 8.62 | 9.5 | 10.1 | 8.39 | 9.3 | 8.08 | 9.6 | 9.19 | 11.2 | 9.06 | 9 | 8.84 | 9.55 | 9.07 | 16
| 1 | 4 | 8.7 | 8.5 | 10 | 8.78 | 10.6 | 10 | 7.6 | 9.7 | 9.29 | 9.86 | 8.2 | 9.1 | 9.5 | 9.96 | 8.53 | 9.2 | 8.68 | 9.4 | 9.67 | 11.3 | 9.25 | 9 | 8.83 | 9.76 | 8.92 | 9.153873
| 1 | 5 | 8.83 | 8.6 | 9 | 9.31 | 10.4 | 9 | 8 | 9.8 | 9.41 | 9.94 | 8.1 | 8.88 | 9.4 | 10.4 | 8.47 | 9.1 | 8.5 | 9.2 | 9.46 | 11 | 9.06 | 9 | 8.92 | 9.6 | 8.76 | 105
| 1 | 6 | 9.06 | 8.4 | 10 | 9.54 | 10.3 | 10 | 7.8 | 9.6 | 9.48 | 9.77 | 8.2 | 9.06 | 9.4 | 9.21 | 8.49 | 9.4 | 8.49 | 9.4 | 9.12 | 11.2 | 8.95 | 9 | 8.75 | 9.84 | 8.88
| Mean |  | 8.891667 | 8.5 | 9.5 | 9.146667 | 10.55 | 9.666667 | 7.833333 | 9.966667 | 9.335 | 9.828333 | 8.166667 | 8.94 | 9.366667 | 10.195 | 8.43 | 9.266667 | 8.491667 | 9.4 | 9.353333 | 11.18333 | 9.155 | 9 | 8.848333 | 9.706667 | 8.96
| Median |  | 8.9 | 8.5 | 9.5 | 9.16 | 10.55 | 10 | 7.9 | 9.75 | 9.325 | 9.815 | 8.2 | 8.99 | 9.4 | 10.25 | 8.43 | 9.25 | 8.55 | 9.4 | 9.34 | 11.2 | 9.155 | 9 | 8.835 | 9.74 | 8.93
| Std Dev. |  | 0.1213947 | 0.08944272 | 0.5477226 | 0.2695676 | 0.1870829 | 0.5163978 | 0.1966384 | 0.615359 | 0.1032957 | 0.1503884 | 0.05163978 | 0.1742412 | 0.136626 | 0.622503 | 0.07924645 | 0.121106 | 0.2137678 | 0.1264911 | 0.2064623 | 0.2136976 | 0.1526761 | 0 | 0.07884584 | 0.1102119 | 0.1505988
| Rel.Std.Dev. |  | 1.365% | 1.052% | 5.766% | 2.947% | 1.773% | 5.342% | 2.51% | 6.174% | 1.107% | 1.53% | 0.6323% | 1.949% | 1.459% | 6.106% | 0.9401% | 1.307% | 2.517% | 1.346% | 2.207% | 1.911% | 1.668% | 0% | 0.8911% | 1.135% | 1.681%
| PDM3 |  | -2.864% | -7.143% | 3.781% | -0.07872% | 15.25% | 5.602% | -14.43% | 8.879% | 1.979% | 7.368% | -10.78% | -2.336% | 2.325% | 11.37% | -7.908% | 1.232% | -7.234% | 2.689% | 2.179% | 22.17% | 0.01231% | -1.681% | -3.338% | 6.039% | -2.118%
| Z-Score (Absolute) |  | 0.5 | 1.12 | NA | 0.1 | 2.1 | NA | 2.16 | 1.19 | 0.2 | 0.97 | 1.64 | 0.43 | 0.24 | 1.55 | 1.23 | 0.09 | 1.13 | 0.3 | 0.22 | 3.1 | 0.09 | NA | 0.57 | 0.78 | 0.39
Results from laboratories 3, 7 and 28 were removed due to their 1 ppm reading resolution.
| Analytical results for Na in OREAS 264 (Indicative Value 0.011 wt.%) | [26 empty] | Indicative
Na | Round | Replicate | Lab | Lab | Lab | Lab | Lab | Lab | Lab | Lab | Lab | Lab | Lab | Lab | Lab | Lab | Lab | Lab | Lab | Lab | Lab | Lab | Lab | Lab |  |  |  | 1
| No | No | 2.01 | 2.02 | 2.03 | 2.04 | 2.07 | 2.08 | 2.09 | 2.10 | 2.13 | 2.14 | 2.15 | 2.16 | 2.18 | 2.19 | 2.20 | 2.21 | 2.23 | 2.27 | 2.28 | 2.29 | 2.30 | 2.31 |  |  |  | wt.%
|  |  | AR*MS | AR*OES | AR*OES | AR*OES | AR*MS | AR*OES | AR*OES/MS | AR*MS | AR*OES/MS | AR*MS | AR*OES | AR*OES/MS | AR*OES | AR*OES | AR*MS | AR*OES/MS | AR*MS | AR*MS | AR*OES/MS | AR*MS | AR*OES/MS | AR*MS |  |  |  | 3
|  |  | 0.5g | 04g | 0.5g | 0.25g | 25g | 40g | 0.25g | 0.5g | 01g | 0.25g | 01g | 0.5g | 0.25g | 0.4g | 0.5g | 01g | 30g | 0.5g | 0.2g | 0.5g | 0.5g | 0.5g |  |  |  | 3
| 1 | 1 | 0.01 | 0.01 | 0.02 | 0.01 | 0.011 | 0.02 | 0.02 | 0.011 | 0.03 | 0.0144 | 0.01 | 0.025 | 0.02 | 0.0125 | 0.02 | 0.02 | 0.009 | 0.011 | 0.01 | 0.02 | 0.01 | 0.01 |  |  |  | 1
| 1 | 2 | 0.01 | 0.01 | 0.02 | 0.01 | 0.0115 | 0.02 | 0.02 | 0.017 | 0.03 | 0.0145 | 0.01 | 0.023 | 0.02 | 0.0125 | 0.01 | 0.02 | 0.01 | 0.011 | 0.02 | 0.02 | 0.01 | 0.01 |  |  |  | 6
| 1 | 3 | 0.01 | 0.01 | 0.02 | 0.01 | 0.0115 | 0.02 | 0.02 | 0.011 | 0.03 | 0.0143 | 0.01 | 0.021 | 0.02 | 0.0115 | 0.01 | 0.02 | 0.009 | 0.01 | 0.01 | 0.02 | 0.01 | 0.01 |  |  |  | 16
| 1 | 4 | 0.01 | < 0.01 | 0.02 | 0.01 | 0.0115 | 0.02 | 0.02 | 0.011 | 0.03 | 0.0143 | 0.01 | 0.023 | 0.02 | 0.0115 | 0.02 | 0.02 | 0.01 | 0.01 | 0.01 | 0.02 | 0.01 | 0.01 |  |  |  | 0.01059643
| 1 | 5 | 0.01 | 0.01 | 0.02 | 0.01 | 0.011 | 0.02 | 0.02 | 0.011 | 0.03 | 0.014 | 0.01 | 0.023 | 0.02 | 0.0115 | 0.02 | 0.02 | 0.009 | 0.011 | 0.01 | 0.03 | 0.01 | 0.01 |  |  |  | 12
| 1 | 6 | 0.01 | 0.01 | 0.02 | 0.01 | 0.0115 | 0.02 | 0.02 | 0.011 | 0.03 | 0.0141 | 0.01 | 0.019 | 0.02 | 0.012 | 0.01 | 0.02 | 0.009 | 0.01 | 0.01 | 0.02 | 0.01 | 0.01
| Mean |  | 0.01 | 0.01 | 0.02 | 0.01 | 0.01133333 | 0.02 | 0.02 | 0.012 | 0.03 | 0.01426667 | 0.01 | 0.02233333 | 0.02 | 0.01191667 | 0.015 | 0.02 | 0.009333333 | 0.0105 | 0.01166667 | 0.02166667 | 0.01 | 0.01
| Median |  | 0.01 | 0.01 | 0.02 | 0.01 | 0.0115 | 0.02 | 0.02 | 0.011 | 0.03 | 0.0143 | 0.01 | 0.023 | 0.02 | 0.01175 | 0.015 | 0.02 | 0.009 | 0.0105 | 0.01 | 0.02 | 0.01 | 0.01
| Std Dev. |  | 0 | 0 | 0 | 0 | 0.0002581989 | 0 | 0 | 0.00244949 | 0 | 0.0001861899 | 0 | 0.002065591 | 0 | 0.000491596 | 0.005477226 | 0 | 0.0005163978 | 0.0005477226 | 0.004082483 | 0.004082483 | 0 | 0
| Rel.Std.Dev. |  | 0% | 0% | 0% | 0% | 2.278% | 0% | 0% | 20.41% | 0% | 1.305% | 0% | 9.249% | 0% | 4.125% | 36.51% | 0% | 5.533% | 5.216% | 34.99% | 18.84% | 0% | 0%
| PDM3 |  | -5.629% | -5.629% | 88.74% | -5.629% | 6.954% | 88.74% | 88.74% | 13.25% | 183.1% | 34.64% | -5.629% | 110.8% | 88.74% | 12.46% | 41.56% | 88.74% | -11.92% | -0.91% | 10.1% | 104.5% | -5.629% | -5.629%
| Z-Score (Absolute) |  | 0.54 | 0.76 | 2.2 | 0.54 | 0.17 | 2.2 | 2.2 | 0.01 | 4.93 | 0.63 | 0.54 | 2.84 | 2.2 | 0.01 | 0.83 | 2.2 | 0.72 | 0.4 | 0.08 | 2.65 | 0.54 | 0.54
| Analytical results for Nb in OREAS 264 (Certified Value 0.063 ppm) | [26 empty] | Certified
Nb | Round | Replicate | Lab | Lab | Lab | Lab | Lab | Lab | Lab | Lab | Lab | Lab | Lab | Lab | Lab | Lab | Lab | Lab | Lab | Lab | Lab | Lab | Lab |  |  |  |  | 1
| No | No | 2.01 | 2.02 | 2.03 | 2.04 | 2.06 | 2.07 | 2.09 | 2.10 | 2.12 | 2.13 | 2.14 | 2.15 | 2.16 | 2.18 | 2.19 | 2.20 | 2.21 | 2.28 | 2.29 | 2.30 | 2.31 |  |  |  |  | ppm
|  |  | AR*MS | AR*MS | AR*OES | AR*OES/MS | AR*OES/MS | AR*MS | AR*OES/MS | AR*MS | AR*MS | AR*OES/MS | AR*MS | AR*MS | AR*OES/MS | AR*MS | AR*MS | AR*MS | AR*OES/MS | AR*OES/MS | AR*MS | AR*OES/MS | AR*MS |  |  |  |  | 3
|  |  | 0.5g | 04g | 0.5g | 0.25g | 0.25g | 25g | 0.25g | 0.5g | 25g | 01g | 0.25g | 01g | 0.5g | 0.25g | 0.4g | 0.5g | 01g | 0.2g | 0.5g | 0.5g | 0.5g |  |  |  |  | 3
| 1 | 1 | 0.05 | < 0.2 | < 5 | 0.05 | 0.18 | < 1 | < 0.1 | 0.06 | < 0.05 | < 0.2 | 0.081 | 0.06 | < 0.1 | 0.06 | < 0.1 | 0.18 | < 0.2 | < 1 | 0.06 | 0.07 | < 0.05 |  |  |  |  | 1
| 1 | 2 | < 0.05 | < 0.2 | < 5 | 0.08 | 0.12 | < 1 | < 0.1 | 0.06 | < 0.05 | < 0.2 | 0.077 | 0.05 | < 0.1 | < 0.05 | < 0.1 | 0.17 | < 0.2 | < 1 | 0.07 | 0.07 | 0.13 |  |  |  |  | 25
| 1 | 3 | < 0.05 | < 0.2 | < 5 | 0.08 | 0.09 | < 1 | < 0.1 | 0.05 | < 0.05 | < 0.2 | 0.078 | 0.05 | < 0.1 | < 0.05 | < 0.1 | < 0.05 | < 0.2 | < 1 | 0.05 | 0.09 | < 0.05 |  |  |  |  | 16
| 1 | 4 | 0.05 | < 0.2 | < 5 | 0.05 | 0.09 | < 1 | < 0.1 | 0.06 | < 0.05 | < 0.2 | 0.069 | 0.06 | < 0.1 | 0.06 | < 0.1 | 0.19 | < 0.2 | < 1 | < 0.05 | 0.11 | < 0.05 |  |  |  |  | 0.0625625
| 1 | 5 | < 0.05 | < 0.2 | < 5 | 0.05 | 0.12 | < 1 | < 0.1 | 0.06 | < 0.05 | < 0.2 | 0.071 | 0.06 | < 0.1 | < 0.05 | < 0.1 | 0.18 | < 0.2 | < 1 | 0.05 | 0.08 | < 0.05 |  |  |  |  | 106
| 1 | 6 | < 0.05 | < 0.2 | < 5 | 0.09 | 0.09 | < 1 | < 0.1 | 0.06 | < 0.05 | < 0.2 | 0.074 | 0.05 | < 0.1 | 0.06 | < 0.1 | 0.17 | < 0.2 | < 1 | < 0.05 | 0.08 | 0.12
| Mean |  | 0.05 |  |  | 0.06666667 | 0.115 |  |  | 0.05833333 |  |  | 0.075 | 0.055 |  | 0.06 |  | 0.178 |  |  | 0.0575 | 0.08333333 | 0.125
| Median |  | 0.05 |  |  | 0.065 | 0.105 |  |  | 0.06 |  |  | 0.0755 | 0.055 |  | 0.06 |  | 0.18 |  |  | 0.055 | 0.08 | 0.125
| Std Dev. |  | 0 |  |  | 0.01861899 | 0.03507136 |  |  | 0.004082483 |  |  | 0.004516636 | 0.005477226 |  | 0 |  | 0.0083666 |  |  | 0.009574271 | 0.01505545 | 0.007071068
| Rel.Std.Dev. |  | 0% |  |  | 27.93% | 30.5% |  |  | 6.999% |  |  | 6.022% | 9.959% |  | 0% |  | 4.7% |  |  | 16.65% | 18.07% | 5.657%
| PDM3 |  | -20.08% |  |  | 6.56% | 83.82% |  |  | -6.76% |  |  | 19.88% | -12.09% |  | -4.096% |  | 184.5% |  |  | -8.092% | 33.2% | 99.8%
| Z-Score (Absolute) |  | 0.93 | 0.93 | 67.9 | 0 | 1.35 | 12.09 | 0.47 | 0.23 | 1.16 | 0.93 | 0.23 | 0.33 | 0.47 | 0.67 | 0.47 | 2.39 | 0.93 | 12.09 | 0.56 | 0.47 | 0.23
| Analytical results for Nd in OREAS 264 (Certified Value 7.55 ppm) | [26 empty] | Certified
Nd | Round | Replicate | Lab | Lab | Lab | Lab | Lab | Lab | Lab | Lab | [17 empty] | 1
| No | No | 2.02 | 2.07 | 2.08 | 2.10 | 2.12 | 2.14 | 2.16 | 2.19 | [17 empty] | ppm
|  |  | AR*MS | AR*MS | AR*MS | AR*MS | AR*MS | AR*MS | AR*OES/MS | AR*MS | [17 empty] | 2
|  |  | 04g | 25g | 40g | 0.5g | 25g | 0.25g | 0.5g | 0.4g | [17 empty] | 2
| 1 | 1 | 7.5 | 7 | 6.36 | 7.801 | 8.67 | 7.2 | 10.3 | 6.95 | [17 empty] | 1
| 1 | 2 | 7.53 | 7 | 6.35 | 7.656 | 8.61 | 7.24 | 9.87 | 7.13 | [17 empty] | 26
| 1 | 3 | 7.61 | 6 | 5.8 | 7.728 | 8.73 | 7.33 | 9.33 | 6.65 | [17 empty] | 16
| 1 | 4 | 7.44 | 7 | 5.79 | 7.593 | 9.11 | 7.29 | 9.59 | 6.89 | [17 empty] | 7.553979
| 1 | 5 | 7.62 | 6 | 6.3 | 7.895 | 8.72 | 7.21 | 9.39 | 6.94 | [17 empty] | 107
| 1 | 6 | 7.44 | 7.5 | 5.94 | 7.966 | 8.68 | 7.27 | 8.64 | 6.46
| Mean |  | 7.523333 | 6.75 | 6.09 | 7.773167 | 8.753333 | 7.256667 | 9.52 | 6.836667
| Median |  | 7.515 | 7 | 6.12 | 7.7645 | 8.7 | 7.255 | 9.49 | 6.915
| Std Dev. |  | 0.07916228 | 0.6123724 | 0.2761159 | 0.1421484 | 0.1798518 | 0.04966555 | 0.5591422 | 0.2404718
| Rel.Std.Dev. |  | 1.052% | 9.072% | 4.534% | 1.829% | 2.055% | 0.6844% | 5.873% | 3.517%
| PDM3 |  | -0.4057% | -10.64% | -19.38% | 2.902% | 15.88% | -3.936% | 26.03% | -9.496%
| Z-Score (Absolute) |  | 0.15 | 0.72 | 1.47 | 0.43 | 1.54 | 0.15 | 2.41 | 0.63
| Analytical results for Ni in OREAS 264 (Certified Value 59 ppm) | [26 empty] | Certified
Ni | Round | Replicate | Lab | Lab | Lab | Lab | Lab | Lab | Lab | Lab | Lab | Lab | Lab | Lab | Lab | Lab | Lab | Lab | Lab | Lab | Lab | Lab | Lab | Lab | Lab | Lab |  | 1
| No | No | 2.01 | 2.02 | 2.03 | 2.04 | 2.06 | 2.07 | 2.08 | 2.09 | 2.10 | 2.12 | 2.13 | 2.14 | 2.15 | 2.16 | 2.18 | 2.19 | 2.20 | 2.21 | 2.23 | 2.27 | 2.28 | 2.29 | 2.30 | 2.31 |  | ppm
|  |  | AR*MS | AR*OES | AR*OES | AR*OES | AR*OES/MS | AR*MS | AR*OES | AR*OES/MS | AR*MS | AR*MS | AR*OES/MS | AR*MS | AR*MS | AR*OES/MS | AR*OES | AR*MS | AR*MS | AR*OES/MS | AR*MS | AR*MS | AR*OES/MS | AR*MS | AR*OES/MS | AR*MS |  | 0
|  |  | 0.5g | 04g | 0.5g | 0.25g | 0.25g | 25g | 40g | 0.25g | 0.5g | 25g | 01g | 0.25g | 01g | 0.5g | 0.25g | 0.4g | 0.5g | 01g | 30g | 0.5g | 0.2g | 0.5g | 0.5g | 0.5g |  | 1
| 1 | 1 | 59.5 | 63 | 61 | 56 | 56.8 | 57 | 68 | 70.9 | 56.5 | 54.4 | 56 | 59.99 | 57.6 | 69.3 | 57 | 63 | 61.5 | 57 | 63.6 | 58.6 | 60 | 58.9 | 59.7 | 57.3 |  | 1
| 1 | 2 | 58.9 | 62 | 61 | 56 | 56.2 | 57 | 68 | 71 | 56.7 | 54.2 | 55 | 59.76 | 57.4 | 65.3 | 58 | 63 | 63.1 | 58 | 61.4 | 60.3 | 61 | 58.5 | 59.2 | 58.1 |  | 27
| 1 | 3 | 60.3 | 63 | 59 | 58 | 57.9 | 58 | 61 | 68.7 | 56.9 | 55.4 | 56 | 60.65 | 59.1 | 62.1 | 59 | 58 | 58.6 | 57 | 60.6 | 57.8 | 60 | 56.4 | 59.1 | 56.4 |  | 16
| 1 | 4 | 58.5 | 60 | 62 | 57 | 56 | 58 | 66 | 71.1 | 56.4 | 54.6 | 55 | 59.85 | 58.9 | 63.2 | 59 | 60 | 63 | 57 | 61.4 | 59.4 | 60 | 56.5 | 59.7 | 56.4 |  | 59.05065
| 1 | 5 | 58.3 | 62 | 60 | 57 | 57.3 | 57 | 67 | 71.1 | 56.6 | 55.3 | 55 | 59.77 | 58.1 | 65.6 | 58 | 63 | 61.8 | 56 | 61.5 | 59.1 | 61 | 56.6 | 58.7 | 55.4 |  | 108
| 1 | 6 | 59.8 | 62 | 59 | 57 | 55.5 | 59 | 63 | 71.6 | 56.7 | 55.4 | 56 | 59.87 | 58.2 | 57.3 | 60 | 54 | 60.5 | 57 | 64.4 | 59.9 | 60 | 53.8 | 60.6 | 58.7
| Mean |  | 59.21667 | 62 | 60.33333 | 56.83333 | 56.61667 | 57.66667 | 65.5 | 70.73333 | 56.63333 | 54.88333 | 55.5 | 59.98167 | 58.21667 | 63.8 | 58.5 | 60.16667 | 61.41667 | 57 | 62.15 | 59.18333 | 60.33333 | 56.78333 | 59.5 | 57.05
| Median |  | 59.2 | 62 | 60.5 | 57 | 56.5 | 57.5 | 66.5 | 71.05 | 56.65 | 54.95 | 55.5 | 59.86 | 58.15 | 64.25 | 58.5 | 61.5 | 61.65 | 57 | 61.45 | 59.25 | 60 | 56.55 | 59.45 | 56.85
| Std Dev. |  | 0.7808115 | 1.095445 | 1.21106 | 0.7527727 | 0.8886319 | 0.8164966 | 2.880972 | 1.02502 | 0.175119 | 0.5455884 | 0.5477226 | 0.337782 | 0.6794606 | 4.030881 | 1.048809 | 3.656045 | 1.68928 | 0.6324555 | 1.490973 | 0.9020347 | 0.5163978 | 1.821446 | 0.660303 | 1.221065
| Rel.Std.Dev. |  | 1.319% | 1.767% | 2.007% | 1.325% | 1.57% | 1.416% | 4.398% | 1.449% | 0.3092% | 0.9941% | 0.9869% | 0.5631% | 1.167% | 6.318% | 1.793% | 6.077% | 2.751% | 1.11% | 2.399% | 1.524% | 0.8559% | 3.208% | 1.11% | 2.14%
| PDM3 |  | 0.2811% | 4.995% | 2.172% | -3.755% | -4.122% | -2.344% | 10.92% | 19.78% | -4.094% | -7.057% | -6.013% | 1.577% | -1.412% | 8.043% | -0.9325% | 1.89% | 4.007% | -3.473% | 5.249% | 0.2247% | 2.172% | -3.84% | 0.761% | -3.388%
| Z-Score (Absolute) |  | 0.01 | 0.85 | 0.35 | 0.72 | 0.79 | 0.47 | 1.92 | 3.52 | 0.78 | 1.32 | 1.13 | 0.24 | 0.3 | 1.4 | 0.21 | 0.3 | 0.68 | 0.67 | 0.9 | 0.01 | 0.35 | 0.74 | 0.09 | 0.66
| Analytical results for P in OREAS 264 (Certified Value 0.204 wt.%) | [26 empty] | Certified
P | Round | Replicate | Lab | Lab | Lab | Lab | Lab | Lab | Lab | Lab | Lab | Lab | Lab | Lab | Lab | Lab | Lab | Lab | Lab | Lab | Lab | Lab | Lab | Lab | Lab |  |  | 1
| No | No | 2.01 | 2.02 | 2.03 | 2.04 | 2.06 | 2.07 | 2.08 | 2.09 | 2.10 | 2.13 | 2.14 | 2.15 | 2.16 | 2.18 | 2.19 | 2.20 | 2.21 | 2.23 | 2.27 | 2.28 | 2.29 | 2.30 | 2.31 |  |  | wt.%
|  |  | AR*MS | AR*OES | AR*OES | AR*OES/MS | AR*OES/MS | AR*MS | AR*OES | AR*OES/MS | AR*MS | AR*OES/MS | AR*MS | AR*OES | AR*OES/MS | AR*OES | AR*OES | AR*MS | AR*OES/MS | AR*MS | AR*MS | AR*OES/MS | AR*MS | AR*OES/MS | AR*MS |  |  | 3
|  |  | 0.5g | 04g | 0.5g | 0.25g | 0.25g | 25g | 40g | 0.25g | 0.5g | 01g | 0.25g | 01g | 0.5g | 0.25g | 0.4g | 0.5g | 01g | 30g | 0.5g | 0.2g | 0.5g | 0.5g | 0.5g |  |  | 3
| 1 | 1 | 0.208 | 0.206 | 0.2156 | 0.1978 | 0.201 | 0.1885 | 0.222 | 0.254 | 0.1842 | 0.208 | 0.1866 | 0.1943 | 0.209 | 0.2 | 0.182 | 0.209 | 0.2126 | 0.198 | 0.209 | 0.204 | 0.204 | 0.2203 | 0.205 |  |  | 1
| 1 | 2 | 0.208 | 0.208 | 0.2128 | 0.2086 | 0.201 | 0.1905 | 0.23 | 0.253 | 0.1875 | 0.207 | 0.1862 | 0.1959 | 0.191 | 0.21 | 0.182 | 0.207 | 0.2141 | 0.195 | 0.219 | 0.2058 | 0.202 | 0.2163 | 0.204 |  |  | #N/A
| 1 | 3 | 0.209 | 0.218 | 0.2163 | 0.1972 | 0.206 | 0.1875 | 0.22 | 0.247 | 0.1904 | 0.208 | 0.1882 | 0.1984 | 0.207 | 0.21 | 0.19 | 0.203 | 0.2148 | 0.208 | 0.208 | 0.2033 | 0.207 | 0.2147 | 0.202 |  |  | 16
| 1 | 4 | 0.206 | 0.222 | 0.2176 | 0.1992 | 0.202 | 0.193 | 0.23 | 0.254 | 0.1876 | 0.207 | 0.1875 | 0.1969 | 0.206 | 0.21 | 0.186 | 0.209 | 0.2156 | 0.202 | 0.215 | 0.2021 | 0.205 | 0.2184 | 0.207 |  |  | 0.2044606
| 1 | 5 | 0.209 | 0.214 | 0.2202 | 0.1936 | 0.204 | 0.19 | 0.238 | 0.255 | 0.1874 | 0.208 | 0.1872 | 0.1952 | 0.201 | 0.2 | 0.189 | 0.212 | 0.2137 | 0.198 | 0.213 | 0.2056 | 0.204 | 0.214 | 0.201 |  |  | 109
| 1 | 6 | 0.206 | 0.206 | 0.2187 | 0.2044 | 0.2 | 0.196 | 0.226 | 0.253 | 0.191 | 0.207 | 0.1881 | 0.1951 | 0.213 | 0.21 | 0.189 | 0.206 | 0.214 | 0.205 | 0.214 | 0.2024 | 0.204 | 0.2223 | 0.207
| Mean |  | 0.2076667 | 0.2123333 | 0.2168667 | 0.2001333 | 0.2023333 | 0.1909167 | 0.2276667 | 0.2526667 | 0.1880167 | 0.2075 | 0.1873 | 0.1959667 | 0.2045 | 0.2066667 | 0.1863333 | 0.2076667 | 0.2141333 | 0.201 | 0.213 | 0.2038667 | 0.2043333 | 0.2176667 | 0.2043333
| Median |  | 0.208 | 0.211 | 0.21695 | 0.1985 | 0.2015 | 0.19025 | 0.228 | 0.2535 | 0.18755 | 0.2075 | 0.18735 | 0.19555 | 0.2065 | 0.21 | 0.1875 | 0.208 | 0.21405 | 0.2 | 0.2135 | 0.20365 | 0.204 | 0.21735 | 0.2045
| Std Dev. |  | 0.00136626 | 0.006742897 | 0.002587405 | 0.005431268 | 0.002250926 | 0.003121164 | 0.006501282 | 0.002875181 | 0.002448197 | 0.0005477226 | 0.0008 | 0.001477385 | 0.007687652 | 0.005163978 | 0.003614784 | 0.003076795 | 0.001015218 | 0.004898979 | 0.004049691 | 0.001571835 | 0.001632993 | 0.003257402 | 0.002503331
| Rel.Std.Dev. |  | 0.6579% | 3.176% | 1.193% | 2.714% | 1.112% | 1.635% | 2.856% | 1.138% | 1.302% | 0.264% | 0.4271% | 0.7539% | 3.759% | 2.499% | 1.94% | 1.482% | 0.4741% | 2.437% | 1.901% | 0.771% | 0.7992% | 1.497% | 1.225%
| PDM3 |  | 1.568% | 3.85% | 6.068% | -2.116% | -1.04% | -6.624% | 11.35% | 23.58% | -8.043% | 1.487% | -8.393% | -4.154% | 0.01927% | 1.079% | -8.866% | 1.568% | 4.731% | -1.693% | 4.177% | -0.2905% | -0.06225% | 6.459% | -0.06225%
| Z-Score (Absolute) |  | 0.27 | 0.67 | 1.06 | 0.38 | 0.19 | 1.17 | 1.99 | 4.15 | 1.42 | 0.26 | 1.48 | 0.73 | 0 | 0.19 | 1.56 | 0.27 | 0.83 | 0.3 | 0.73 | 0.05 | 0.01 | 1.13 | 0.01
| Analytical results for Pb in OREAS 264 (Certified Value 9.3 ppm) | [26 empty] | Certified
Pb | Round | Replicate | Lab | Lab | Lab | Lab | Lab | Lab | Lab | Lab | Lab | Lab | Lab | Lab | Lab | Lab | Lab | Lab | Lab | Lab | Lab | Lab | Lab | Lab | Lab |  |  | 1
| No | No | 2.01 | 2.02 | 2.03 | 2.04 | 2.06 | 2.07 | 2.08 | 2.09 | 2.10 | 2.12 | 2.13 | 2.15 | 2.16 | 2.18 | 2.19 | 2.20 | 2.21 | 2.23 | 2.27 | 2.28 | 2.29 | 2.30 | 2.31 |  |  | ppm
|  |  | AR*MS | AR*MS | AR*OES | AR*OES/MS | AR*OES/MS | AR*MS | AR*MS | AR*OES/MS | AR*MS | AR*MS | AR*OES/MS | AR*MS | AR*OES/MS | AR*MS | AR*MS | AR*MS | AR*OES/MS | AR*MS | AR*MS | AR*OES/MS | AR*MS | AR*OES/MS | AR*MS |  |  | 2
|  |  | 0.5g | 04g | 0.5g | 0.25g | 0.25g | 25g | 40g | 0.25g | 0.5g | 25g | 01g | 01g | 0.5g | 0.25g | 0.4g | 0.5g | 01g | 30g | 0.5g | 0.2g | 0.5g | 0.5g | 0.5g |  |  | 3
| 1 | 1 | 9.5 | 8 | 11 | 9.3 | 9.4 | 8 | 6 | 8.8 | 9.5 | 8.7 | 8.1 | 8.9 | 10.6 | 9.5 | 9 | 9 | 8.9 | 10.09 | 9.37 | 10 | 9.1 | 9.7 | 9.9 |  |  | 1
| 1 | 2 | 9.5 | 8 | 11 | 9.2 | 9.8 | 8 | 6 | 8.9 | 9.5 | 8.8 | 8.5 | 10.2 | 10 | 9.3 | 9 | 9 | 8.6 | 10 | 9.39 | 8 | 9 | 9.8 | 8.9 |  |  | 28
| 1 | 3 | 9.2 | 8 | 11 | 9.3 | 10.2 | 7 | 6 | 8.6 | 9.7 | 8.9 | 8.5 | 9.3 | 9.9 | 9.4 | 9 | 8.7 | 8.8 | 9.98 | 9.09 | 10 | 9.1 | 9.7 | 9.5 |  |  | 16
| 1 | 4 | 9 | 8 | 11 | 9.1 | 10.4 | 8 | 6 | 8.8 | 9.3 | 9 | 8.3 | 10.2 | 9.9 | 9.5 | 9 | 8.8 | 8.7 | 10.09 | 9.25 | 8 | 9.2 | 9.9 | 9.5 |  |  | 9.295392
| 1 | 5 | 9.3 | 8 | 11 | 9.1 | 9.5 | 7 | 7 | 8.7 | 9.5 | 9.1 | 8.5 | 9.4 | 10.3 | 9.5 | 9 | 9.1 | 8.6 | 9.97 | 9.12 | 10 | 9.2 | 9.6 | 9.3 |  |  | 110
| 1 | 6 | 9.5 | 8 | 11 | 9 | 9.9 | 8 | 6 | 8.8 | 9.6 | 8.9 | 8.1 | 9.6 | 9.4 | 9.5 | 9 | 8.7 | 8.7 | 10.18 | 9.1 | 8 | 8.9 | 9.9 | 9
| Mean |  | 9.333333 | 8 | 11 | 9.166667 | 9.866667 | 7.666667 | 6.166667 | 8.766667 | 9.516667 | 8.9 | 8.333333 | 9.6 | 10.01667 | 9.45 | 9 | 8.883333 | 8.716667 | 10.05167 | 9.22 | 9 | 9.083333 | 9.766667 | 9.35
| Median |  | 9.4 | 8 | 11 | 9.15 | 9.85 | 8 | 6 | 8.8 | 9.5 | 8.9 | 8.4 | 9.5 | 9.95 | 9.5 | 9 | 8.9 | 8.7 | 10.045 | 9.185 | 9 | 9.1 | 9.75 | 9.4
| Std Dev. |  | 0.2065591 | 0 | 0 | 0.121106 | 0.388158 | 0.5163978 | 0.4082483 | 0.1032796 | 0.132916 | 0.1414214 | 0.1966384 | 0.5176872 | 0.4070217 | 0.083666 | 0 | 0.1722401 | 0.1169045 | 0.08232051 | 0.1368211 | 1.095445 | 0.1169045 | 0.121106 | 0.3674235
| Rel.Std.Dev. |  | 2.213% | 0% | 0% | 1.321% | 3.934% | 6.736% | 6.62% | 1.178% | 1.397% | 1.589% | 2.36% | 5.393% | 4.063% | 0.8854% | 0% | 1.939% | 1.341% | 0.819% | 1.484% | 12.17% | 1.287% | 1.24% | 3.93%
| PDM3 |  | 0.4082% | -13.94% | 18.34% | -1.385% | 6.146% | -17.52% | -33.66% | -5.688% | 2.38% | -4.254% | -10.35% | 3.277% | 7.759% | 1.663% | -3.178% | -4.433% | -6.226% | 8.136% | -0.8111% | -3.178% | -2.281% | 5.07% | 0.5875%
| Z-Score (Absolute) |  | 0 | NA | NA | 0.26 | 0.83 | NA | NA | 0.88 | 0.29 | 0.67 | 1.56 | 0.41 | 1.06 | 0.18 | NA | 0.7 | 0.96 | 1.12 | 0.18 | NA | 0.39 | 0.67 | 0.03
Results from laboratories 2, 3, 7, 8, 19 and 28 were removed due to their 1 ppm reading resolution.
| Analytical results for Pd in OREAS 264 (Indicative Value < 10 ppb) | [26 empty] | Indicative
Pd | Round | Replicate | Lab | Lab | Lab | Lab | Lab | Lab | Lab | [18 empty] | 1
| No | No | 2.02 | 2.07 | 2.08 | 2.10 | 2.12 | 2.13 | 2.15 | [18 empty] | ppb
|  |  | AR*MS | AR*MS | AR*MS | AR*MS | AR*MS | AR*OES/MS | AR*MS | [18 empty] | 1
|  |  | 04g | 25g | 40g | 0.5g | 25g | 01g | 01g | [18 empty] | 1
| 1 | 1 | < 5 | < 50 | < 10 | 5 | 9 | < 10 | < 10 | [18 empty] | 1
| 1 | 2 | < 5 | < 50 | < 10 | 6 | < 5 | < 10 | < 10 | [18 empty] | 1
| 1 | 3 | < 5 | < 50 | < 10 | 3 | < 5 | < 10 | < 10 | [18 empty] | 16
| 1 | 4 | < 5 | < 50 | < 10 | 6 | < 5 | < 10 | < 10 | [18 empty] | < 10
| 1 | 5 | < 5 | < 50 | < 10 | 3 | < 5 | < 10 | < 10 | [18 empty] | 13
| 1 | 6 | < 5 | < 50 | < 10 | 5 | 6 | < 10 | < 10
| Mean |  |  |  |  | 4.666667 | 7.5
| Median |  |  |  |  | 5 | 7.5
| Std Dev. |  |  |  |  | 1.36626 | 2.12132
| Rel.Std.Dev. |  |  |  |  | 29.28% | 28.28%
PDM3
| Z-Score (Absolute) |  | 5.06 | 40.46 | 0 | 0.67 | 1.69 | 0 | 0
| Analytical results for Pr in OREAS 264 (Certified Value 1.66 ppm) | [26 empty] | Certified
Pr | Round | Replicate | Lab | Lab | Lab | Lab | Lab | Lab | Lab | Lab | [17 empty] | 1
| No | No | 2.02 | 2.07 | 2.08 | 2.10 | 2.12 | 2.14 | 2.16 | 2.19 | [17 empty] | ppm
|  |  | AR*MS | AR*MS | AR*MS | AR*MS | AR*MS | AR*MS | AR*OES/MS | AR*MS | [17 empty] | 2
|  |  | 04g | 25g | 40g | 0.5g | 25g | 0.25g | 0.5g | 0.4g | [17 empty] | 2
| 1 | 1 | 1.71 | 1.4 | 1.34 | 1.746 | 1.91 | 1.49 | 2.3 | 1.56 | [17 empty] | 1
| 1 | 2 | 1.7 | 1.4 | 1.36 | 1.765 | 1.82 | 1.54 | 2.2 | 1.61 | [17 empty] | 29
| 1 | 3 | 1.71 | 1.2 | 1.32 | 1.754 | 1.93 | 1.59 | 2.2 | 1.66 | [17 empty] | 16
| 1 | 4 | 1.68 | 1.4 | 1.23 | 1.727 | 1.91 | 1.56 | 2.1 | 1.56 | [17 empty] | 1.658521
| 1 | 5 | 1.72 | 1.2 | 1.36 | 1.785 | 1.89 | 1.51 | 2.1 | 1.59 | [17 empty] | 111
| 1 | 6 | 1.66 | 1.5 | 1.27 | 1.792 | 1.88 | 1.48 | 2 | 1.49
| Mean |  | 1.696667 | 1.35 | 1.313333 | 1.7615 | 1.89 | 1.528333 | 2.15 | 1.578333
| Median |  | 1.705 | 1.4 | 1.33 | 1.7595 | 1.9 | 1.525 | 2.15 | 1.575
| Std Dev. |  | 0.02250926 | 0.1224745 | 0.05278889 | 0.02441925 | 0.03847077 | 0.04262237 | 0.1048809 | 0.05706721
| Rel.Std.Dev. |  | 1.327% | 9.072% | 4.019% | 1.386% | 2.035% | 2.789% | 4.878% | 3.616%
| PDM3 |  | 2.3% | -18.6% | -20.81% | 6.209% | 13.96% | -7.85% | 29.63% | -4.835%
| Z-Score (Absolute) |  | 0.21 | 1.03 | 1.16 | 0.44 | 0.9 | 0.39 | 1.84 | 0.21
| Analytical results for Pt in OREAS 264 (Indicative Value 4.83 ppb) | [26 empty] | Indicative
Pt | Round | Replicate | Lab | Lab | Lab | Lab | Lab | Lab | Lab | [18 empty] | 1
| No | No | 2.02 | 2.07 | 2.08 | 2.10 | 2.12 | 2.13 | 2.15 | [18 empty] | ppb
|  |  | AR*MS | AR*MS | AR*MS | AR*MS | AR*MS | AR*OES/MS | AR*MS | [18 empty] | 2
|  |  | 04g | 25g | 40g | 0.5g | 25g | 01g | 01g | [18 empty] | 2
| 1 | 1 | 1 | 10 | < 10 | 3 | < 5 | < 5 | < 5 | [18 empty] | 1
| 1 | 2 | 3 | 10 | < 10 | 3 | < 5 | < 5 | < 5 | [18 empty] | 1
| 1 | 3 | 2 | 10 | < 10 | 2 | < 5 | < 5 | < 5 | [18 empty] | 16
| 1 | 4 | 2 | 10 | < 10 | 3 | < 5 | < 5 | < 5 | [18 empty] | 4.833333
| 1 | 5 | 1 | 10 | < 10 | 3 | < 5 | < 5 | < 5 | [18 empty] | 11
| 1 | 6 | 1 | 10 | < 10 | 3 | < 5 | < 5 | < 5
| Mean |  | 1.666667 | 10 |  | 2.833333
| Median |  | 1.5 | 10 |  | 3
| Std Dev. |  | 0.8164966 | 0 |  | 0.4082483
| Rel.Std.Dev. |  | 48.99% | 0% |  | 14.41%
| PDM3 |  | -65.52% | 106.9% |  | -41.38%
| Z-Score (Absolute) |  | 1.69 | 15.17 | 5.06 | 0.67 | 0 | 0 | 0
| Analytical results for Rb in OREAS 264 (Certified Value 21.5 ppm) | [26 empty] | Certified
Rb | Round | Replicate | Lab | Lab | Lab | Lab | Lab | Lab | Lab | Lab | Lab | Lab | Lab | Lab | Lab | Lab | Lab | Lab | Lab | Lab | Lab | [6 empty] | 1
| No | No | 2.01 | 2.02 | 2.04 | 2.07 | 2.08 | 2.09 | 2.10 | 2.12 | 2.13 | 2.14 | 2.15 | 2.16 | 2.18 | 2.19 | 2.20 | 2.21 | 2.29 | 2.30 | 2.31 | [6 empty] | ppm
|  |  | AR*MS | AR*MS | AR*OES/MS | AR*MS | AR*MS | AR*OES/MS | AR*MS | AR*MS | AR*OES/MS | AR*MS | AR*MS | AR*OES/MS | AR*MS | AR*MS | AR*MS | AR*OES/MS | AR*MS | AR*OES/MS | AR*MS | [6 empty] | 1
|  |  | 0.5g | 04g | 0.25g | 25g | 40g | 0.25g | 0.5g | 25g | 01g | 0.25g | 01g | 0.5g | 0.25g | 0.4g | 0.5g | 01g | 0.5g | 0.5g | 0.5g | [6 empty] | 1
| 1 | 1 | 23 | 17.4 | 18.1 | 16 | 19.9 | 19.1 | 21.56 | 30.15 | 30.98 | 23.98 | 28.77 | 27.4 | 22.2 | 21.3 | 21.3 | 36.3 | 20.5 | 25.1 | 22 | [6 empty] | 1
| 1 | 2 | 22.7 | 17 | 18.4 | 15.5 | 20.2 | 20 | 21.67 | 28.38 | 30.47 | 24.02 | 30.22 | 26.7 | 22.9 | 20.5 | 22.5 | 37.2 | 19.4 | 25.7 | 20.2 | [6 empty] | 30
| 1 | 3 | 23 | 17.2 | 17.8 | 15 | 19.3 | 23.7 | 21.92 | 31.42 | 31.14 | 24 | 29.36 | 26 | 22.9 | 19.7 | 21 | 37.7 | 20 | 25.1 | 20 | [6 empty] | 16
| 1 | 4 | 22 | 17 | 17.6 | 16 | 20.7 | 19.5 | 21.55 | 31.58 | 30.26 | 24 | 30.56 | 25.7 | 23.4 | 19.5 | 22.4 | 37 | 20.1 | 25.1 | 21 | [6 empty] | 21.5165625
| 1 | 5 | 22.5 | 17.8 | 19.5 | 14 | 19.2 | 19.1 | 21.95 | 30.02 | 30.28 | 24.12 | 30.11 | 25.7 | 21.9 | 19.9 | 22.3 | 37.9 | 20.5 | 24.1 | 19.6 | [6 empty] | 112
| 1 | 6 | 23 | 16.8 | 17.8 | 17 | 19.2 | 20.1 | 21.92 | 30.39 | 31.43 | 23.87 | 27.93 | 24.7 | 22.3 | 20.2 | 21.2 | 37.3 | 19.7 | 25.4 | 19.4
| Mean |  | 22.7 | 17.2 | 18.2 | 15.58333 | 19.75 | 20.25 | 21.76167 | 30.32333 | 30.76 | 23.99833 | 29.49167 | 26.03333 | 22.6 | 20.18333 | 21.78333 | 37.23333 | 20.03333 | 25.08333 | 20.36667
| Median |  | 22.85 | 17.1 | 17.95 | 15.75 | 19.6 | 19.75 | 21.795 | 30.27 | 30.725 | 24 | 29.735 | 25.85 | 22.6 | 20.05 | 21.8 | 37.25 | 20.05 | 25.1 | 20.1
| Std Dev. |  | 0.4 | 0.3577709 | 0.6957011 | 1.020621 | 0.6220932 | 1.743273 | 0.1894642 | 1.156281 | 0.4911619 | 0.0801041 | 1.003104 | 0.9287985 | 0.5585696 | 0.6524314 | 0.6853223 | 0.5645057 | 0.4366539 | 0.5382069 | 0.9750214
| Rel.Std.Dev. |  | 1.762% | 2.08% | 3.823% | 6.549% | 3.15% | 8.609% | 0.8706% | 3.813% | 1.597% | 0.3338% | 3.401% | 3.568% | 2.472% | 3.233% | 3.146% | 1.516% | 2.18% | 2.146% | 4.787%
| PDM3 |  | 5.5% | -20.06% | -15.41% | -27.58% | -8.21% | -5.886% | 1.139% | 40.93% | 42.96% | 11.53% | 37.06% | 20.99% | 5.035% | -6.196% | 1.24% | 73.04% | -6.893% | 16.58% | -5.344%
| Z-Score (Absolute) |  | 0.28 | 1.4 | 1.09 | 1.89 | 0.62 | 0.47 | 0.01 | 2.6 | 2.73 | 0.67 | 2.35 | 1.29 | 0.25 | 0.49 | 0 | 4.7 | 0.53 | 1 | 0.43
| Analytical results for Re in OREAS 264 (Indicative Value 0.001 ppm) | [26 empty] | Indicative
Re | Round | Replicate | Lab | Lab | Lab | Lab | Lab | Lab | Lab | Lab | Lab | Lab | Lab | Lab | Lab | Lab | Lab | Lab | [9 empty] | 1
| No | No | 2.01 | 2.04 | 2.07 | 2.09 | 2.10 | 2.12 | 2.13 | 2.14 | 2.15 | 2.16 | 2.19 | 2.20 | 2.21 | 2.29 | 2.30 | 2.31 | [9 empty] | ppm
|  |  | AR*MS | AR*OES/MS | AR*MS | AR*OES/MS | AR*MS | AR*MS | AR*OES/MS | AR*MS | AR*MS | AR*OES/MS | AR*MS | AR*MS | AR*OES/MS | AR*MS | AR*OES/MS | AR*MS | [9 empty] | 3
|  |  | 0.5g | 0.25g | 25g | 0.25g | 0.5g | 25g | 01g | 0.25g | 01g | 0.5g | 0.4g | 0.5g | 01g | 0.5g | 0.5g | 0.5g | [9 empty] | 3
| 1 | 1 | 0.001 | < 0.002 | < 0.05 | < 0.005 | < 0.001 | 0.001 | < 0.05 | 0.002 | < 0.001 | < 0.001 | < 0.05 | < 0.001 | < 0.05 | 0.001 | 0.002 | 0.001 | [9 empty] | 1
| 1 | 2 | < 0.001 | < 0.002 | < 0.05 | < 0.005 | < 0.001 | 0.001 | < 0.05 | 0.002 | < 0.001 | < 0.001 | < 0.05 | 0.001 | < 0.05 | 0.001 | 0.002 | < 0.001 | [9 empty] | 6
| 1 | 3 | 0.001 | < 0.002 | < 0.05 | < 0.005 | < 0.001 | 0.001 | < 0.05 | 0.002 | < 0.001 | < 0.001 | < 0.05 | 0.001 | < 0.05 | 0.002 | 0.002 | < 0.001 | [9 empty] | 16
| 1 | 4 | < 0.001 | < 0.002 | < 0.05 | < 0.005 | < 0.001 | 0.001 | < 0.05 | 0.002 | < 0.001 | < 0.001 | < 0.05 | < 0.001 | < 0.05 | 0.001 | 0.001 | 0.001 | [9 empty] | 0.001178571
| 1 | 5 | 0.001 | < 0.002 | < 0.05 | < 0.005 | < 0.001 | 0.001 | < 0.05 | 0.002 | < 0.001 | < 0.001 | < 0.05 | 0.001 | < 0.05 | 0.002 | < 0.001 | < 0.001 | [9 empty] | 12
| 1 | 6 | 0.001 | < 0.002 | < 0.05 | < 0.005 | < 0.001 | 0.001 | < 0.05 | 0.002 | < 0.001 | < 0.001 | < 0.05 | 0.001 | < 0.05 | 0.001 | 0.002 | < 0.001
| Mean |  | 0.001 |  |  |  |  | 0.001 |  | 0.002 |  |  |  | 0.001 |  | 0.001333333 | 0.0018 | 0.001
| Median |  | 0.001 |  |  |  |  | 0.001 |  | 0.002 |  |  |  | 0.001 |  | 0.001 | 0.002 | 0.001
| Std Dev. |  | 0 |  |  |  |  | 0 |  | 0 |  |  |  | 0 |  | 0.0005163978 | 0.0004472136 | 0
| Rel.Std.Dev. |  | 0% |  |  |  |  | 0% |  | 0% |  |  |  | 0% |  | 38.73% | 24.85% | 0%
| PDM3 |  | -15.15% |  |  |  |  | -15.15% |  | 69.7% |  |  |  | -15.15% |  | 13.13% | 52.73% | -15.15%
| Z-Score (Absolute) |  | 0.34 | 0.17 | 24.11 | 1.35 | 0.67 | 0.17 | 24.11 | 0.84 | 0.67 | 0.67 | 24.11 | 0.34 | 24.11 | 0.17 | 0.42 | 0.51
| Analytical results for S in OREAS 264 (Certified Value 0.104 wt.%) | [26 empty] | Certified
S | Round | Replicate | Lab | Lab | Lab | Lab | Lab | Lab | Lab | Lab | Lab | Lab | Lab | Lab | Lab | Lab | Lab | Lab | Lab | Lab | Lab | Lab | Lab | Lab |  |  |  | 1
| No | No | 2.01 | 2.02 | 2.03 | 2.04 | 2.06 | 2.07 | 2.08 | 2.09 | 2.10 | 2.13 | 2.15 | 2.16 | 2.18 | 2.19 | 2.20 | 2.21 | 2.23 | 2.27 | 2.28 | 2.29 | 2.30 | 2.31 |  |  |  | wt.%
|  |  | AR*MS | AR*OES | AR*OES | AR*OES/MS | AR*OES/MS | AR*MS | AR*OES | AR*OES/MS | AR*MS | AR*OES/MS | AR*OES | AR*OES/MS | AR*OES | AR*OES | AR*MS | AR*OES/MS | AR*MS | AR*MS | AR*OES/MS | AR*MS | AR*OES/MS | AR*MS |  |  |  | 3
|  |  | 0.5g | 04g | 0.5g | 0.25g | 0.25g | 25g | 40g | 0.25g | 0.5g | 01g | 01g | 0.5g | 0.25g | 0.4g | 0.5g | 01g | 30g | 0.5g | 0.2g | 0.5g | 0.5g | 0.5g |  |  |  | 3
| 1 | 1 | 0.1 | 0.085 | 0.1 | 0.09 | 0.09 | 0.0735 | 0.105 | 0.13 | 0.09 | 0.12 | 0.1057 | 0.112 | 0.1 | 0.1 | 0.11 | 0.11 | 0.09 | 0.1 | 0.11 | 0.1 | 0.1 | 0.12 |  |  |  | 1
| 1 | 2 | 0.1 | 0.09 | 0.1 | 0.1 | 0.09 | 0.0745 | 0.1 | 0.13 | 0.09 | 0.12 | 0.1104 | 0.106 | 0.1 | 0.098 | 0.11 | 0.11 | 0.09 | 0.11 | 0.11 | 0.1 | 0.1 | 0.12 |  |  |  | 16
| 1 | 3 | 0.1 | 0.09 | 0.1 | 0.09 | 0.09 | 0.0745 | 0.095 | 0.13 | 0.09 | 0.12 | 0.1082 | 0.109 | 0.1 | 0.104 | 0.09 | 0.12 | 0.09 | 0.1 | 0.11 | 0.1 | 0.1 | 0.09 |  |  |  | 16
| 1 | 4 | 0.1 | 0.095 | 0.1 | 0.09 | 0.09 | 0.0765 | 0.1 | 0.13 | 0.09 | 0.12 | 0.1051 | 0.106 | 0.11 | 0.107 | 0.11 | 0.12 | 0.09 | 0.1 | 0.11 | 0.1 | 0.1 | 0.12 |  |  |  | 0.1036939
| 1 | 5 | 0.1 | 0.09 | 0.1 | 0.09 | 0.09 | 0.073 | 0.105 | 0.13 | 0.09 | 0.12 | 0.1072 | 0.105 | 0.1 | 0.106 | 0.11 | 0.12 | 0.09 | 0.1 | 0.12 | 0.1 | 0.1 | 0.09 |  |  |  | 113
| 1 | 6 | 0.1 | 0.09 | 0.11 | 0.1 | 0.09 | 0.076 | 0.1 | 0.13 | 0.09 | 0.12 | 0.1045 | 0.107 | 0.11 | 0.105 | 0.1 | 0.11 | 0.09 | 0.1 | 0.11 | 0.1 | 0.11 | 0.11
| Mean |  | 0.1 | 0.09 | 0.1016667 | 0.09333333 | 0.09 | 0.07466667 | 0.1008333 | 0.13 | 0.09 | 0.12 | 0.10685 | 0.1075 | 0.1033333 | 0.1033333 | 0.105 | 0.115 | 0.09 | 0.1016667 | 0.1116667 | 0.1 | 0.1016667 | 0.1083333
| Median |  | 0.1 | 0.09 | 0.1 | 0.09 | 0.09 | 0.0745 | 0.1 | 0.13 | 0.09 | 0.12 | 0.10645 | 0.1065 | 0.1 | 0.1045 | 0.11 | 0.115 | 0.09 | 0.1 | 0.11 | 0.1 | 0.1 | 0.115
| Std Dev. |  | 1.520235e-17 | 0.003162278 | 0.004082483 | 0.005163978 | 1.520235e-17 | 0.00136626 | 0.003763863 | 0 | 1.520235e-17 | 0 | 0.002211561 | 0.002588436 | 0.005163978 | 0.003559026 | 0.0083666 | 0.005477226 | 1.520235e-17 | 0.004082483 | 0.004082483 | 1.520235e-17 | 0.004082483 | 0.0147196
| Rel.Std.Dev. |  | 1.52e-14% | 3.514% | 4.016% | 5.533% | 1.689e-14% | 1.83% | 3.733% | 0% | 1.689e-14% | 0% | 2.07% | 2.408% | 4.997% | 3.444% | 7.968% | 4.763% | 1.689e-14% | 4.016% | 3.656% | 1.52e-14% | 4.016% | 13.59%
| PDM3 |  | -3.562% | -13.21% | -1.955% | -9.991% | -13.21% | -27.99% | -2.759% | 25.37% | -13.21% | 15.73% | 3.044% | 3.671% | -0.3477% | -0.3477% | 1.26% | 10.9% | -13.21% | -1.955% | 7.689% | -3.562% | -1.955% | 4.474%
| Z-Score (Absolute) |  | NA | 1.12 | 0.07 | 0.82 | 1.12 | 2.5 | 0.15 | 2.47 | 1.12 | 1.57 | 0.39 | 0.45 | 0.07 | 0.07 | 0.22 | 1.12 | 1.12 | 0.07 | 0.82 | NA | 0.07 | 0.52
Results from laboratories 1 and 29 were removed due to their 0.01 wt.% reading resolution.
| Analytical results for Sb in OREAS 264 (Certified Value 13.9 ppm) | [26 empty] | Certified
Sb | Round | Replicate | Lab | Lab | Lab | Lab | Lab | Lab | Lab | Lab | Lab | Lab | Lab | Lab | Lab | Lab | Lab | Lab | Lab | Lab | Lab | Lab | Lab | Lab | Lab |  |  | 1
| No | No | 2.01 | 2.02 | 2.03 | 2.04 | 2.07 | 2.08 | 2.09 | 2.10 | 2.12 | 2.13 | 2.14 | 2.15 | 2.16 | 2.18 | 2.19 | 2.20 | 2.21 | 2.23 | 2.27 | 2.28 | 2.29 | 2.30 | 2.31 |  |  | ppm
|  |  | AR*MS | AR*MS | AR*OES | AR*OES/MS | AR*MS | AR*MS | AR*OES/MS | AR*MS | AR*MS | AR*OES/MS | AR*MS | AR*MS | AR*OES/MS | AR*MS | AR*MS | AR*MS | AR*OES/MS | AR*MS | AR*MS | AR*OES/MS | AR*MS | AR*OES/MS | AR*MS |  |  | 1
|  |  | 0.5g | 04g | 0.5g | 0.25g | 25g | 40g | 0.25g | 0.5g | 25g | 01g | 0.25g | 01g | 0.5g | 0.25g | 0.4g | 0.5g | 01g | 30g | 0.5g | 0.2g | 0.5g | 0.5g | 0.5g |  |  | 1
| 1 | 1 | 12.8 | 13.8 | 16 | 13.81 | 13.5 | 10.6 | 12.3 | 16.37 | 14.77 | 13.96 | 11.02 | 16.81 | 12.1 | 17.44 | 18.2 | 8.63 | 16.5 | 14 | 14.26 | < 5 | 14.65 | 16.13 | 10.85 |  |  | 1
| 1 | 2 | 12.85 | 14 | 15 | 14.12 | 13.5 | 10.5 | 12.9 | 16.54 | 15.12 | 13.83 | 10.78 | 15.55 | 13.4 | 16.9 | 18.4 | 8.83 | 17.1 | 14.48 | 14.36 | < 5 | 14.55 | 16.4 | 13.35 |  |  | 32
| 1 | 3 | 12.9 | 14.3 | 17 | 13.95 | 12 | 10.2 | 13.4 | 16.61 | 15.51 | 14.03 | 10.54 | 14.98 | 11.9 | 16.59 | 18 | 9.26 | 16.9 | 13.9 | 13.87 | < 5 | 14.4 | 16.12 | 11.35 |  |  | 16
| 1 | 4 | 12.5 | 13.8 | 16 | 13.47 | 13 | 10.1 | 12.6 | 16.6 | 15.05 | 13.83 | 11.03 | 17.15 | 9.99 | 17.87 | 18.5 | 9.15 | 16.5 | 14.81 | 14.26 | < 5 | 14.3 | 16.29 | 10.65 |  |  | 13.92786
| 1 | 5 | 12.45 | 14 | 15 | 14.61 | 11.5 | 10.7 | 12.5 | 16.76 | 15.19 | 13.83 | 10.67 | 16.22 | 11.1 | 17.48 | 17.9 | 8.63 | 16.9 | 14.17 | 14.26 | < 5 | 14.5 | 16.04 | 10.95 |  |  | 114
| 1 | 6 | 12.95 | 13.8 | 15 | 14.44 | 14 | 9.5 | 12.7 | 16.65 | 15.38 | 14.05 | 10.87 | 16.5 | 9.48 | 17.14 | 17.5 | 8.32 | 17.2 | 14.22 | 13.77 | < 5 | 14 | 16.76 | 13.2
| Mean |  | 12.74167 | 13.95 | 15.66667 | 14.06667 | 12.91667 | 10.26667 | 12.73333 | 16.58833 | 15.17 | 13.92167 | 10.81833 | 16.20167 | 11.32833 | 17.23667 | 18.08333 | 8.803333 | 16.85 | 14.26333 | 14.13 |  | 14.4 | 16.29 | 11.725
| Median |  | 12.825 | 13.9 | 15.5 | 14.035 | 13.25 | 10.35 | 12.65 | 16.605 | 15.155 | 13.895 | 10.825 | 16.36 | 11.5 | 17.29 | 18.1 | 8.73 | 16.9 | 14.195 | 14.26 |  | 14.45 | 16.21 | 11.15
| Std Dev. |  | 0.2131119 | 0.1974842 | 0.8164966 | 0.4178357 | 0.9703951 | 0.4412105 | 0.3829708 | 0.1295248 | 0.2596151 | 0.1047696 | 0.1944651 | 0.8094298 | 1.447321 | 0.4566253 | 0.3656045 | 0.353025 | 0.2949576 | 0.333986 | 0.2452754 |  | 0.2302173 | 0.2645751 | 1.223009
| Rel.Std.Dev. |  | 1.673% | 1.416% | 5.212% | 2.97% | 7.513% | 4.298% | 3.008% | 0.7808% | 1.711% | 0.7526% | 1.798% | 4.996% | 12.78% | 2.649% | 2.022% | 4.01% | 1.75% | 2.342% | 1.736% |  | 1.599% | 1.624% | 10.43%
| PDM3 |  | -8.517% | 0.159% | 12.48% | 0.9966% | -7.26% | -26.29% | -8.577% | 19.1% | 8.918% | -0.04445% | -22.33% | 16.33% | -18.66% | 23.76% | 29.84% | -36.79% | 20.98% | 2.409% | 1.451% |  | 3.39% | 16.96% | -15.82%
| Z-Score (Absolute) |  | 0.38 | 0.02 | NA | 0.02 | 0.33 | 1.13 | 0.38 | 0.78 | 0.35 | 0.03 | 0.96 | 0.66 | 0.81 | 0.97 | 1.23 | 1.57 | 0.86 | 0.08 | 0.04 | 3.47 | 0.12 | 0.69 | 0.69
Results from laboratory 3 were removed due to their 1 ppm reading resolution.
| Analytical results for Sc in OREAS 264 (Certified Value 4.89 ppm) | [26 empty] | Certified
Sc | Round | Replicate | Lab | Lab | Lab | Lab | Lab | Lab | Lab | Lab | Lab | Lab | Lab | Lab | Lab | Lab | Lab | Lab | Lab | Lab | Lab | Lab | Lab | Lab | Lab | Lab |  | 1
| No | No | 2.01 | 2.02 | 2.03 | 2.04 | 2.06 | 2.07 | 2.08 | 2.09 | 2.10 | 2.12 | 2.13 | 2.14 | 2.15 | 2.16 | 2.18 | 2.19 | 2.20 | 2.21 | 2.23 | 2.27 | 2.28 | 2.29 | 2.30 | 2.31 |  | ppm
|  |  | AR*MS | AR*OES | AR*OES | AR*OES/MS | AR*OES/MS | AR*MS | AR*OES | AR*OES/MS | AR*MS | AR*MS | AR*OES/MS | AR*MS | AR*MS | AR*OES/MS | AR*MS | AR*MS | AR*MS | AR*OES/MS | AR*MS | AR*MS | AR*OES/MS | AR*MS | AR*OES/MS | AR*MS |  | 2
|  |  | 0.5g | 04g | 0.5g | 0.25g | 0.25g | 25g | 40g | 0.25g | 0.5g | 25g | 01g | 0.25g | 01g | 0.5g | 0.25g | 0.4g | 0.5g | 01g | 30g | 0.5g | 0.2g | 0.5g | 0.5g | 0.5g |  | 3
| 1 | 1 | 5.4 | 5 | < 5 | 4.8 | 4.5 | 5 | 5 | 5.1 | 4.6 | 5.4 | 4 | 4.7 | 5.1 | 6.4 | 4.6 | 5.1 | 4.8 | 6 | 5.1 | 4.6 | < 5 | 4.9 | 5 | 5.2 |  | 1
| 1 | 2 | 5.4 | 5 | < 5 | 4.8 | 4.4 | 5 | 5 | 5.1 | 4.6 | 5.1 | 4 | 4.72 | 5.1 | 5.5 | 4.7 | 5 | 4.9 | 6 | 5.1 | 4.8 | < 5 | 4.8 | 5.1 | 4.6 |  | 33
| 1 | 3 | 5.5 | 5 | < 5 | 4.7 | 4.5 | 4 | 4 | 5 | 4.6 | 5.5 | 4 | 4.75 | 5.1 | 5.6 | 4.8 | 5 | 4.6 | 6 | 4.8 | 4.4 | < 5 | 4.8 | 4.9 | 5.2 |  | 16
| 1 | 4 | 5.1 | 5 | < 5 | 5 | 4.4 | 5 | 4 | 5.1 | 4.6 | 5.4 | 4 | 4.74 | 5 | 5.8 | 4.7 | 5.1 | 4.9 | 6 | 5 | 4.6 | < 5 | 4.7 | 5 | 5.1 |  | 4.891354
| 1 | 5 | 5.3 | 5 | < 5 | 4.8 | 4.5 | 4 | 5 | 5.1 | 4.67 | 5.3 | 4 | 4.71 | 5.1 | 5.9 | 4.7 | 5.4 | 4.9 | 6 | 4.8 | 4.6 | < 5 | 4.8 | 4.9 | 5 |  | 115
| 1 | 6 | 5.4 | 5 | < 5 | 4.7 | 4.4 | 5 | 4 | 5.1 | 4.64 | 5.3 | 4 | 4.74 | 4.9 | 4.8 | 4.6 | 4.7 | 4.7 | 6 | 4.9 | 4.6 | < 5 | 4.6 | 5.2 | 4.5
| Mean |  | 5.35 | 5 |  | 4.8 | 4.45 | 4.666667 | 4.5 | 5.083333 | 4.618333 | 5.333333 | 4 | 4.726667 | 5.05 | 5.666667 | 4.683333 | 5.05 | 4.8 | 6 | 4.95 | 4.6 |  | 4.766667 | 5.016667 | 4.933333
| Median |  | 5.4 | 5 |  | 4.8 | 4.45 | 5 | 4.5 | 5.1 | 4.6 | 5.35 | 4 | 4.73 | 5.1 | 5.7 | 4.7 | 5.05 | 4.85 | 6 | 4.95 | 4.6 |  | 4.8 | 5 | 5.05
| Std Dev. |  | 0.1378405 | 0 |  | 0.1095445 | 0.05477226 | 0.5163978 | 0.5477226 | 0.04082483 | 0.02994439 | 0.136626 | 0 | 0.01966384 | 0.083666 | 0.5278889 | 0.07527727 | 0.2258318 | 0.1264911 | 0 | 0.1378405 | 0.1264911 |  | 0.1032796 | 0.1169045 | 0.3076795
| Rel.Std.Dev. |  | 2.576% | 0% |  | 2.282% | 1.231% | 11.07% | 12.17% | 0.8031% | 0.6484% | 2.562% | 0% | 0.416% | 1.657% | 9.316% | 1.607% | 4.472% | 2.635% | 0% | 2.785% | 2.75% |  | 2.167% | 2.33% | 6.237%
| PDM3 |  | 9.377% | 2.221% |  | -1.868% | -9.023% | -4.594% | -8.001% | 3.925% | -5.582% | 9.036% | -18.22% | -3.367% | 3.243% | 15.85% | -4.253% | 3.243% | -1.868% | 22.67% | 1.199% | -5.957% |  | -2.549% | 2.562% | 0.8582%
| Z-Score (Absolute) |  | 1.71 | NA | 7.16 | 0 | 1.09 | NA | NA | 0.88 | 0.57 | 1.66 | NA | 0.23 | 0.78 | 2.7 | 0.36 | 0.78 | 0 | NA | 0.47 | 0.62 | 7.16 | 0.1 | 0.67 | 0.41
Results from laboratories 2, 7, 8, 13 and 21 were removed due to their 1 ppm reading resolution.
| Analytical results for Se in OREAS 264 (Certified Value 6.09 ppm) | [26 empty] | Certified
Se | Round | Replicate | Lab | Lab | Lab | Lab | Lab | Lab | Lab | Lab | Lab | Lab | Lab | Lab | Lab | Lab | Lab | Lab | Lab | Lab | Lab | Lab | Lab | Lab | Lab | Lab |  | 1
| No | No | 2.01 | 2.02 | 2.03 | 2.04 | 2.06 | 2.07 | 2.08 | 2.09 | 2.10 | 2.12 | 2.13 | 2.14 | 2.15 | 2.16 | 2.18 | 2.19 | 2.20 | 2.21 | 2.23 | 2.27 | 2.28 | 2.29 | 2.30 | 2.31 |  | ppm
|  |  | AR*MS | AR*MS | AR*OES | AR*OES | AR*OES/MS | AR*MS | AR*MS | AR*OES/MS | AR*MS | AR*MS | AR*OES/MS | AR*MS | AR*MS | AR*OES/MS | AR*MS | AR*MS | AR*MS | AR*OES/MS | AR*MS | AR*MS | AR*OES/MS | AR*MS | AR*OES/MS | AR*MS |  | 2
|  |  | 0.5g | 04g | 0.5g | 0.25g | 0.25g | 25g | 40g | 0.25g | 0.5g | 25g | 01g | 0.25g | 01g | 0.5g | 0.25g | 0.4g | 0.5g | 01g | 30g | 0.5g | 0.2g | 0.5g | 0.5g | 0.5g |  | 2
| 1 | 1 | 6.5 | 5 | < 5 | < 10 | 7.1 | 7 | 5 | 4.7 | 6.23 | 5.2 | 6 | 4.87 | 6 | 7.6 | 6 | 6 | 6.5 | 5 | 6.5 | 6.6 | < 10 | 5.5 | 6.7 | 7 |  | 1
| 1 | 2 | 6.3 | 6 | < 5 | < 10 | 7 | 7 | 5.5 | 5.7 | 6.25 | 6.2 | 7 | 4.78 | 6 | 7 | 7 | 6 | 6.9 | 5 | 6.3 | 6.5 | < 10 | 5.3 | 6.6 | 6.1 |  | 34
| 1 | 3 | 6.6 | 5 | < 5 | < 10 | 7.3 | 7 | 5 | 4.1 | 5.89 | 5.5 | 7 | 5.01 | 7 | 7.1 | 7 | 5 | 6.1 | 6 | 6.2 | 6.4 | < 10 | 4.8 | 6.5 | 6.8 |  | 16
| 1 | 4 | 6.8 | 6 | < 5 | < 10 | 7.8 | 7 | 5 | 5 | 5.93 | 5.1 | 6 | 4.98 | 7 | 6.9 | 7 | 5 | 6.8 | 5 | 6.4 | 6.6 | < 10 | 4.6 | 6.7 | 6.9 |  | 6.086071
| 1 | 5 | 6.7 | 6 | < 5 | < 10 | 7.5 | 7 | 5 | 5.1 | 5.76 | 5.7 | 7 | 4.55 | 6 | 7.3 | 7 | 6 | 6.4 | 5 | 6.7 | 6.8 | < 10 | 4.9 | 6.6 | 6.9 |  | 116
| 1 | 6 | 6.7 | 6 | < 5 | < 10 | 7 | 7 | 4.5 | 4.9 | 6.31 | 6.1 | 7 | 4.57 | 6 | 6.7 | 6 | 5 | 6.4 | 5 | 6.4 | 6.3 | < 10 | 5.4 | 6.7 | 6.1
| Mean |  | 6.6 | 5.666667 |  |  | 7.283333 | 7 | 5 | 4.916667 | 6.061667 | 5.633333 | 6.666667 | 4.793333 | 6.333333 | 7.1 | 6.666667 | 5.5 | 6.516667 | 5.166667 | 6.416667 | 6.533333 |  | 5.083333 | 6.633333 | 6.633333
| Median |  | 6.65 | 6 |  |  | 7.2 | 7 | 5 | 4.95 | 6.08 | 5.6 | 7 | 4.825 | 6 | 7.05 | 7 | 5.5 | 6.45 | 5 | 6.4 | 6.55 |  | 5.1 | 6.65 | 6.85
| Std Dev. |  | 0.1788854 | 0.5163978 |  |  | 0.3188521 | 0 | 0.3162278 | 0.5231316 | 0.2294704 | 0.4546061 | 0.5163978 | 0.1984607 | 0.5163978 | 0.3162278 | 0.5163978 | 0.5477226 | 0.2926887 | 0.4082483 | 0.1722401 | 0.175119 |  | 0.3656045 | 0.08164966 | 0.4179314
| Rel.Std.Dev. |  | 2.71% | 9.113% |  |  | 4.378% | 0% | 6.325% | 10.64% | 3.786% | 8.07% | 7.746% | 4.14% | 8.154% | 4.454% | 7.746% | 9.959% | 4.491% | 7.902% | 2.684% | 2.68% |  | 7.192% | 1.231% | 6.3%
| PDM3 |  | 8.444% | -6.891% |  |  | 19.67% | 15.02% | -17.85% | -19.21% | -0.401% | -7.439% | 9.54% | -21.24% | 4.063% | 16.66% | 9.54% | -9.63% | 7.075% | -15.11% | 5.432% | 7.349% |  | -16.48% | 8.992% | 8.992%
| Z-Score (Absolute) |  | 0.33 | NA | 3.44 | NA | 0.96 | NA | 1.14 | 1.22 | 0.16 | 0.56 | NA | 1.33 | NA | 0.79 | NA | NA | 0.26 | NA | 0.16 | 0.27 | 1.14 | 1.06 | 0.36 | 0.36
Results from laboratories 2, 4, 7, 13, 15, 18, 19 and 21 were removed due to their 1 ppm reading resolution.
| Analytical results for Si in OREAS 264 (Indicative Value 0.019 wt.%) | [26 empty] | Indicative
Si | Round | Replicate | Lab | [24 empty] | 1
| No | No | 2.07 | [24 empty] | wt.%
|  |  | AR*MS | [24 empty] | 3
|  |  | 25g | [24 empty] | 3
| 1 | 1 | 0.0175 | [24 empty] | 1
| 1 | 2 | 0.0185 | [24 empty] | 7
| 1 | 3 | 0.0205 | [24 empty] | 16
| 1 | 4 | 0.019 | [24 empty] | 0.01891667
| 1 | 5 | 0.0195 | [24 empty] | 13
| 1 | 6 | 0.0185
| Mean |  | 0.01891667
| Median |  | 0.01875
| Std Dev. |  | 0.001020621
| Rel.Std.Dev. |  | 5.395%
| PDM3 |  | -1.665e-13%
| Z-Score (Absolute) |  | NA
| Analytical results for Sm in OREAS 264 (Certified Value 2.34 ppm) | [26 empty] | Certified
Sm | Round | Replicate | Lab | Lab | Lab | Lab | Lab | Lab | Lab | Lab | [17 empty] | 1
| No | No | 2.02 | 2.07 | 2.08 | 2.10 | 2.12 | 2.14 | 2.16 | 2.19 | [17 empty] | ppm
|  |  | AR*MS | AR*MS | AR*MS | AR*MS | AR*MS | AR*MS | AR*OES/MS | AR*MS | [17 empty] | 2
|  |  | 04g | 25g | 40g | 0.5g | 25g | 0.25g | 0.5g | 0.4g | [17 empty] | 3
| 1 | 1 | 2.45 | 2.2 | 2.2 | 2.339 | 2.5 | 2.21 | 3 | 2.34 | [17 empty] | 1
| 1 | 2 | 2.49 | 2.3 | 2.18 | 2.334 | 2.5 | 2.21 | 2.5 | 2.35 | [17 empty] | 18
| 1 | 3 | 2.43 | 2 | 2.06 | 2.291 | 2.55 | 2.26 | 2.6 | 2.2 | [17 empty] | 16
| 1 | 4 | 2.43 | 2.2 | 2.02 | 2.283 | 2.62 | 2.26 | 2.6 | 2.27 | [17 empty] | 2.3393125
| 1 | 5 | 2.45 | 2 | 2.19 | 2.339 | 2.6 | 2.2 | 2.9 | 2.29 | [17 empty] | 117
| 1 | 6 | 2.41 | 2.3 | 2.07 | 2.391 | 2.5 | 2.25 | 2.5 | 2.1
| Mean |  | 2.443333 | 2.166667 | 2.12 | 2.3295 | 2.545 | 2.231667 | 2.683333 | 2.258333
| Median |  | 2.44 | 2.2 | 2.125 | 2.3365 | 2.525 | 2.23 | 2.6 | 2.28
| Std Dev. |  | 0.0273252 | 0.136626 | 0.07874008 | 0.03905765 | 0.0543139 | 0.02786874 | 0.2136976 | 0.09453394
| Rel.Std.Dev. |  | 1.118% | 6.306% | 3.714% | 1.677% | 2.134% | 1.249% | 7.964% | 4.186%
| PDM3 |  | 4.447% | -7.38% | -9.375% | -0.4195% | 8.793% | -4.602% | 14.71% | -3.462%
| Z-Score (Absolute) |  | 0.73 | 0.62 | 0.85 | 0.17 | 1.22 | 0.3 | 1.9 | 0.17
| Analytical results for Sn in OREAS 264 (Certified Value 0.58 ppm) | [26 empty] | Certified
Sn | Round | Replicate | Lab | Lab | Lab | Lab | Lab | Lab | Lab | Lab | Lab | Lab | Lab | Lab | Lab | Lab | Lab | Lab | Lab | Lab | Lab | Lab | Lab | Lab |  |  |  | 1
| No | No | 2.01 | 2.02 | 2.03 | 2.04 | 2.06 | 2.07 | 2.08 | 2.09 | 2.10 | 2.12 | 2.13 | 2.14 | 2.15 | 2.16 | 2.18 | 2.19 | 2.20 | 2.21 | 2.28 | 2.29 | 2.30 | 2.31 |  |  |  | ppm
|  |  | AR*MS | AR*MS | AR*OES | AR*OES/MS | AR*OES/MS | AR*MS | AR*MS | AR*OES/MS | AR*MS | AR*MS | AR*OES/MS | AR*MS | AR*MS | AR*OES/MS | AR*MS | AR*MS | AR*MS | AR*OES/MS | AR*OES/MS | AR*MS | AR*OES/MS | AR*MS |  |  |  | 2
|  |  | 0.5g | 04g | 0.5g | 0.25g | 0.25g | 25g | 40g | 0.25g | 0.5g | 25g | 01g | 0.25g | 01g | 0.5g | 0.25g | 0.4g | 0.5g | 01g | 0.2g | 0.5g | 0.5g | 0.5g |  |  |  | 2
| 1 | 1 | 0.6 | 0.5 | < 10 | < 0.3 | 0.7 | < 0.5 | < 1 | 0.5 | 0.59 | 0.6 | < 0.5 | 0.694 | 0.61 | 0.8 | 0.5 | 0.6 | 0.6 | 0.9 | < 20 | 0.6 | 0.6 | 0.6 |  |  |  | 1
| 1 | 2 | 0.6 | 0.5 | < 10 | < 0.3 | 0.6 | < 0.5 | < 1 | 0.5 | 0.56 | 0.7 | < 0.5 | 0.692 | 0.66 | 0.75 | 0.5 | 0.6 | 0.5 | 1 | < 20 | 0.5 | 0.6 | 0.5 |  |  |  | 19
| 1 | 3 | 0.6 | 0.5 | < 10 | < 0.3 | 0.7 | < 0.5 | < 1 | 0.5 | 0.58 | 0.7 | < 0.5 | 0.688 | 0.63 | 0.75 | 0.5 | 0.6 | 0.5 | 1 | < 20 | 0.5 | 0.6 | 0.6 |  |  |  | 16
| 1 | 4 | 0.9 | 0.5 | < 10 | < 0.3 | 0.6 | < 0.5 | < 1 | 0.5 | 0.58 | 0.7 | < 0.5 | 0.726 | 0.66 | 0.71 | 0.5 | 0.6 | 0.6 | 1 | < 20 | 0.5 | 0.6 | 0.5 |  |  |  | 0.5841167
| 1 | 5 | 0.6 | 0.5 | < 10 | < 0.3 | 0.6 | < 0.5 | < 1 | 0.5 | 0.58 | 0.7 | < 0.5 | 0.681 | 0.66 | 0.74 | 0.5 | 0.6 | 0.6 | < 0.5 | < 20 | 0.5 | 0.6 | 0.6 |  |  |  | 118
| 1 | 6 | 0.6 | 0.5 | < 10 | < 0.3 | 0.5 | 0.5 | < 1 | 0.5 | 0.57 | 0.6 | < 0.5 | 0.691 | 0.6 | 0.71 | 0.5 | 0.6 | 0.5 | 1 | < 20 | 0.5 | 0.6 | 0.5
| Mean |  | 0.65 | 0.5 |  |  | 0.6166667 | 0.5 |  | 0.5 | 0.5766667 | 0.6666667 |  | 0.6953333 | 0.6366667 | 0.7433333 | 0.5 | 0.6 | 0.55 | 0.98 |  | 0.5166667 | 0.6 | 0.55
| Median |  | 0.6 | 0.5 |  |  | 0.6 | 0.5 |  | 0.5 | 0.58 | 0.7 |  | 0.6915 | 0.645 | 0.745 | 0.5 | 0.6 | 0.55 | 1 |  | 0.5 | 0.6 | 0.55
| Std Dev. |  | 0.1224745 | 0 |  |  | 0.07527727 |  |  | 0 | 0.01032796 | 0.05163978 |  | 0.01569289 | 0.0273252 | 0.0332666 | 0 | 0 | 0.05477226 | 0.04472136 |  | 0.04082483 | 0 | 0.05477226
| Rel.Std.Dev. |  | 18.84% | 0% |  |  | 12.21% |  |  | 0% | 1.791% | 7.746% |  | 2.257% | 4.292% | 4.475% | 0% | 0% | 9.959% | 4.563% |  | 7.902% | 0% | 9.959%
| PDM3 |  | 11.28% | -14.4% |  |  | 5.573% | -14.4% |  | -14.4% | -1.275% | 14.13% |  | 19.04% | 8.996% | 27.26% | -14.4% | 2.719% | -5.841% | 67.77% |  | -11.55% | 2.719% | -5.841%
| Z-Score (Absolute) |  | 0.47 | 0.67 | 33.68 | 3.35 | 0.22 | 2.26 | 0.67 | 0.67 | 0.09 | 0.6 | 2.58 | 0.82 | 0.37 | 1.18 | 0.67 | 0.09 | 0.29 | 2.06 | 71.85 | 0.55 | 0.09 | 0.29
| Analytical results for Sr in OREAS 264 (Certified Value 79 ppm) | [26 empty] | Certified
Sr | Round | Replicate | Lab | Lab | Lab | Lab | Lab | Lab | Lab | Lab | Lab | Lab | Lab | Lab | Lab | Lab | Lab | Lab | Lab | Lab | Lab | Lab | Lab | Lab | Lab | Lab |  | 1
| No | No | 2.01 | 2.02 | 2.03 | 2.04 | 2.06 | 2.07 | 2.08 | 2.09 | 2.10 | 2.12 | 2.13 | 2.14 | 2.15 | 2.16 | 2.18 | 2.19 | 2.20 | 2.21 | 2.23 | 2.27 | 2.28 | 2.29 | 2.30 | 2.31 |  | ppm
|  |  | AR*MS | AR*MS | AR*OES | AR*OES | AR*OES/MS | AR*MS | AR*MS | AR*OES/MS | AR*MS | AR*MS | AR*OES/MS | AR*MS | AR*MS | AR*OES/MS | AR*OES | AR*OES | AR*MS | AR*OES/MS | AR*MS | AR*MS | AR*OES/MS | AR*MS | AR*OES/MS | AR*MS |  | 0
|  |  | 0.5g | 04g | 0.5g | 0.25g | 0.25g | 25g | 40g | 0.25g | 0.5g | 25g | 01g | 0.25g | 01g | 0.5g | 0.25g | 0.4g | 0.5g | 01g | 30g | 0.5g | 0.2g | 0.5g | 0.5g | 0.5g |  | 1
| 1 | 1 | 83.8 | 76.6 | 87 | 78.7 | 75.6 | 62 | 67 | 70 | 78.23 | 73 | 65.7 | 75.21 | 82.64 | 97.5 | 78.6 | 81.7 | 78.2 | 84.4 | 77 | 81.2 | 84 | 78.4 | 81.7 | 79.7 |  | 1
| 1 | 2 | 84 | 76.1 | 86 | 75.6 | 74.4 | 62 | 67 | 70 | 77.55 | 72.5 | 65.3 | 75.33 | 81.7 | 90 | 79.5 | 82.3 | 78.5 | 85.6 | 80 | 83.4 | 86 | 77.3 | 81.3 | 78.5 |  | 20
| 1 | 3 | 83.2 | 77.2 | 86 | 76.8 | 76.3 | 62 | 66 | 69 | 79.86 | 75.5 | 65.9 | 75.23 | 83.94 | 85.9 | 81.4 | 81.3 | 74.3 | 84.6 | 75.7 | 77.3 | 84 | 80.7 | 81.4 | 78.9 |  | 16
| 1 | 4 | 81.4 | 75.9 | 89 | 77.3 | 75.8 | 65 | 68 | 70 | 78.01 | 73.4 | 65.3 | 75.15 | 83.14 | 84.9 | 80.2 | 77.9 | 78.7 | 84.7 | 78.4 | 79.8 | 84 | 80.2 | 81.7 | 77.6 |  | 79.09894
| 1 | 5 | 83.8 | 78 | 88 | 77.1 | 75.3 | 61 | 67 | 71 | 78.37 | 75.7 | 65.7 | 75.12 | 82.77 | 90.5 | 79.5 | 75.5 | 78.5 | 86.8 | 77.8 | 80.6 | 85 | 80.6 | 81.6 | 77.5 |  | 119
| 1 | 6 | 83.8 | 75.2 | 87 | 76 | 75.9 | 65 | 66 | 71 | 80.06 | 73.6 | 65.8 | 75.17 | 81.72 | 82.4 | 80.4 | 81.7 | 75.8 | 85.1 | 77.6 | 81 | 84 | 79.6 | 83.5 | 77.6
| Mean |  | 83.33333 | 76.5 | 87.16667 | 76.91667 | 75.55 | 62.83333 | 66.83333 | 70.16667 | 78.68 | 73.95 | 65.61667 | 75.20167 | 82.65167 | 88.53333 | 79.93333 | 80.06667 | 77.33333 | 85.2 | 77.75 | 80.55 | 84.5 | 79.46667 | 81.86667 | 78.3
| Median |  | 83.8 | 76.35 | 87 | 76.95 | 75.7 | 62 | 67 | 70 | 78.3 | 73.5 | 65.7 | 75.19 | 82.705 | 87.95 | 79.85 | 81.5 | 78.35 | 84.9 | 77.7 | 80.8 | 84 | 79.9 | 81.65 | 78.05
| Std Dev. |  | 0.9852242 | 0.995992 | 1.169045 | 1.090718 | 0.6534524 | 1.722401 | 0.7527727 | 0.7527727 | 1.03162 | 1.333792 | 0.2562551 | 0.07440878 | 0.8586132 | 5.369792 | 0.958471 | 2.734715 | 1.838115 | 0.8921883 | 1.433527 | 1.99374 | 0.83666 | 1.355974 | 0.8164966 | 0.8921883
| Rel.Std.Dev. |  | 1.182% | 1.302% | 1.341% | 1.418% | 0.8649% | 2.741% | 1.126% | 1.073% | 1.311% | 1.804% | 0.3905% | 0.09895% | 1.039% | 6.065% | 1.199% | 3.416% | 2.377% | 1.047% | 1.844% | 2.475% | 0.9901% | 1.706% | 0.9973% | 1.139%
| PDM3 |  | 5.353% | -3.286% | 10.2% | -2.759% | -4.487% | -20.56% | -15.51% | -11.29% | -0.5296% | -6.509% | -17.04% | -4.927% | 4.491% | 11.93% | 1.055% | 1.223% | -2.232% | 7.713% | -1.705% | 1.834% | 6.828% | 0.4649% | 3.499% | -1.01%
| Z-Score (Absolute) |  | 0.98 | 0.4 | 1.76 | 0.32 | 0.59 | 3.17 | 2.36 | 1.68 | 0.04 | 0.92 | 2.6 | 0.67 | 0.84 | 2.03 | 0.29 | 0.32 | 0.23 | 1.36 | 0.15 | 0.42 | 1.22 | 0.2 | 0.68 | 0.04
| Analytical results for Ta in OREAS 264 (Certified Value < 0.01 ppm) | [26 empty] | Certified
Ta | Round | Replicate | Lab | Lab | Lab | Lab | Lab | Lab | Lab | Lab | Lab | Lab | Lab | Lab | Lab | Lab | Lab | Lab | Lab | Lab | Lab | Lab | [5 empty] | 1
| No | No | 2.01 | 2.02 | 2.03 | 2.04 | 2.07 | 2.09 | 2.10 | 2.12 | 2.13 | 2.14 | 2.15 | 2.16 | 2.18 | 2.19 | 2.20 | 2.21 | 2.28 | 2.29 | 2.30 | 2.31 | [5 empty] | ppm
|  |  | AR*MS | AR*MS | AR*OES | AR*OES/MS | AR*MS | AR*OES/MS | AR*MS | AR*MS | AR*OES/MS | AR*MS | AR*MS | AR*OES/MS | AR*MS | AR*MS | AR*MS | AR*OES/MS | AR*OES/MS | AR*MS | AR*OES/MS | AR*MS | [5 empty] | 3
|  |  | 0.5g | 04g | 0.5g | 0.25g | 25g | 0.25g | 0.5g | 25g | 01g | 0.25g | 01g | 0.5g | 0.25g | 0.4g | 0.5g | 01g | 0.2g | 0.5g | 0.5g | 0.5g | [5 empty] | 3
| 1 | 1 | < 0.01 | < 0.005 | < 5 | < 0.05 | < 0.5 | < 0.1 | < 0.01 | < 0.01 | < 0.05 | 0.0042 | < 0.01 | < 0.05 | < 0.05 | < 0.05 | < 0.01 | < 0.05 | < 10 | 0.01 | < 0.01 | < 0.01 | [5 empty] | 1
| 1 | 2 | < 0.01 | < 0.005 | < 5 | < 0.05 | < 0.5 | < 0.1 | < 0.01 | < 0.01 | < 0.05 | 0.0043 | < 0.01 | < 0.05 | < 0.05 | < 0.05 | < 0.01 | < 0.05 | < 10 | 0.01 | < 0.01 | < 0.01 | [5 empty] | 21
| 1 | 3 | < 0.01 | < 0.005 | < 5 | < 0.05 | < 0.5 | < 0.1 | < 0.01 | < 0.01 | < 0.05 | 0.0043 | < 0.01 | < 0.05 | < 0.05 | < 0.05 | < 0.01 | < 0.05 | < 10 | 0.01 | < 0.01 | < 0.01 | [5 empty] | 16
| 1 | 4 | < 0.01 | < 0.005 | < 5 | < 0.05 | < 0.5 | < 0.1 | < 0.01 | < 0.01 | < 0.05 | 0.0041 | < 0.01 | < 0.05 | < 0.05 | < 0.05 | < 0.01 | < 0.05 | < 10 | 0.01 | < 0.01 | < 0.01 | [5 empty] | < 0.01
| 1 | 5 | < 0.01 | < 0.005 | < 5 | < 0.05 | < 0.5 | < 0.1 | < 0.01 | < 0.01 | < 0.05 | 0.0042 | < 0.01 | < 0.05 | < 0.05 | < 0.05 | < 0.01 | < 0.05 | < 10 | 0.01 | < 0.01 | < 0.01 | [5 empty] | 120
| 1 | 6 | < 0.01 | < 0.005 | < 5 | < 0.05 | < 0.5 | < 0.1 | < 0.01 | < 0.01 | < 0.05 | 0.0042 | < 0.01 | < 0.05 | < 0.05 | < 0.05 | < 0.01 | < 0.05 | < 10 | 0.01 | < 0.01 | < 0.01
| Mean | [10 empty] | 0.004216667 | [7 empty] | 0.01
| Median | [10 empty] | 0.0042 | [7 empty] | 0.01
| Std Dev. | [10 empty] | 7.527727e-05 | [7 empty] | 0
| Rel.Std.Dev. | [10 empty] | 1.785% | [7 empty] | 0%
PDM3
| Z-Score (Absolute) |  | 0.67 | 0.81 | 133.92 | 0.4 | 12.54 | 1.75 | 0.67 | 0.67 | 0.4 | 0.72 | 0.67 | 0.4 | 0.4 | 0.4 | 0.67 | 0.4 | 268.78 | 0.4 | 0.67 | 0.67
| Analytical results for Tb in OREAS 264 (Certified Value 0.45 ppm) | [26 empty] | Certified
Tb | Round | Replicate | Lab | Lab | Lab | Lab | Lab | Lab | Lab | Lab | Lab | Lab | [15 empty] | 1
| No | No | 2.02 | 2.04 | 2.07 | 2.08 | 2.10 | 2.12 | 2.14 | 2.16 | 2.18 | 2.19 | [15 empty] | ppm
|  |  | AR*MS | AR*OES/MS | AR*MS | AR*MS | AR*MS | AR*MS | AR*MS | AR*OES/MS | AR*MS | AR*MS | [15 empty] | 2
|  |  | 04g | 0.25g | 25g | 40g | 0.5g | 25g | 0.25g | 0.5g | 0.25g | 0.4g | [15 empty] | 3
| 1 | 1 | 0.485 | 0.53 | 0.45 | 0.445 | 0.477 | 0.42 | 0.448 | 0.5 | 0.45 | 0.45 | [15 empty] | 1
| 1 | 2 | 0.495 | 0.53 | 0.45 | 0.445 | 0.479 | 0.43 | 0.441 | 0.5 | 0.46 | 0.45 | [15 empty] | 22
| 1 | 3 | 0.495 | 0.53 | 0.4 | 0.41 | 0.477 | 0.45 | 0.447 | 0.5 | 0.46 | 0.42 | [15 empty] | 16
| 1 | 4 | 0.495 | 0.51 | 0.45 | 0.41 | 0.468 | 0.46 | 0.441 | 0.5 | 0.47 | 0.43 | [15 empty] | 0.450875
| 1 | 5 | 0.5 | 0.52 | 0.4 | 0.43 | 0.472 | 0.45 | 0.442 | 0.5 | 0.46 | 0.44 | [15 empty] | 121
| 1 | 6 | 0.485 | 0.51 | 0.45 | 0.41 | 0.489 | 0.44 | 0.446 | 0.5 | 0.46 | 0.41
| Mean |  | 0.4925 | 0.5216667 | 0.4333333 | 0.425 | 0.477 | 0.4416667 | 0.4441667 | 0.5 | 0.46 | 0.4333333
| Median |  | 0.495 | 0.525 | 0.45 | 0.42 | 0.477 | 0.445 | 0.444 | 0.5 | 0.46 | 0.435
| Std Dev. |  | 0.006123724 | 0.009831921 | 0.02581989 | 0.01732051 | 0.007127412 | 0.0147196 | 0.003188521 | 0 | 0.006324555 | 0.01632993
| Rel.Std.Dev. |  | 1.243% | 1.885% | 5.958% | 4.075% | 1.494% | 3.333% | 0.7179% | 0% | 1.375% | 3.768%
| PDM3 |  | 9.232% | 15.7% | -3.891% | -5.739% | 5.794% | -2.042% | -1.488% | 10.9% | 2.024% | -3.891%
| Z-Score (Absolute) |  | 2.06 | 3.3 | 0.46 | 0.82 | 1.4 | 0.11 | 0 | NA | 0.67 | 0.46
Results from laboratory 16 were removed due to their 0.1 ppm reading resolution.
| Analytical results for Te in OREAS 264 (Certified Value 0.1 ppm) | [26 empty] | Certified
Te | Round | Replicate | Lab | Lab | Lab | Lab | Lab | Lab | Lab | Lab | Lab | Lab | Lab | Lab | Lab | Lab | Lab | Lab | Lab | Lab | Lab | Lab | Lab | Lab | Lab | Lab |  | 1
| No | No | 2.01 | 2.02 | 2.03 | 2.04 | 2.06 | 2.07 | 2.08 | 2.09 | 2.10 | 2.12 | 2.13 | 2.14 | 2.15 | 2.16 | 2.18 | 2.19 | 2.20 | 2.21 | 2.23 | 2.27 | 2.28 | 2.29 | 2.30 | 2.31 |  | ppm
|  |  | AR*MS | AR*MS | AR*OES | AR*OES/MS | AR*OES/MS | AR*MS | AR*MS | AR*OES/MS | AR*MS | AR*MS | AR*OES/MS | AR*MS | AR*MS | AR*OES/MS | AR*MS | AR*MS | AR*MS | AR*OES/MS | AR*MS | AR*MS | AR*OES/MS | AR*MS | AR*OES/MS | AR*MS |  | 2
|  |  | 0.5g | 04g | 0.5g | 0.25g | 0.25g | 25g | 40g | 0.25g | 0.5g | 25g | 01g | 0.25g | 01g | 0.5g | 0.25g | 0.4g | 0.5g | 01g | 30g | 0.5g | 0.2g | 0.5g | 0.5g | 0.5g |  | 2
| 1 | 1 | 0.11 | 0.1 | < 5 | < 0.05 | 0.1 | < 0.1 | < 0.2 | < 0.1 | 0.11 | 0.21 | 0.1 | 0.11 | 0.09 | 0.12 | 0.07 | 0.1 | 0.1 | < 0.05 | 0.1 | 0.12 | < 10 | 0.12 | 0.1 | 0.11 |  | 1
| 1 | 2 | 0.12 | 0.12 | < 5 | < 0.05 | 0.1 | 0.1 | < 0.2 | 0.2 | 0.12 | 0.1 | 0.09 | 0.097 | 0.12 | 0.1 | 0.05 | 0.1 | 0.1 | < 0.05 | 0.1 | 0.12 | < 10 | 0.1 | 0.07 | 0.1 |  | 23
| 1 | 3 | 0.11 | 0.1 | < 5 | < 0.05 | 0.15 | 0.1 | < 0.2 | 0.2 | 0.11 | 0.18 | 0.1 | 0.084 | 0.09 | 0.09 | 0.06 | 0.1 | 0.08 | < 0.05 | 0.11 | 0.09 | < 10 | 0.11 | 0.1 | 0.09 |  | 16
| 1 | 4 | 0.11 | 0.12 | < 5 | < 0.05 | < 0.05 | < 0.1 | < 0.2 | < 0.1 | 0.11 | 0.06 | 0.1 | 0.116 | 0.11 | 0.07 | 0.07 | 0.1 | 0.09 | < 0.05 | 0.12 | 0.12 | < 10 | 0.11 | 0.23 | 0.08 |  | 0.1022024
| 1 | 5 | 0.11 | 0.1 | < 5 | < 0.05 | 0.11 | 0.1 | < 0.2 | < 0.1 | 0.12 | 0.1 | 0.1 | 0.089 | 0.09 | 0.08 | 0.07 | 0.1 | 0.08 | < 0.05 | 0.11 | 0.1 | < 10 | 0.1 | 0.1 | 0.09 |  | 122
| 1 | 6 | 0.11 | 0.1 | < 5 | < 0.05 | < 0.05 | 0.1 | < 0.2 | < 0.1 | 0.12 | 0.15 | 0.09 | 0.097 | 0.1 | 0.08 | 0.07 | 0.1 | 0.09 | < 0.05 | 0.1 | 0.11 | < 10 | 0.09 | 0.14 | 0.1
| Mean |  | 0.1116667 | 0.1066667 |  |  | 0.115 | 0.1 |  | 0.2 | 0.115 | 0.1333333 | 0.09666667 | 0.09883333 | 0.1 | 0.09 | 0.065 | 0.1 | 0.09 |  | 0.1066667 | 0.11 |  | 0.105 | 0.1233333 | 0.095
| Median |  | 0.11 | 0.1 |  |  | 0.105 | 0.1 |  | 0.2 | 0.115 | 0.125 | 0.1 | 0.097 | 0.095 | 0.085 | 0.07 | 0.1 | 0.09 |  | 0.105 | 0.115 |  | 0.105 | 0.1 | 0.095
| Std Dev. |  | 0.004082483 | 0.01032796 |  |  | 0.02380476 | 0 |  | 0 | 0.005477226 | 0.05645057 | 0.005163978 | 0.01218879 | 0.01264911 | 0.01788854 | 0.0083666 | 1.520235e-17 | 0.008944272 |  | 0.008164966 | 0.01264911 |  | 0.01048809 | 0.05680376 | 0.01048809
| Rel.Std.Dev. |  | 3.656% | 9.682% |  |  | 20.7% | 0% |  | 0% | 4.763% | 42.34% | 5.342% | 12.33% | 12.65% | 19.88% | 12.87% | 1.52e-14% | 9.938% |  | 7.655% | 11.5% |  | 9.989% | 46.06% | 11.04%
| PDM3 |  | 9.26% | 4.368% |  |  | 12.52% | -2.155% |  | 95.69% | 12.52% | 30.46% | -5.416% | -3.296% | -2.155% | -11.94% | -36.4% | -2.155% | -11.94% |  | 4.368% | 7.63% |  | 2.737% | 20.68% | -7.047%
| Z-Score (Absolute) |  | 0.79 | 0.45 | 161.83 | 5.06 | 1.01 | NA | 0 | NA | 1.01 | 2.25 | 0.22 | 0.08 | 0 | 0.67 | 2.36 | NA | 0.67 | 5.06 | 0.45 | 0.67 | 330.41 | 0.34 | 1.57 | 0.34
Results from laboratories 7, 9 and 19 were removed due to their 0.1 ppm reading resolution.
| Analytical results for Th in OREAS 264 (Certified Value 2.6 ppm) | [26 empty] | Certified
Th | Round | Replicate | Lab | Lab | Lab | Lab | Lab | Lab | Lab | Lab | Lab | Lab | Lab | Lab | Lab | Lab | Lab | Lab | Lab | Lab | Lab | Lab | Lab | Lab |  |  |  | 1
| No | No | 2.01 | 2.02 | 2.04 | 2.07 | 2.08 | 2.09 | 2.10 | 2.12 | 2.13 | 2.14 | 2.15 | 2.16 | 2.18 | 2.19 | 2.20 | 2.21 | 2.23 | 2.27 | 2.28 | 2.29 | 2.30 | 2.31 |  |  |  | ppm
|  |  | AR*MS | AR*MS | AR*OES/MS | AR*MS | AR*MS | AR*OES/MS | AR*MS | AR*MS | AR*OES/MS | AR*MS | AR*MS | AR*OES/MS | AR*MS | AR*MS | AR*MS | AR*OES/MS | AR*MS | AR*MS | AR*OES/MS | AR*MS | AR*OES/MS | AR*MS |  |  |  | 2
|  |  | 0.5g | 04g | 0.25g | 25g | 40g | 0.25g | 0.5g | 25g | 01g | 0.25g | 01g | 0.5g | 0.25g | 0.4g | 0.5g | 01g | 30g | 0.5g | 0.2g | 0.5g | 0.5g | 0.5g |  |  |  | 2
| 1 | 1 | 2.7 | 2.7 | 2.2 | 2 | 1.65 | 2.6 | 2.601 | 2.8 | 2.93 | 2.66 | 2.62 | 4 | 2.5 | 2.48 | 2.4 | 3.12 | 2.9 | 2.5 | < 10 | 2.5 | 3 | 2.6 |  |  |  | 1
| 1 | 2 | 2.6 | 2.68 | 2.2 | 2 | 1.65 | 2.7 | 2.582 | 2.7 | 2.93 | 2.59 | 2.71 | 3.8 | 2.5 | 2.47 | 2.4 | 3.09 | 3 | 2.5 | < 10 | 2.4 | 3 | 2.3 |  |  |  | 24
| 1 | 3 | 2.6 | 2.68 | 2.2 | 1.7 | 1.4 | 2.5 | 2.606 | 2.8 | 2.89 | 2.67 | 2.73 | 3.7 | 2.6 | 2.5 | 2.3 | 3.11 | 2.6 | 2.3 | < 10 | 2.4 | 3 | 2.6 |  |  |  | 16
| 1 | 4 | 2.5 | 2.66 | 2.1 | 2 | 1.5 | 2.6 | 2.57 | 2.9 | 2.84 | 2.64 | 2.78 | 3.6 | 2.6 | 2.57 | 2.4 | 3.06 | 2.9 | 2.4 | < 10 | 2.4 | 3 | 2.4 |  |  |  | 2.599728
| 1 | 5 | 2.6 | 2.7 | 2.2 | 1.7 | 1.55 | 2.6 | 2.649 | 2.8 | 2.84 | 2.51 | 2.7 | 3.7 | 2.5 | 2.58 | 2.4 | 3.09 | 2.9 | 2.4 | < 10 | 2.5 | 2.9 | 2.6 |  |  |  | 123
| 1 | 6 | 2.7 | 2.62 | 2.2 | 2.1 | 1.5 | 2.6 | 2.641 | 2.7 | 2.93 | 2.61 | 2.62 | 3.3 | 2.5 | 2.43 | 2.3 | 3.19 | 3 | 2.3 | < 10 | 2.3 | 3 | 2.2
| Mean |  | 2.616667 | 2.673333 | 2.183333 | 1.916667 | 1.541667 | 2.6 | 2.608167 | 2.783333 | 2.893333 | 2.613333 | 2.693333 | 3.683333 | 2.533333 | 2.505 | 2.366667 | 3.11 | 2.883333 | 2.4 |  | 2.416667 | 2.983333 | 2.45
| Median |  | 2.6 | 2.68 | 2.2 | 2 | 1.525 | 2.6 | 2.6035 | 2.8 | 2.91 | 2.625 | 2.705 | 3.7 | 2.5 | 2.49 | 2.4 | 3.1 | 2.9 | 2.4 |  | 2.4 | 3 | 2.5
| Std Dev. |  | 0.07527727 | 0.03011091 | 0.04082483 | 0.1722401 | 0.09703951 | 0.06324555 | 0.03144148 | 0.07527727 | 0.04412105 | 0.05887841 | 0.06314006 | 0.2316607 | 0.05163978 | 0.05890671 | 0.05163978 | 0.04427189 | 0.147196 | 0.08944272 |  | 0.07527727 | 0.04082483 | 0.1760682
| Rel.Std.Dev. |  | 2.877% | 1.126% | 1.87% | 8.986% | 6.294% | 2.433% | 1.206% | 2.705% | 1.525% | 2.253% | 2.344% | 6.289% | 2.038% | 2.352% | 2.182% | 1.424% | 5.105% | 3.727% |  | 3.115% | 1.368% | 7.186%
| PDM3 |  | 0.6516% | 2.831% | -16.02% | -26.27% | -40.7% | 0.01046% | 0.3246% | 7.062% | 11.29% | 0.5233% | 3.601% | 41.68% | -2.554% | -3.644% | -8.965% | 19.63% | 10.91% | -7.683% |  | -7.042% | 14.76% | -5.759%
| Z-Score (Absolute) |  | 0.02 | 0.21 | 1.42 | 2.31 | 3.56 | 0.04 | 0.01 | 0.57 | 0.94 | 0.01 | 0.28 | 3.57 | 0.26 | 0.35 | 0.81 | 1.66 | 0.91 | 0.7 | 7.96 | 0.65 | 1.24 | 0.54
| Analytical results for Ti in OREAS 264 (Indicative Value 0.005 wt.%) | [26 empty] | Indicative
Ti | Round | Replicate | Lab | Lab | Lab | Lab | Lab | Lab | Lab | Lab | Lab | Lab | Lab | Lab | Lab | Lab | Lab | Lab | Lab | Lab | Lab | Lab | Lab | Lab |  |  |  | 1
| No | No | 2.01 | 2.02 | 2.03 | 2.04 | 2.07 | 2.08 | 2.09 | 2.10 | 2.13 | 2.14 | 2.15 | 2.16 | 2.18 | 2.19 | 2.20 | 2.21 | 2.23 | 2.27 | 2.28 | 2.29 | 2.30 | 2.31 |  |  |  | wt.%
|  |  | AR*MS | AR*OES | AR*OES | AR*OES | AR*MS | AR*OES | AR*OES/MS | AR*MS | AR*OES/MS | AR*MS | AR*OES | AR*OES/MS | AR*OES | AR*OES | AR*MS | AR*OES/MS | AR*MS | AR*MS | AR*OES/MS | AR*MS | AR*OES/MS | AR*MS |  |  |  | 3
|  |  | 0.5g | 04g | 0.5g | 0.25g | 25g | 40g | 0.25g | 0.5g | 01g | 0.25g | 01g | 0.5g | 0.25g | 0.4g | 0.5g | 01g | 30g | 0.5g | 0.2g | 0.5g | 0.5g | 0.5g |  |  |  | 3
| 1 | 1 | 0.005 | < 0.005 | < 0.01 | < 0.01 | 0.0015 | < 0.005 | < 0.005 | 0.0034 | 0.009 | 0.007196 | 0.0034 | < 0.01 | < 0.01 | 0.0045 | < 0.005 | 0.0072 | 0.003 | 0.004 | < 0.01 | < 0.005 | < 0.005 | < 0.005 |  |  |  | 1
| 1 | 2 | 0.005 | < 0.005 | < 0.01 | < 0.01 | 0.0015 | < 0.005 | < 0.005 | 0.0033 | 0.008 | 0.006966 | 0.0045 | < 0.01 | < 0.01 | 0.0045 | 0.005 | 0.0072 | 0.004 | 0.004 | < 0.01 | < 0.005 | < 0.005 | < 0.005 |  |  |  | 5
| 1 | 3 | 0.005 | < 0.005 | < 0.01 | < 0.01 | 0.0015 | < 0.005 | < 0.005 | 0.0033 | 0.009 | 0.006918 | 0.0044 | < 0.01 | < 0.01 | 0.0045 | < 0.005 | 0.0075 | 0.003 | 0.004 | < 0.01 | < 0.005 | < 0.005 | < 0.005 |  |  |  | 16
| 1 | 4 | 0.005 | < 0.005 | < 0.01 | < 0.01 | 0.0015 | < 0.005 | < 0.005 | 0.0033 | 0.008 | 0.007304 | 0.0039 | < 0.01 | < 0.01 | 0.0045 | 0.005 | 0.0075 | 0.003 | 0.004 | < 0.01 | < 0.005 | < 0.005 | < 0.005 |  |  |  | 0.004843864
| 1 | 5 | < 0.005 | < 0.005 | < 0.01 | < 0.01 | 0.0015 | < 0.005 | < 0.005 | 0.0033 | 0.008 | 0.006987 | 0.0036 | < 0.01 | < 0.01 | 0.0045 | 0.005 | 0.0072 | 0.003 | 0.004 | < 0.01 | < 0.005 | < 0.005 | < 0.005 |  |  |  | 11
| 1 | 6 | 0.005 | < 0.005 | < 0.01 | < 0.01 | 0.0015 | < 0.005 | < 0.005 | 0.0034 | 0.008 | 0.007124 | 0.0035 | < 0.01 | < 0.01 | 0.0045 | < 0.005 | 0.0073 | 0.004 | 0.004 | < 0.01 | < 0.005 | < 0.005 | < 0.005
| Mean |  | 0.005 |  |  |  | 0.0015 |  |  | 0.003333333 | 0.008333333 | 0.0070825 | 0.003883333 |  |  | 0.0045 | 0.005 | 0.007316667 | 0.003333333 | 0.004
| Median |  | 0.005 |  |  |  | 0.0015 |  |  | 0.0033 | 0.008 | 0.0070555 | 0.00375 |  |  | 0.0045 | 0.005 | 0.00725 | 0.003 | 0.004
| Std Dev. |  | 0 |  |  |  | 2.375368e-19 |  |  | 5.163978e-05 | 0.0005163978 | 0.0001506118 | 0.0004708149 |  |  | 0 | 0 | 0.000147196 | 0.0005163978 | 0
| Rel.Std.Dev. |  | 0% |  |  |  | 1.584e-14% |  |  | 1.549% | 6.197% | 2.127% | 12.12% |  |  | 0% | 0% | 2.012% | 15.49% | 0%
| PDM3 |  | 3.223% |  |  |  | -69.03% |  |  | -31.18% | 72.04% | 46.22% | -19.83% |  |  | -7.099% | 3.223% | 51.05% | -31.18% | -17.42%
| Z-Score (Absolute) |  | 0.41 | 0.92 | 0.67 | 0.67 | 1.56 | 0.92 | 0.92 | 0.39 | 2.8 | 2 | 0.04 | 0.67 | 0.67 | 0.36 | 0.12 | 2.15 | 0.39 | 0.04 | 0.67 | 0.92 | 0.92 | 0.92
| Analytical results for Tl in OREAS 264 (Certified Value 0.93 ppm) | [26 empty] | Certified
Tl | Round | Replicate | Lab | Lab | Lab | Lab | Lab | Lab | Lab | Lab | Lab | Lab | Lab | Lab | Lab | Lab | Lab | Lab | Lab | Lab | Lab | Lab | Lab | Lab | Lab | Lab |  | 1
| No | No | 2.01 | 2.02 | 2.03 | 2.04 | 2.06 | 2.07 | 2.08 | 2.09 | 2.10 | 2.12 | 2.13 | 2.14 | 2.15 | 2.16 | 2.18 | 2.19 | 2.20 | 2.21 | 2.23 | 2.27 | 2.28 | 2.29 | 2.30 | 2.31 |  | ppm
|  |  | AR*MS | AR*MS | AR*OES | AR*OES/MS | AR*OES/MS | AR*MS | AR*MS | AR*OES/MS | AR*MS | AR*MS | AR*OES/MS | AR*MS | AR*MS | AR*OES/MS | AR*MS | AR*MS | AR*MS | AR*OES/MS | AR*MS | AR*MS | AR*OES/MS | AR*MS | AR*OES/MS | AR*MS |  | 2
|  |  | 0.5g | 04g | 0.5g | 0.25g | 0.25g | 25g | 40g | 0.25g | 0.5g | 25g | 01g | 0.25g | 01g | 0.5g | 0.25g | 0.4g | 0.5g | 01g | 30g | 0.5g | 0.2g | 0.5g | 0.5g | 0.5g |  | 3
| 1 | 1 | 0.99 | 0.7 | < 10 | 0.89 | 1.1 | 0.75 | 0.6 | 0.9 | 0.95 | 0.92 | 0.98 | 0.698 | 0.9 | 0.99 | 0.93 | 0.9 | 0.86 | 1 | 0.98 | 0.89 | < 5 | 0.91 | 0.96 | 0.95 |  | 1
| 1 | 2 | 0.98 | 0.71 | < 10 | 0.85 | 1.09 | 0.7 | 0.6 | 0.94 | 0.95 | 0.88 | 1.02 | 0.703 | 0.94 | 0.95 | 0.94 | 0.9 | 0.88 | 1.02 | 0.95 | 0.91 | < 5 | 0.85 | 0.97 | 0.87 |  | 26
| 1 | 3 | 0.93 | 0.72 | < 10 | 0.89 | 1.08 | 0.7 | 0.5 | 0.83 | 0.95 | 0.94 | 1.03 | 0.695 | 0.93 | 0.96 | 0.93 | 0.9 | 0.85 | 1.03 | 0.95 | 0.85 | < 5 | 0.91 | 0.95 | 0.88 |  | 16
| 1 | 4 | 0.94 | 0.69 | < 10 | 0.84 | 1.2 | 0.75 | 0.5 | 0.93 | 0.94 | 0.93 | 1.01 | 0.712 | 0.96 | 0.95 | 0.97 | 0.9 | 0.86 | 1.03 | 0.95 | 0.91 | < 5 | 0.89 | 0.97 | 0.92 |  | 0.9328542
| 1 | 5 | 0.95 | 0.71 | < 10 | 0.88 | 1.04 | 0.6 | 0.5 | 0.91 | 0.96 | 0.94 | 0.98 | 0.694 | 0.93 | 0.97 | 0.94 | 0.9 | 0.85 | 1.03 | 0.98 | 0.89 | < 5 | 0.86 | 0.97 | 0.86 |  | 124
| 1 | 6 | 0.98 | 0.69 | < 10 | 0.85 | 0.98 | 0.75 | 0.5 | 0.94 | 0.96 | 0.91 | 1.04 | 0.704 | 0.91 | 0.92 | 0.95 | 0.9 | 0.83 | 1.04 | 0.96 | 0.86 | < 5 | 0.86 | 0.98 | 0.86
| Mean |  | 0.9616667 | 0.7033333 |  | 0.8666667 | 1.081667 | 0.7083333 | 0.5333333 | 0.9083333 | 0.9516667 | 0.92 | 1.01 | 0.701 | 0.9283333 | 0.9566667 | 0.9433333 | 0.9 | 0.855 | 1.025 | 0.9616667 | 0.885 |  | 0.88 | 0.9666667 | 0.89
| Median |  | 0.965 | 0.705 |  | 0.865 | 1.085 | 0.725 | 0.5 | 0.92 | 0.95 | 0.925 | 1.015 | 0.7005 | 0.93 | 0.955 | 0.94 | 0.9 | 0.855 | 1.03 | 0.955 | 0.89 |  | 0.875 | 0.97 | 0.875
| Std Dev. |  | 0.02483277 | 0.0121106 |  | 0.02250926 | 0.0727782 | 0.05845226 | 0.05163978 | 0.04167333 | 0.007527727 | 0.02280351 | 0.02529822 | 0.006752777 | 0.02136976 | 0.0233809 | 0.01505545 | 0 | 0.01643168 | 0.01378405 | 0.0147196 | 0.0250998 |  | 0.02683282 | 0.01032796 | 0.03687818
| Rel.Std.Dev. |  | 2.582% | 1.722% |  | 2.597% | 6.728% | 8.252% | 9.682% | 4.588% | 0.791% | 2.479% | 2.505% | 0.9633% | 2.302% | 2.444% | 1.596% | 0% | 1.922% | 1.345% | 1.531% | 2.836% |  | 3.049% | 1.068% | 4.144%
| PDM3 |  | 3.089% | -24.6% |  | -7.095% | 15.95% | -24.07% | -42.83% | -2.629% | 2.017% | -1.378% | 8.27% | -24.85% | -0.4846% | 2.553% | 1.123% | -3.522% | -8.346% | 9.878% | 3.089% | -5.13% |  | -5.666% | 3.625% | -4.594%
| Z-Score (Absolute) |  | 0.33 | 2.94 | 51.38 | 0.87 | 1.84 | 2.88 | NA | 0.35 | 0.2 | 0.2 | 0.94 | 2.97 | 0.09 | 0.26 | 0.09 | NA | 1.02 | 1.13 | 0.33 | 0.64 | 19.78 | 0.71 | 0.39 | 0.58
Results from laboratories 8 and 19 were removed due to their 0.1 ppm reading resolution.
| Analytical results for Tm in OREAS 264 (Certified Value 0.15 ppm) | [26 empty] | Certified
Tm | Round | Replicate | Lab | Lab | Lab | Lab | Lab | Lab | Lab | [18 empty] | 1
| No | No | 2.02 | 2.07 | 2.08 | 2.10 | 2.12 | 2.14 | 2.16 | [18 empty] | ppm
|  |  | AR*MS | AR*MS | AR*MS | AR*MS | AR*MS | AR*MS | AR*OES/MS | [18 empty] | 2
|  |  | 04g | 25g | 40g | 0.5g | 25g | 0.25g | 0.5g | [18 empty] | 3
| 1 | 1 | 0.165 | 0.15 | 0.15 | 0.162 | 0.16 | 0.152 | 0.2 | [18 empty] | 1
| 1 | 2 | 0.165 | 0.15 | 0.155 | 0.16 | 0.15 | 0.151 | 0.2 | [18 empty] | 27
| 1 | 3 | 0.165 | 0.15 | 0.14 | 0.16 | 0.15 | 0.158 | 0.1 | [18 empty] | 16
| 1 | 4 | 0.16 | 0.15 | 0.14 | 0.16 | 0.16 | 0.157 | 0.1 | [18 empty] | 0.1549722
| 1 | 5 | 0.16 | 0.15 | 0.155 | 0.165 | 0.16 | 0.15 | 0.2 | [18 empty] | 125
| 1 | 6 | 0.15 | 0.15 | 0.135 | 0.165 | 0.16 | 0.159 | 0.1
| Mean |  | 0.1608333 | 0.15 | 0.1458333 | 0.162 | 0.1566667 | 0.1545 | 0.15
| Median |  | 0.1625 | 0.15 | 0.145 | 0.161 | 0.16 | 0.1545 | 0.15
| Std Dev. |  | 0.005845226 | 0 | 0.008612007 | 0.00244949 | 0.005163978 | 0.003937004 | 0.05477226
| Rel.Std.Dev. |  | 3.634% | 0% | 5.905% | 1.512% | 3.296% | 2.548% | 36.51%
| PDM3 |  | 3.782% | -3.208% | -5.897% | 4.535% | 1.093% | -0.3047% | -3.208%
| Z-Score (Absolute) |  | 0.65 | 0.7 | 1.21 | 0.8 | 0.13 | 0.13 | NA
Results from laboratory 16 were removed due to their 0.1 ppm reading resolution.
| Analytical results for U in OREAS 264 (Certified Value 3.33 ppm) | [26 empty] | Certified
U | Round | Replicate | Lab | Lab | Lab | Lab | Lab | Lab | Lab | Lab | Lab | Lab | Lab | Lab | Lab | Lab | Lab | Lab | Lab | Lab | Lab | Lab | Lab | Lab |  |  |  | 1
| No | No | 2.01 | 2.02 | 2.04 | 2.07 | 2.08 | 2.09 | 2.10 | 2.12 | 2.13 | 2.14 | 2.15 | 2.16 | 2.18 | 2.19 | 2.20 | 2.21 | 2.23 | 2.27 | 2.28 | 2.29 | 2.30 | 2.31 |  |  |  | ppm
|  |  | AR*MS | AR*MS | AR*OES/MS | AR*MS | AR*MS | AR*OES/MS | AR*MS | AR*MS | AR*OES/MS | AR*MS | AR*MS | AR*OES/MS | AR*MS | AR*MS | AR*MS | AR*OES/MS | AR*MS | AR*MS | AR*OES/MS | AR*MS | AR*OES/MS | AR*MS |  |  |  | 2
|  |  | 0.5g | 04g | 0.25g | 25g | 40g | 0.25g | 0.5g | 25g | 01g | 0.25g | 01g | 0.5g | 0.25g | 0.4g | 0.5g | 01g | 30g | 0.5g | 0.2g | 0.5g | 0.5g | 0.5g |  |  |  | 3
| 1 | 1 | 3.39 | 3.28 | 3.66 | 3.1 | 2.75 | 3.8 | 3.447 | 3.32 | 3.09 | 3.21 | 3.24 | 4 | 3.27 | 3.25 | 3.23 | 3.46 | 3.6 | 3.39 | < 10 | 3.31 | 3.32 | 3.57 |  |  |  | 1
| 1 | 2 | 3.36 | 3.3 | 3.5 | 3.2 | 2.75 | 3.9 | 3.39 | 3.26 | 3.08 | 3.24 | 3.26 | 3.7 | 3.21 | 3.29 | 3.2 | 3.64 | 3.6 | 3.43 | < 10 | 3.23 | 3.35 | 3.3 |  |  |  | 28
| 1 | 3 | 3.25 | 3.3 | 3.45 | 2.8 | 2.55 | 2.6 | 3.41 | 3.36 | 3.02 | 3.28 | 3.29 | 3.6 | 3.32 | 3.29 | 3.03 | 3.57 | 3.6 | 3.29 | < 10 | 3.37 | 3.3 | 3.33 |  |  |  | 16
| 1 | 4 | 3.2 | 3.26 | 3.44 | 3.1 | 2.6 | 3.9 | 3.369 | 3.37 | 3.06 | 3.28 | 3.37 | 3.7 | 3.35 | 3.38 | 3.21 | 3.67 | 3.5 | 3.35 | < 10 | 3.4 | 3.41 | 3.39 |  |  |  | 3.325583
| 1 | 5 | 3.28 | 3.28 | 3.62 | 2.8 | 2.75 | 3.9 | 3.465 | 3.4 | 3.04 | 3.21 | 3.28 | 3.8 | 3.29 | 3.37 | 3.27 | 3.67 | 3.6 | 3.32 | < 10 | 3.33 | 3.33 | 3.31 |  |  |  | 126
| 1 | 6 | 3.37 | 3.26 | 3.35 | 3.2 | 2.3 | 3.9 | 3.522 | 3.29 | 3.05 | 3.22 | 3.25 | 3.4 | 3.24 | 3.2 | 3.11 | 3.57 | 3.6 | 3.27 | < 10 | 3.34 | 3.46 | 3.3
| Mean |  | 3.308333 | 3.28 | 3.503333 | 3.033333 | 2.616667 | 3.666667 | 3.433833 | 3.333333 | 3.056667 | 3.24 | 3.281667 | 3.7 | 3.28 | 3.296667 | 3.175 | 3.596667 | 3.583333 | 3.341667 |  | 3.33 | 3.361667 | 3.366667
| Median |  | 3.32 | 3.28 | 3.475 | 3.1 | 2.675 | 3.9 | 3.4285 | 3.34 | 3.055 | 3.23 | 3.27 | 3.7 | 3.28 | 3.29 | 3.205 | 3.605 | 3.6 | 3.335 |  | 3.335 | 3.34 | 3.32
| Std Dev. |  | 0.07626707 | 0.01788854 | 0.1170755 | 0.1861899 | 0.1779513 | 0.5240865 | 0.05587635 | 0.05278889 | 0.02581989 | 0.03286335 | 0.04708149 | 0.2 | 0.05138093 | 0.06918574 | 0.08848729 | 0.08091147 | 0.04082483 | 0.06080022 |  | 0.05830952 | 0.06112828 | 0.1051982
| Rel.Std.Dev. |  | 2.305% | 0.5454% | 3.342% | 6.138% | 6.801% | 14.29% | 1.627% | 1.584% | 0.8447% | 1.014% | 1.435% | 5.405% | 1.566% | 2.099% | 2.787% | 2.25% | 1.139% | 1.819% |  | 1.751% | 1.818% | 3.125%
| PDM3 |  | -0.5187% | -1.371% | 5.345% | -8.788% | -21.32% | 10.26% | 3.255% | 0.233% | -8.086% | -2.573% | -1.321% | 11.26% | -1.371% | -0.8695% | -4.528% | 8.151% | 7.751% | 0.4836% |  | 0.1328% | 1.085% | 1.235%
| Z-Score (Absolute) |  | 0.16 | 0.36 | 1.19 | 2.08 | 4.97 | 2.33 | 0.71 | 0.01 | 1.91 | 0.64 | 0.35 | 2.56 | 0.36 | 0.24 | 1.09 | 1.84 | 1.75 | 0.07 | 11.61 | 0.01 | 0.21 | 0.24
| Analytical results for V in OREAS 264 (Certified Value 146 ppm) | [26 empty] | Certified
V | Round | Replicate | Lab | Lab | Lab | Lab | Lab | Lab | Lab | Lab | Lab | Lab | Lab | Lab | Lab | Lab | Lab | Lab | Lab | Lab | Lab | Lab | Lab | Lab |  |  |  | 1
| No | No | 2.01 | 2.03 | 2.04 | 2.06 | 2.07 | 2.08 | 2.09 | 2.10 | 2.13 | 2.14 | 2.15 | 2.16 | 2.18 | 2.19 | 2.20 | 2.21 | 2.23 | 2.27 | 2.28 | 2.29 | 2.30 | 2.31 |  |  |  | ppm
|  |  | AR*MS | AR*OES | AR*OES | AR*OES/MS | AR*MS | AR*OES | AR*OES/MS | AR*MS | AR*OES/MS | AR*MS | AR*OES | AR*OES/MS | AR*OES | AR*OES | AR*MS | AR*OES/MS | AR*MS | AR*MS | AR*OES/MS | AR*MS | AR*OES/MS | AR*MS |  |  |  | 0
|  |  | 0.5g | 0.5g | 0.25g | 0.25g | 25g | 40g | 0.25g | 0.5g | 01g | 0.25g | 01g | 0.5g | 0.25g | 0.4g | 0.5g | 01g | 30g | 0.5g | 0.2g | 0.5g | 0.5g | 0.5g |  |  |  | 0
| 1 | 1 | 147 | 168 | 118 | 135 | 125 | 140 | 170 | 138 | 184 | 142 | 158 | 219 | 140 | 155 | 138 | 196 | 150 | 152 | 142 | 135 | 146 | 138 |  |  |  | 1
| 1 | 2 | 147 | 165 | 124 | 132 | 125 | 140 | 170 | 138.5 | 182 | 142 | 166 | 207 | 143 | 157 | 138 | 195 | 147 | 155 | 148 | 132 | 147 | 137 |  |  |  | 29
| 1 | 3 | 148 | 165 | 126 | 136 | 125 | 120 | 169 | 138.2 | 184 | 144 | 165 | 202 | 146 | 160 | 135 | 194 | 149 | 139 | 145 | 134 | 146 | 134 |  |  |  | 16
| 1 | 4 | 145 | 176 | 118 | 132 | 125 | 140 | 169 | 139.8 | 183 | 145 | 167 | 200 | 148 | 150 | 138 | 193 | 152 | 148 | 144 | 133 | 146 | 137 |  |  |  | 146.2875
| 1 | 5 | 147 | 175 | 121 | 137 | 125 | 140 | 170 | 139.9 | 182 | 146 | 163 | 202 | 140 | 148 | 141 | 198 | 151 | 149 | 150 | 133 | 143 | 136 |  |  |  | 127
| 1 | 6 | 147 | 174 | 125 | 134 | 130 | 120 | 171 | 141.1 | 183 | 141 | 158 | 183 | 149 | 158 | 137 | 197 | 152 | 146 | 141 | 132 | 149 | 134
| Mean |  | 146.8333 | 170.5 | 122 | 134.3333 | 125.8333 | 133.3333 | 169.8333 | 139.25 | 183 | 143.3333 | 162.8333 | 202.1667 | 144.3333 | 154.6667 | 137.8333 | 195.5 | 150.1667 | 148.1667 | 145 | 133.1667 | 146.1667 | 136
| Median |  | 147 | 171 | 122.5 | 134.5 | 125 | 140 | 170 | 139.15 | 183 | 143 | 164 | 202 | 144.5 | 156 | 138 | 195.5 | 150.5 | 148.5 | 144.5 | 133 | 146 | 136.5
| Std Dev. |  | 0.9831921 | 5.089204 | 3.521363 | 2.065591 | 2.041241 | 10.32796 | 0.7527727 | 1.214496 | 0.8944272 | 1.966384 | 3.970726 | 11.6519 | 3.932768 | 4.718757 | 1.94079 | 1.870829 | 1.94079 | 5.492419 | 3.464102 | 1.169045 | 1.94079 | 1.67332
| Rel.Std.Dev. |  | 0.6696% | 2.985% | 2.886% | 1.538% | 1.622% | 7.746% | 0.4432% | 0.8722% | 0.4888% | 1.372% | 2.439% | 5.764% | 2.725% | 3.051% | 1.408% | 0.9569% | 1.292% | 3.707% | 2.389% | 0.8779% | 1.328% | 1.23%
| PDM3 |  | 0.3731% | 16.55% | -16.6% | -8.172% | -13.98% | -8.855% | 16.1% | -4.811% | 25.1% | -2.019% | 11.31% | 38.2% | -1.336% | 5.728% | -5.779% | 33.64% | 2.652% | 1.285% | -0.8801% | -8.969% | -0.0826% | -7.032%
| Z-Score (Absolute) |  | 0.08 | 1.61 | 1.53 | 0.73 | 1.28 | 0.79 | 1.57 | 0.41 | 2.42 | 0.15 | 1.12 | 3.66 | 0.08 | 0.59 | 0.5 | 3.23 | 0.3 | 0.17 | 0.04 | 0.8 | 0.04 | 0.62
| Analytical results for W in OREAS 264 (Certified Value 1.32 ppm) | [26 empty] | Certified
W | Round | Replicate | Lab | Lab | Lab | Lab | Lab | Lab | Lab | Lab | Lab | Lab | Lab | Lab | Lab | Lab | Lab | Lab | Lab | Lab | Lab | Lab | Lab | Lab | Lab | Lab |  | 1
| No | No | 2.01 | 2.02 | 2.03 | 2.04 | 2.06 | 2.07 | 2.08 | 2.09 | 2.10 | 2.12 | 2.13 | 2.14 | 2.15 | 2.16 | 2.18 | 2.19 | 2.20 | 2.21 | 2.23 | 2.27 | 2.28 | 2.29 | 2.30 | 2.31 |  | ppm
|  |  | AR*MS | AR*MS | AR*OES | AR*OES/MS | AR*OES/MS | AR*MS | AR*MS | AR*OES/MS | AR*MS | AR*MS | AR*OES/MS | AR*MS | AR*MS | AR*OES/MS | AR*MS | AR*MS | AR*MS | AR*OES/MS | AR*MS | AR*MS | AR*OES/MS | AR*MS | AR*OES/MS | AR*MS |  | 2
|  |  | 0.5g | 04g | 0.5g | 0.25g | 0.25g | 25g | 40g | 0.25g | 0.5g | 25g | 01g | 0.25g | 01g | 0.5g | 0.25g | 0.4g | 0.5g | 01g | 30g | 0.5g | 0.2g | 0.5g | 0.5g | 0.5g |  | 2
| 1 | 1 | 1.35 | 2.1 | < 10 | 1.2 | 0.8 | 1 | 1.5 | 1.3 | 1.63 | 1.25 | 1.5 | 1.25 | 1.25 | 1.3 | 1.6 | 1.8 | 1.13 | 1.5 | 1.1 | 1.07 | < 20 | 1.55 | 1.23 | 1.2 |  | 1
| 1 | 2 | 1.3 | 2 | < 10 | 1.4 | 0.8 | 1 | 1.5 | 1.3 | 1.57 | 1.3 | 1.4 | 1.22 | 1.15 | 1.3 | 1.4 | 1.8 | 1.15 | 1.5 | 1.1 | 1.06 | < 20 | 1.51 | 1.25 | 1.31 |  | 30
| 1 | 3 | 1.33 | 2.1 | < 10 | 1.3 | 0.8 | < 1 | 2 | 1.1 | 1.52 | 1.3 | 1.6 | 1.26 | 1.2 | 1.1 | 1.4 | 1.8 | 0.96 | 1.5 | 1.2 | 1.16 | < 20 | 1.46 | 1.28 | 1.23 |  | 16
| 1 | 4 | 1.25 | 2.1 | < 10 | 1.1 | 0.9 | 1 | 1.5 | 1.3 | 1.52 | 1.29 | 1.4 | 1.3 | 1.52 | 1.1 | 1.5 | 1.8 | 1.18 | 1.4 | 1.1 | 1.16 | < 20 | 1.5 | 1.3 | 1.16 |  | 1.323717
| 1 | 5 | 1.31 | 2 | < 10 | 1.2 | 0.9 | 1 | 3 | 1.3 | 1.58 | 1.32 | 1.6 | 1.25 | 1.16 | 1 | 1.6 | 1.7 | 1.15 | 1.5 | 1.1 | 1.11 | < 20 | 1.53 | 1.19 | 1.19 |  | 128
| 1 | 6 | 1.33 | 2 | < 10 | 1.5 | 0.7 | 1 | 1.5 | 1.3 | 1.64 | 1.3 | 1.4 | 1.32 | 1.3 | 1.1 | 1.8 | 1.8 | 1.1 | 1.5 | 1.1 | 1.18 | < 20 | 1.5 | 1.3 | 1.35
| Mean |  | 1.311667 | 2.05 |  | 1.283333 | 0.8166667 | 1 | 1.833333 | 1.266667 | 1.576667 | 1.293333 | 1.483333 | 1.266667 | 1.263333 | 1.15 | 1.55 | 1.783333 | 1.111667 | 1.483333 | 1.116667 | 1.123333 |  | 1.508333 | 1.258333 | 1.24
| Median |  | 1.32 | 2.05 |  | 1.25 | 0.8 | 1 | 1.5 | 1.3 | 1.575 | 1.3 | 1.45 | 1.255 | 1.225 | 1.1 | 1.55 | 1.8 | 1.14 | 1.5 | 1.1 | 1.135 |  | 1.505 | 1.265 | 1.215
| Std Dev. |  | 0.03488075 | 0.05477226 |  | 0.147196 | 0.07527727 | 0 | 0.6055301 | 0.08164966 | 0.05163978 | 0.0233809 | 0.09831921 | 0.03669696 | 0.1377921 | 0.1224745 | 0.1516575 | 0.04082483 | 0.07884584 | 0.04082483 | 0.04082483 | 0.05085928 |  | 0.03060501 | 0.04355074 | 0.0742967
| Rel.Std.Dev. |  | 2.659% | 2.672% |  | 11.47% | 9.218% | 0% | 33.03% | 6.446% | 3.275% | 1.808% | 6.628% | 2.897% | 10.91% | 10.65% | 9.784% | 2.289% | 7.093% | 2.752% | 3.656% | 4.528% |  | 2.029% | 3.461% | 5.992%
| PDM3 |  | -0.9103% | 54.87% |  | -3.051% | -38.31% | -24.46% | 38.5% | -4.31% | 19.11% | -2.295% | 12.06% | -4.31% | -4.562% | -13.12% | 17.09% | 34.72% | -16.02% | 12.06% | -15.64% | -15.14% |  | 13.95% | -4.939% | -6.324%
| Z-Score (Absolute) |  | 0.07 | 2.81 | 13.76 | 0.04 | 1.77 | NA | 2 | 0.1 | 1.05 | 0 | 0.71 | 0.1 | 0.11 | 0.53 | 0.95 | 1.82 | 0.67 | 0.71 | 0.66 | 0.63 | 32.32 | 0.8 | 0.13 | 0.2
Results from laboratory 7 were removed due to their 1 ppm reading resolution.
| Analytical results for Y in OREAS 264 (Certified Value 13.5 ppm) | [26 empty] | Certified
Y | Round | Replicate | Lab | Lab | Lab | Lab | Lab | Lab | Lab | Lab | Lab | Lab | Lab | Lab | Lab | Lab | Lab | Lab | Lab | Lab | Lab | Lab | Lab |  |  |  |  | 1
| No | No | 2.01 | 2.02 | 2.03 | 2.04 | 2.07 | 2.08 | 2.09 | 2.10 | 2.12 | 2.13 | 2.14 | 2.15 | 2.16 | 2.18 | 2.19 | 2.20 | 2.21 | 2.28 | 2.29 | 2.30 | 2.31 |  |  |  |  | ppm
|  |  | AR*MS | AR*MS | AR*OES | AR*OES | AR*MS | AR*MS | AR*OES/MS | AR*MS | AR*MS | AR*OES/MS | AR*MS | AR*MS | AR*OES/MS | AR*MS | AR*MS | AR*MS | AR*OES/MS | AR*OES/MS | AR*MS | AR*OES/MS | AR*MS |  |  |  |  | 1
|  |  | 0.5g | 04g | 0.5g | 0.25g | 25g | 40g | 0.25g | 0.5g | 25g | 01g | 0.25g | 01g | 0.5g | 0.25g | 0.4g | 0.5g | 01g | 0.2g | 0.5g | 0.5g | 0.5g |  |  |  |  | 2
| 1 | 1 | 14.2 | 13.3 | 14 | 13.3 | 12 | 12.4 | 16 | 13.52 | 13.88 | 12.68 | 14.44 | 12.76 | 16 | 13.25 | 12.9 | 13.85 | 13.1 | 13 | 13.7 | 14.29 | 14.25 |  |  |  |  | 1
| 1 | 2 | 14.15 | 13.2 | 13 | 13.5 | 12.1 | 12.5 | 16.4 | 13.7 | 13.75 | 12.62 | 14.21 | 12.69 | 15.1 | 13.03 | 12.8 | 14.1 | 13.7 | 13 | 13.4 | 14.55 | 13.2 |  |  |  |  | 31
| 1 | 3 | 14.3 | 13.4 | 14 | 13.7 | 10.7 | 11.1 | 15.5 | 13.73 | 14.29 | 12.76 | 14.48 | 12.93 | 14.3 | 13.08 | 12.8 | 13.2 | 13.4 | 13 | 14.25 | 14.22 | 14.45 |  |  |  |  | 16
| 1 | 4 | 13.55 | 13.2 | 12 | 13.4 | 12.2 | 11.6 | 16.3 | 13.68 | 14.01 | 12.74 | 14.36 | 12.87 | 14.7 | 13.27 | 12.7 | 14.6 | 13.4 | 13 | 14.4 | 14.34 | 13.9 |  |  |  |  | 13.47491
| 1 | 5 | 13.85 | 13.5 | 11 | 13.8 | 10.5 | 12.2 | 16.2 | 13.72 | 14.22 | 12.59 | 14.14 | 12.87 | 15.2 | 12.93 | 12.6 | 13.75 | 13.9 | 13 | 14.35 | 13.86 | 13.65 |  |  |  |  | 129
| 1 | 6 | 14.4 | 13.1 | 11 | 13.6 | 12.7 | 10.9 | 16.2 | 13.73 | 13.99 | 12.66 | 14.51 | 12.64 | 13.3 | 12.71 | 12.8 | 13.8 | 13.8 | 13 | 13.9 | 14.54 | 13.15
| Mean |  | 14.075 | 13.28333 | 12.5 | 13.55 | 11.7 | 11.78333 | 16.1 | 13.68 | 14.02333 | 12.675 | 14.35667 | 12.79333 | 14.76667 | 13.045 | 12.76667 | 13.88333 | 13.55 | 13 | 14 | 14.3 | 13.76667
| Median |  | 14.175 | 13.25 | 12.5 | 13.55 | 12.05 | 11.9 | 16.2 | 13.71 | 14 | 12.67 | 14.4 | 12.815 | 14.9 | 13.055 | 12.8 | 13.825 | 13.55 | 13 | 14.075 | 14.315 | 13.775
| Std Dev. |  | 0.3174114 | 0.147196 | 1.378405 | 0.1870829 | 0.8876936 | 0.6853223 | 0.3224903 | 0.08074652 | 0.203142 | 0.06625708 | 0.151085 | 0.1146589 | 0.9157875 | 0.2095471 | 0.1032796 | 0.4589844 | 0.3016621 | 0 | 0.4012481 | 0.2536927 | 0.5354126
| Rel.Std.Dev. |  | 2.255% | 1.108% | 11.03% | 1.381% | 7.587% | 5.816% | 2.003% | 0.5903% | 1.449% | 0.5227% | 1.052% | 0.8962% | 6.202% | 1.606% | 0.809% | 3.306% | 2.226% | 0% | 2.866% | 1.774% | 3.889%
| PDM3 |  | 4.453% | -1.422% | -7.235% | 0.5573% | -13.17% | -12.55% | 19.48% | 1.522% | 4.07% | -5.936% | 6.544% | -5.058% | 9.586% | -3.19% | -5.256% | 3.031% | 0.5573% | -3.524% | 3.897% | 6.123% | 2.165%
| Z-Score (Absolute) |  | 0.43 | 0.43 | NA | 0.14 | 2.15 | 2.06 | 2.63 | 0 | 0.37 | 1.09 | 0.74 | 0.96 | 1.18 | 0.69 | 0.99 | 0.22 | 0.14 | NA | 0.35 | 0.67 | 0.09
Results from laboratories 3 and 28 were removed due to their 1 ppm reading resolution.
| Analytical results for Yb in OREAS 264 (Certified Value 0.95 ppm) | [26 empty] | Certified
Yb | Round | Replicate | Lab | Lab | Lab | Lab | Lab | Lab | Lab | Lab | Lab | Lab | [15 empty] | 1
| No | No | 2.02 | 2.04 | 2.06 | 2.07 | 2.10 | 2.12 | 2.14 | 2.16 | 2.18 | 2.19 | [15 empty] | ppm
|  |  | AR*MS | AR*OES/MS | AR*OES/MS | AR*MS | AR*MS | AR*MS | AR*MS | AR*OES/MS | AR*MS | AR*MS | [15 empty] | 2
|  |  | 04g | 0.25g | 0.25g | 25g | 0.5g | 25g | 0.25g | 0.5g | 0.25g | 0.4g | [15 empty] | 3
| 1 | 1 | 0.98 | 0.9 | 1.1 | 0.95 | 0.959 | 0.96 | 0.927 | 1.1 | 1 | 0.9 | [15 empty] | 1
| 1 | 2 | 0.99 | 0.9 | 1.1 | 0.95 | 0.968 | 0.94 | 0.931 | 1 | 1 | 1 | [15 empty] | 32
| 1 | 3 | 0.99 | 1 | 1.3 | 0.85 | 0.945 | 0.96 | 0.933 | 1 | 1 | 0.9 | [15 empty] | 16
| 1 | 4 | 0.97 | 0.9 | 1.2 | 0.95 | 0.932 | 0.98 | 0.929 | 1 | 1 | 0.9 | [15 empty] | 0.9529583
| 1 | 5 | 1.02 | 0.9 | 1 | 0.85 | 0.959 | 0.97 | 0.924 | 1.1 | 1 | 0.9 | [15 empty] | 130
| 1 | 6 | 0.98 | 0.9 | 1 | 1 | 0.99 | 0.93 | 0.925 | 1 | 1 | 0.9
| Mean |  | 0.9883333 | 0.9166667 | 1.116667 | 0.925 | 0.9588333 | 0.9566667 | 0.9281667 | 1.033333 | 1 | 0.9166667
| Median |  | 0.985 | 0.9 | 1.1 | 0.95 | 0.959 | 0.96 | 0.928 | 1 | 1 | 0.9
| Std Dev. |  | 0.01722401 | 0.04082483 | 0.1169045 | 0.06123724 | 0.01983347 | 0.01861899 | 0.003488075 | 0.05163978 | 0 | 0.04082483
| Rel.Std.Dev. |  | 1.743% | 4.454% | 10.47% | 6.62% | 2.069% | 1.946% | 0.3758% | 4.997% | 0% | 4.454%
| PDM3 |  | 3.712% | -3.808% | 17.18% | -2.934% | 0.6165% | 0.3891% | -2.602% | 8.434% | 4.936% | -3.808%
| Z-Score (Absolute) |  | 0.67 | 0.85 | 3.41 | 0.67 | 0.05 | 0 | 0.61 | 1.63 | NA | 0.85
Results from laboratory 18 were removed due to their 0.1 ppm reading resolution.
| Analytical results for Zn in OREAS 264 (Certified Value 221 ppm) | [26 empty] | Certified
Zn | Round | Replicate | Lab | Lab | Lab | Lab | Lab | Lab | Lab | Lab | Lab | Lab | Lab | Lab | Lab | Lab | Lab | Lab | Lab | Lab | Lab | Lab | Lab | Lab | Lab | Lab |  | 1
| No | No | 2.01 | 2.02 | 2.03 | 2.04 | 2.06 | 2.07 | 2.08 | 2.09 | 2.10 | 2.13 | 2.14 | 2.15 | 2.16 | 2.18 | 2.19 | 2.20 | 2.21 | 2.23 | 2.25 | 2.27 | 2.28 | 2.29 | 2.30 | 2.31 |  | ppm
|  |  | AR*MS | AR*OES | AR*OES | AR*OES/MS | AR*OES/MS | AR*MS | AR*OES | AR*OES/MS | AR*MS | AR*OES/MS | AR*MS | AR*OES | AR*OES/MS | AR*OES | AR*MS | AR*MS | AR*OES/MS | AR*MS | AR*OES/MS | AR*MS | AR*OES/MS | AR*MS | AR*OES/MS | AR*MS |  | 0
|  |  | 0.5g | 04g | 0.5g | 0.25g | 0.25g | 25g | 40g | 0.25g | 0.5g | 01g | 0.25g | 01g | 0.5g | 0.25g | 0.4g | 0.5g | 01g | 30g | 0.5g | 0.5g | 0.2g | 0.5g | 0.5g | 0.5g |  | 0
| 1 | 1 | 222 | 232 | 226 | 216 | 216 | 215 | 218 | 239 | 214.5 | 205 | 205 | 221 | 239 | 230 | 208 | 214 | 220 | 230.2 | 209 | 224 | 222 | 233 | 232 | 215 |  | 1
| 1 | 2 | 220 | 229 | 231 | 221 | 212 | 215 | 220 | 237 | 214.1 | 204 | 207 | 222 | 227 | 231 | 212 | 212 | 219 | 216.8 | 219 | 225 | 224 | 230 | 229 | 221 |  | 33
| 1 | 3 | 222 | 242 | 234 | 215 | 214 | 215 | 206 | 225 | 215.9 | 207 | 209 | 226 | 222 | 226 | 192 | 219 | 219 | 216.2 | 219 | 221 | 221 | 241 | 227 | 215 |  | 16
| 1 | 4 | 218 | 222 | 234 | 219 | 212 | 215 | 214 | 238 | 214.7 | 203 | 205 | 225 | 232 | 233 | 196 | 214 | 221 | 219.9 | 218 | 225 | 220 | 236 | 230 | 215 |  | 221.2848
| 1 | 5 | 222 | 228 | 235 | 217 | 217 | 215 | 219 | 237 | 217.5 | 207 | 202 | 221 | 240 | 226 | 200 | 217 | 219 | 220.5 | 215 | 229 | 221 | 234 | 231 | 218 |  | 131
| 1 | 6 | 219 | 229 | 233 | 218 | 212 | 225 | 211 | 237 | 218.7 | 205 | 208 | 222 | 211 | 229 | 187 | 212 | 219 | 225.7 | 217 | 227 | 221 | 233 | 234 | 214
| Mean |  | 220.5 | 230.3333 | 232.1667 | 217.6667 | 213.8333 | 216.6667 | 214.6667 | 235.5 | 215.9 | 205.1667 | 206 | 222.8333 | 228.5 | 229.1667 | 199.1667 | 214.6667 | 219.5 | 221.55 | 216.1667 | 225.1667 | 221.5 | 234.5 | 230.5 | 216.3333
| Median |  | 221 | 229 | 233.5 | 217.5 | 213 | 215 | 216 | 237 | 215.3 | 205 | 206 | 222 | 229.5 | 229.5 | 198 | 214 | 219 | 220.2 | 217.5 | 225 | 221 | 233.5 | 230.5 | 215
| Std Dev. |  | 1.760682 | 6.592926 | 3.311596 | 2.160247 | 2.228602 | 4.082483 | 5.428321 | 5.205766 | 1.846077 | 1.602082 | 2.529822 | 2.136976 | 11.00454 | 2.786874 | 9.516652 | 2.804758 | 0.83666 | 5.423191 | 3.81663 | 2.71416 | 1.378405 | 3.72827 | 2.428992 | 2.65832
| Rel.Std.Dev. |  | 0.7985% | 2.862% | 1.426% | 0.9925% | 1.042% | 1.884% | 2.529% | 2.211% | 0.8551% | 0.7809% | 1.228% | 0.959% | 4.816% | 1.216% | 4.778% | 1.307% | 0.3812% | 2.448% | 1.766% | 1.205% | 0.6223% | 1.59% | 1.054% | 1.229%
| PDM3 |  | -0.3546% | 4.089% | 4.918% | -1.635% | -3.367% | -2.087% | -2.991% | 6.424% | -2.433% | -7.284% | -6.907% | 0.6998% | 3.261% | 3.562% | -9.995% | -2.991% | -0.8066% | 0.1199% | -2.313% | 1.754% | 0.09726% | 5.972% | 4.164% | -2.238%
| Z-Score (Absolute) |  | 0.06 | 1.31 | 1.54 | 0.3 | 0.78 | 0.42 | 0.67 | 1.96 | 0.52 | 1.88 | 1.77 | 0.36 | 1.07 | 1.16 | 2.63 | 0.67 | 0.06 | 0.2 | 0.48 | 0.65 | 0.19 | 1.83 | 1.33 | 0.46
| Analytical results for Zr in OREAS 264 (Certified Value 7.79 ppm) | [26 empty] | Certified
Zr | Round | Replicate | Lab | Lab | Lab | Lab | Lab | Lab | Lab | Lab | Lab | Lab | Lab | Lab | Lab | Lab | Lab | Lab | Lab | Lab | Lab | Lab | Lab |  |  |  |  | 1
| No | No | 2.01 | 2.02 | 2.03 | 2.04 | 2.07 | 2.08 | 2.09 | 2.10 | 2.12 | 2.13 | 2.14 | 2.15 | 2.16 | 2.18 | 2.19 | 2.20 | 2.21 | 2.28 | 2.29 | 2.30 | 2.31 |  |  |  |  | ppm
|  |  | AR*MS | AR*MS | AR*OES | AR*OES/MS | AR*MS | AR*OES | AR*OES/MS | AR*MS | AR*MS | AR*OES/MS | AR*MS | AR*MS | AR*OES/MS | AR*OES | AR*OES | AR*MS | AR*OES/MS | AR*OES/MS | AR*MS | AR*OES/MS | AR*MS |  |  |  |  | 2
|  |  | 0.5g | 04g | 0.5g | 0.25g | 25g | 40g | 0.25g | 0.5g | 25g | 01g | 0.25g | 01g | 0.5g | 0.25g | 0.4g | 0.5g | 01g | 0.2g | 0.5g | 0.5g | 0.5g |  |  |  |  | 2
| 1 | 1 | 7.6 | 9 | 6 | 7.5 | 4 | 3 | 8.4 | 4.62 | 3.1 | 6.7 | 9.03 | 8.8 | 0.9 | 8.5 | 7 | 7.3 | 8.6 | 7 | 7.5 | 8.5 | 9.5 |  |  |  |  | 1
| 1 | 2 | 7.6 | 8 | 6 | 8.4 | 4 | 2 | 8 | 4.59 | 3.7 | 6.7 | 8.93 | 9.1 | 0.9 | 9 | 7.2 | 7 | 8.8 | 7 | 7.8 | 8.6 | 7.4 |  |  |  |  | 34
| 1 | 3 | 7.8 | 9 | 7 | 8.1 | 5 | 3 | 7.1 | 4.48 | 3.2 | 7.2 | 9.02 | 9.2 | 0.9 | 8.5 | 7.1 | 7.8 | 8.9 | 7 | 6.3 | 8.6 | 7.7 |  |  |  |  | 16
| 1 | 4 | 7.6 | 9 | 6 | 7.6 | 4 | 3 | 8.1 | 4.63 | 3 | 6.5 | 8.96 | 9.7 | 0.4 | 8.8 | 6.9 | 8 | 8.6 | 7 | 6.1 | 8.9 | 9.3 |  |  |  |  | 7.793333
| 1 | 5 | 7.2 | 9 | 7 | 7.9 | 5 | 4 | 8.1 | 4.66 | 3.5 | 7 | 8.95 | 9 | 0.5 | 8.6 | 7.2 | 7.8 | 8.4 | 7 | 7.9 | 8.7 | 7.4 |  |  |  |  | 132
| 1 | 6 | 7.4 | 8 | 7 | 8.5 | 5 | 2 | 8.2 | 4.65 | 3.4 | 7.1 | 8.99 | 9 | 0.3 | 8.9 | 7 | 6.5 | 8.9 | 6 | 7.1 | 9.1 | 7.8
| Mean |  | 7.533333 | 8.666667 | 6.5 | 8 | 4.5 | 2.833333 | 7.983333 | 4.605 | 3.316667 | 6.866667 | 8.98 | 9.133333 | 0.65 | 8.716667 | 7.066667 | 7.4 | 8.7 | 6.833333 | 7.116667 | 8.733333 | 8.183333
| Median |  | 7.6 | 9 | 6.5 | 8 | 4.5 | 3 | 8.1 | 4.625 | 3.3 | 6.85 | 8.975 | 9.05 | 0.7 | 8.7 | 7.05 | 7.55 | 8.7 | 7 | 7.3 | 8.65 | 7.75
| Std Dev. |  | 0.2065591 | 0.5163978 | 0.5477226 | 0.409878 | 0.5477226 | 0.7527727 | 0.4535049 | 0.06595453 | 0.2639444 | 0.273252 | 0.04 | 0.3076795 | 0.2810694 | 0.2136976 | 0.121106 | 0.5761944 | 0.2 | 0.4082483 | 0.7652886 | 0.2250926 | 0.9579492
| Rel.Std.Dev. |  | 2.742% | 5.958% | 8.427% | 5.123% | 12.17% | 26.57% | 5.681% | 1.432% | 7.958% | 3.979% | 0.4454% | 3.369% | 43.24% | 2.452% | 1.714% | 7.786% | 2.299% | 5.974% | 10.75% | 2.577% | 11.71%
| PDM3 |  | -3.336% | 11.21% | -16.6% | 2.652% | -42.26% | -63.64% | 2.438% | -40.91% | -57.44% | -11.89% | 15.23% | 17.19% | -91.66% | 11.85% | -9.324% | -5.047% | 11.63% | -12.32% | -8.683% | 12.06% | 5.004%
| Z-Score (Absolute) |  | 0.17 | NA | NA | 0.18 | NA | NA | 0.17 | 2.32 | 3.27 | 0.66 | 0.9 | 1.01 | 5.23 | 0.7 | 0.51 | 0.26 | 0.69 | NA | 0.47 | 0.72 | 0.31
Results from laboratories 2, 3, 7, 8 and 28 were removed due to their 1 ppm reading resolution.
Note on C17: Z-Scores have been calculated inclusive of individual outliers. In general, laboratory batches are rejected if Z-Score > 2.5.
Note on C36: Z-Scores have been calculated inclusive of individual outliers. In general, laboratory batches are rejected if Z-Score > 2.5.
Note on C54: Z-Scores have been calculated inclusive of individual outliers. In general, laboratory batches are rejected if Z-Score > 2.5.
Note on C72: Z-Scores have been calculated inclusive of individual outliers. In general, laboratory batches are rejected if Z-Score > 2.5.
Note on C90: Z-Scores have been calculated inclusive of individual outliers. In general, laboratory batches are rejected if Z-Score > 2.5.
Note on C108: Z-Scores have been calculated inclusive of individual outliers. In general, laboratory batches are rejected if Z-Score > 2.5.
Note on C126: Z-Scores have been calculated inclusive of individual outliers. In general, laboratory batches are rejected if Z-Score > 2.5.
Note on C145: Z-Scores have been calculated inclusive of individual outliers. In general, laboratory batches are rejected if Z-Score > 2.5.
Note on C163: Z-Scores have been calculated inclusive of individual outliers. In general, laboratory batches are rejected if Z-Score > 2.5.
Note on C182: Z-Scores have been calculated inclusive of individual outliers. In general, laboratory batches are rejected if Z-Score > 2.5.
Note on C201: Z-Scores have been calculated inclusive of individual outliers. In general, laboratory batches are rejected if Z-Score > 2.5.
Note on C220: Z-Scores have been calculated inclusive of individual outliers. In general, laboratory batches are rejected if Z-Score > 2.5.
Note on C239: Z-Scores have been calculated inclusive of individual outliers. In general, laboratory batches are rejected if Z-Score > 2.5.
Note on C258: Z-Scores have been calculated inclusive of individual outliers. In general, laboratory batches are rejected if Z-Score > 2.5.
Note on C276: Z-Scores have been calculated inclusive of individual outliers. In general, laboratory batches are rejected if Z-Score > 2.5.
Note on C294: Z-Scores have been calculated inclusive of individual outliers. In general, laboratory batches are rejected if Z-Score > 2.5.
Note on C312: Z-Scores have been calculated inclusive of individual outliers. In general, laboratory batches are rejected if Z-Score > 2.5.
Note on C331: Z-Scores have been calculated inclusive of individual outliers. In general, laboratory batches are rejected if Z-Score > 2.5.
Note on C349: Z-Scores have been calculated inclusive of individual outliers. In general, laboratory batches are rejected if Z-Score > 2.5.
Note on C368: Z-Scores have been calculated inclusive of individual outliers. In general, laboratory batches are rejected if Z-Score > 2.5.
Note on C386: Z-Scores have been calculated inclusive of individual outliers. In general, laboratory batches are rejected if Z-Score > 2.5.
Note on C404: Z-Scores have been calculated inclusive of individual outliers. In general, laboratory batches are rejected if Z-Score > 2.5.
Note on C423: Z-Scores have been calculated inclusive of individual outliers. In general, laboratory batches are rejected if Z-Score > 2.5.
Note on C441: Z-Scores have been calculated inclusive of individual outliers. In general, laboratory batches are rejected if Z-Score > 2.5.
Note on C460: Z-Scores have been calculated inclusive of individual outliers. In general, laboratory batches are rejected if Z-Score > 2.5.
Note on C478: Z-Scores have been calculated inclusive of individual outliers. In general, laboratory batches are rejected if Z-Score > 2.5.
Note on C496: Z-Scores have been calculated inclusive of individual outliers. In general, laboratory batches are rejected if Z-Score > 2.5.
Note on C515: Z-Scores have been calculated inclusive of individual outliers. In general, laboratory batches are rejected if Z-Score > 2.5.
Note on C534: Z-Scores have been calculated inclusive of individual outliers. In general, laboratory batches are rejected if Z-Score > 2.5.
Note on C553: Z-Scores have been calculated inclusive of individual outliers. In general, laboratory batches are rejected if Z-Score > 2.5.
Note on C571: Z-Scores have been calculated inclusive of individual outliers. In general, laboratory batches are rejected if Z-Score > 2.5.
Note on C589: Z-Scores have been calculated inclusive of individual outliers. In general, laboratory batches are rejected if Z-Score > 2.5.
Note on C608: Z-Scores have been calculated inclusive of individual outliers. In general, laboratory batches are rejected if Z-Score > 2.5.
Note on C626: Z-Scores have been calculated inclusive of individual outliers. In general, laboratory batches are rejected if Z-Score > 2.5.
Note on C644: Z-Scores have been calculated inclusive of individual outliers. In general, laboratory batches are rejected if Z-Score > 2.5.
Note on C662: Z-Scores have been calculated inclusive of individual outliers. In general, laboratory batches are rejected if Z-Score > 2.5.
Note on C680: Z-Scores have been calculated inclusive of individual outliers. In general, laboratory batches are rejected if Z-Score > 2.5.
Note on C698: Z-Scores have been calculated inclusive of individual outliers. In general, laboratory batches are rejected if Z-Score > 2.5.
Note on C717: Z-Scores have been calculated inclusive of individual outliers. In general, laboratory batches are rejected if Z-Score > 2.5.
Note on C735: Z-Scores have been calculated inclusive of individual outliers. In general, laboratory batches are rejected if Z-Score > 2.5.
Note on C753: Z-Scores have been calculated inclusive of individual outliers. In general, laboratory batches are rejected if Z-Score > 2.5.
Note on C771: Z-Scores have been calculated inclusive of individual outliers. In general, laboratory batches are rejected if Z-Score > 2.5.
Note on C789: Z-Scores have been calculated inclusive of individual outliers. In general, laboratory batches are rejected if Z-Score > 2.5.
Note on C807: Z-Scores have been calculated inclusive of individual outliers. In general, laboratory batches are rejected if Z-Score > 2.5.
Note on C826: Z-Scores have been calculated inclusive of individual outliers. In general, laboratory batches are rejected if Z-Score > 2.5.
Note on C845: Z-Scores have been calculated inclusive of individual outliers. In general, laboratory batches are rejected if Z-Score > 2.5.
Note on C864: Z-Scores have been calculated inclusive of individual outliers. In general, laboratory batches are rejected if Z-Score > 2.5.
Note on C883: Z-Scores have been calculated inclusive of individual outliers. In general, laboratory batches are rejected if Z-Score > 2.5.
Note on C901: Z-Scores have been calculated inclusive of individual outliers. In general, laboratory batches are rejected if Z-Score > 2.5.
Note on C919: Z-Scores have been calculated inclusive of individual outliers. In general, laboratory batches are rejected if Z-Score > 2.5.
Note on C937: Z-Scores have been calculated inclusive of individual outliers. In general, laboratory batches are rejected if Z-Score > 2.5.
Note on C955: Z-Scores have been calculated inclusive of individual outliers. In general, laboratory batches are rejected if Z-Score > 2.5.
Note on C973: Z-Scores have been calculated inclusive of individual outliers. In general, laboratory batches are rejected if Z-Score > 2.5.
Note on C992: Z-Scores have been calculated inclusive of individual outliers. In general, laboratory batches are rejected if Z-Score > 2.5.
Note on C1011: Z-Scores have been calculated inclusive of individual outliers. In general, laboratory batches are rejected if Z-Score > 2.5.
Note on C1029: Z-Scores have been calculated inclusive of individual outliers. In general, laboratory batches are rejected if Z-Score > 2.5.
Note on C1047: Z-Scores have been calculated inclusive of individual outliers. In general, laboratory batches are rejected if Z-Score > 2.5.
Note on C1066: Z-Scores have been calculated inclusive of individual outliers. In general, laboratory batches are rejected if Z-Score > 2.5.
Note on C1085: Z-Scores have been calculated inclusive of individual outliers. In general, laboratory batches are rejected if Z-Score > 2.5.
Note on C1103: Z-Scores have been calculated inclusive of individual outliers. In general, laboratory batches are rejected if Z-Score > 2.5.
Note on C1121: Z-Scores have been calculated inclusive of individual outliers. In general, laboratory batches are rejected if Z-Score > 2.5.
Note on C1140: Z-Scores have been calculated inclusive of individual outliers. In general, laboratory batches are rejected if Z-Score > 2.5.
Note on C1159: Z-Scores have been calculated inclusive of individual outliers. In general, laboratory batches are rejected if Z-Score > 2.5.
Note on C1178: Z-Scores have been calculated inclusive of individual outliers. In general, laboratory batches are rejected if Z-Score > 2.5.
Note on C1196: Z-Scores have been calculated inclusive of individual outliers. In general, laboratory batches are rejected if Z-Score > 2.5.

## Fusion XRF
| Analytical results for Al2O3 in OREAS 264 (Indicative Value 8.35 wt.%) |  |  | Indicative
Al2O3 | Round | Replicate | BV Geo | 1
| No | No | Perth | wt.%
|  |  | BF*XRF | 2
2
| 1 | 1 | 8.36 | 1
| 1 | 2 | 8.34 | 9
| Mean |  | 8.35 | 16
| Median |  | 8.35 | 8.35
| Std Dev. |  | 0.01414214 | 15
| Rel.Std.Dev. |  | 0.1694%
| PDM3 |  | 0%
| Z-Score (Absolute) |  | NA
| Analytical results for CaO in OREAS 264 (Indicative Value 0.57 wt.%) |  |  | Indicative
CaO | Round | Replicate | BV Geo | 1
| No | No | Perth | wt.%
|  |  | BF*XRF | 3
3
| 1 | 1 | 0.57 | 1
| 1 | 2 | 0.57 | 10
| Mean |  | 0.57 | 16
| Median |  | 0.57 | 0.57
| Std Dev. |  | 0 | 16
| Rel.Std.Dev. |  | 0%
| PDM3 |  | 0%
| Z-Score (Absolute) |  | NA
| Analytical results for Fe2O3 in OREAS 264 (Indicative Value 3.21 wt.%) |  |  | Indicative
Fe2O3 | Round | Replicate | BV Geo | 1
| No | No | Perth | wt.%
|  |  | BF*XRF | 2
2
| 1 | 1 | 3.2 | 1
| 1 | 2 | 3.21 | 11
| Mean |  | 3.205 | 16
| Median |  | 3.205 | 3.205
| Std Dev. |  | 0.007071068 | 17
| Rel.Std.Dev. |  | 0.2206%
| PDM3 |  | 0%
| Z-Score (Absolute) |  | NA
| Analytical results for K2O in OREAS 264 (Indicative Value 2.24 wt.%) |  |  | Indicative
K2O | Round | Replicate | BV Geo | 1
| No | No | Perth | wt.%
|  |  | BF*XRF | 2
2
| 1 | 1 | 2.24 | 1
| 1 | 2 | 2.24 | 12
| Mean |  | 2.24 | 16
| Median |  | 2.24 | 2.24
| Std Dev. |  | 0 | 18
| Rel.Std.Dev. |  | 0%
| PDM3 |  | 0%
| Z-Score (Absolute) |  | NA
| Analytical results for MgO in OREAS 264 (Indicative Value 0.545 wt.%) |  |  | Indicative
MgO | Round | Replicate | BV Geo | 1
| No | No | Perth | wt.%
|  |  | BF*XRF | 3
3
| 1 | 1 | 0.54 | 1
| 1 | 2 | 0.55 | 9
| Mean |  | 0.545 | 16
| Median |  | 0.545 | 0.545
| Std Dev. |  | 0.007071068 | 15
| Rel.Std.Dev. |  | 1.297%
| PDM3 |  | 0%
| Z-Score (Absolute) |  | NA
| Analytical results for MnO in OREAS 264 (Indicative Value 0.055 wt.%) |  |  | Indicative
MnO | Round | Replicate | BV Geo | 1
| No | No | Perth | wt.%
|  |  | BF*XRF | 3
3
| 1 | 1 | 0.05 | 1
| 1 | 2 | 0.06 | 10
| Mean |  | 0.055 | 16
| Median |  | 0.055 | 0.055
| Std Dev. |  | 0.007071068 | 16
| Rel.Std.Dev. |  | 12.86%
| PDM3 |  | 0%
| Z-Score (Absolute) |  | NA
| Analytical results for Na2O in OREAS 264 (Indicative Value 0.035 wt.%) |  |  | Indicative
Na2O | Round | Replicate | BV Geo | 1
| No | No | Perth | wt.%
|  |  | BF*XRF | 3
3
| 1 | 1 | 0.03 | 1
| 1 | 2 | 0.04 | 11
| Mean |  | 0.035 | 16
| Median |  | 0.035 | 0.035
| Std Dev. |  | 0.007071068 | 17
| Rel.Std.Dev. |  | 20.2%
| PDM3 |  | 0%
| Z-Score (Absolute) |  | NA
| Analytical results for P2O5 in OREAS 264 (Indicative Value 0.502 wt.%) |  |  | Indicative
P2O5 | Round | Replicate | BV Geo | 1
| No | No | Perth | wt.%
|  |  | BF*XRF | 3
3
| 1 | 1 | 0.501 | 1
| 1 | 2 | 0.503 | 12
| Mean |  | 0.502 | 16
| Median |  | 0.502 | 0.502
| Std Dev. |  | 0.001414214 | 18
| Rel.Std.Dev. |  | 0.2817%
| PDM3 |  | 0%
| Z-Score (Absolute) |  | NA
| Analytical results for SiO2 in OREAS 264 (Indicative Value 80.76 wt.%) |  |  | Indicative
SiO2 | Round | Replicate | BV Geo | 1
| No | No | Perth | wt.%
|  |  | BF*XRF | 2
2
| 1 | 1 | 80.78 | 1
| 1 | 2 | 80.74 | 9
| Mean |  | 80.76 | 16
| Median |  | 80.76 | 80.76
| Std Dev. |  | 0.02828427 | 15
| Rel.Std.Dev. |  | 0.03502%
| PDM3 |  | -2.22e-14%
| Z-Score (Absolute) |  | NA
| Analytical results for SO3 in OREAS 264 (Indicative Value 0.312 wt.%) |  |  | Indicative
SO3 | Round | Replicate | BV Geo | 1
| No | No | Perth | wt.%
|  |  | BF*XRF | 3
3
| 1 | 1 | 0.312 | 1
| 1 | 2 | 0.312 | 10
| Mean |  | 0.312 | 16
| Median |  | 0.312 | 0.312
| Std Dev. |  | 0 | 16
| Rel.Std.Dev. |  | 0%
| PDM3 |  | 0%
| Z-Score (Absolute) |  | NA
| Analytical results for TiO2 in OREAS 264 (Indicative Value 0.39 wt.%) |  |  | Indicative
TiO2 | Round | Replicate | BV Geo | 1
| No | No | Perth | wt.%
|  |  | BF*XRF | 3
3
| 1 | 1 | 0.39 | 1
| 1 | 2 | 0.39 | 11
| Mean |  | 0.39 | 16
| Median |  | 0.39 | 0.39
| Std Dev. |  | 0 | 17
| Rel.Std.Dev. |  | 0%
| PDM3 |  | 0%
| Z-Score (Absolute) |  | NA
Note on C13: Z-Scores have been calculated inclusive of individual outliers. In general, laboratory batches are rejected if Z-Score > 2.5.
Note on C27: Z-Scores have been calculated inclusive of individual outliers. In general, laboratory batches are rejected if Z-Score > 2.5.
Note on C41: Z-Scores have been calculated inclusive of individual outliers. In general, laboratory batches are rejected if Z-Score > 2.5.
Note on C55: Z-Scores have been calculated inclusive of individual outliers. In general, laboratory batches are rejected if Z-Score > 2.5.
Note on C69: Z-Scores have been calculated inclusive of individual outliers. In general, laboratory batches are rejected if Z-Score > 2.5.
Note on C83: Z-Scores have been calculated inclusive of individual outliers. In general, laboratory batches are rejected if Z-Score > 2.5.
Note on C97: Z-Scores have been calculated inclusive of individual outliers. In general, laboratory batches are rejected if Z-Score > 2.5.
Note on C111: Z-Scores have been calculated inclusive of individual outliers. In general, laboratory batches are rejected if Z-Score > 2.5.
Note on C125: Z-Scores have been calculated inclusive of individual outliers. In general, laboratory batches are rejected if Z-Score > 2.5.
Note on C139: Z-Scores have been calculated inclusive of individual outliers. In general, laboratory batches are rejected if Z-Score > 2.5.
Note on C153: Z-Scores have been calculated inclusive of individual outliers. In general, laboratory batches are rejected if Z-Score > 2.5.

## Thermograv
| Analytical results for LOI1000 in OREAS 264 (Indicative Value 2.58 wt.%) |  |  | Indicative
LOI1000 | Round | Replicate | BV Geo | 1
| No | No | Perth | wt.%
|  |  | LOI*TGA | 2
2
| 1 | 1 | 2.56 | 1
| 1 | 2 | 2.59 | 14
| Mean |  | 2.575 | 16
| Median |  | 2.575 | 2.575
| Std Dev. |  | 0.0212132 | 20
| Rel.Std.Dev. |  | 0.8238%
| PDM3 |  | 0%
| Z-Score (Absolute) |  | NA
Note on C13: Z-Scores have been calculated inclusive of individual outliers. In general, laboratory batches are rejected if Z-Score > 2.5.

## IRC
| Analytical results for C in OREAS 264 (Indicative Value < 0.01 wt.%) |  |  | Indicative
C | Round | Replicate | BV Geo | 1
| No | No | Perth | wt.%
|  |  | IRC | 3
3
| 1 | 1 | < 0.01 | 1
| 1 | 2 | < 0.01 | 16
| Mean |  |  | 16
| Median |  |  | < 0.01
| Std Dev. |  |  | 22
Rel.Std.Dev.
PDM3
| Z-Score (Absolute) |  | NA
| Analytical results for S in OREAS 264 (Indicative Value 0.065 wt.%) |  |  | Indicative
S | Round | Replicate | BV Geo | 1
| No | No | Perth | wt.%
|  |  | IRC | 3
3
| 1 | 1 | 0.08 | 1
| 1 | 2 | 0.05 | 16
| Mean |  | 0.065 | 16
| Median |  | 0.065 | 0.065
| Std Dev. |  | 0.0212132 | 22
| Rel.Std.Dev. |  | 32.64%
| PDM3 |  | 0%
| Z-Score (Absolute) |  | NA
Note on C13: Z-Scores have been calculated inclusive of individual outliers. In general, laboratory batches are rejected if Z-Score > 2.5.
Note on C27: Z-Scores have been calculated inclusive of individual outliers. In general, laboratory batches are rejected if Z-Score > 2.5.

## Laser Ablation
| Analytical results for Ag in OREAS 264 (Indicative Value 1.75 ppm) |  |  | Indicative
Ag | Round | Replicate | BV Geo | 1
| No | No | Perth | ppm
|  |  | ABL*MS | 2
2
| 1 | 1 | 1.8 | 1
| 1 | 2 | 1.7 | 18
| Mean |  | 1.75 | 16
| Median |  | 1.75 | 1.75
| Std Dev. |  | 0.07071068 | 24
| Rel.Std.Dev. |  | 4.041%
| PDM3 |  | 0%
| Z-Score (Absolute) |  | NA
| Analytical results for As in OREAS 264 (Indicative Value 374 ppm) |  |  | Indicative
As | Round | Replicate | BV Geo | 1
| No | No | Perth | ppm
|  |  | ABL*MS | 0
0
| 1 | 1 | 378 | 1
| 1 | 2 | 369 | 19
| Mean |  | 373.5 | 16
| Median |  | 373.5 | 373.5
| Std Dev. |  | 6.363961 | 25
| Rel.Std.Dev. |  | 1.704%
| PDM3 |  | 0%
| Z-Score (Absolute) |  | NA
| Analytical results for Ba in OREAS 264 (Indicative Value 867 ppm) |  |  | Indicative
Ba | Round | Replicate | BV Geo | 1
| No | No | Perth | ppm
|  |  | ABL*MS | 0
0
| 1 | 1 | 865 | 1
| 1 | 2 | 868 | 20
| Mean |  | 866.5 | 16
| Median |  | 866.5 | 866.5
| Std Dev. |  | 2.12132 | 26
| Rel.Std.Dev. |  | 0.2448%
| PDM3 |  | 0%
| Z-Score (Absolute) |  | NA
| Analytical results for Be in OREAS 264 (Indicative Value 1.7 ppm) |  |  | Indicative
Be | Round | Replicate | BV Geo | 1
| No | No | Perth | ppm
|  |  | ABL*MS | 2
2
| 1 | 1 | 1.8 | 1
| 1 | 2 | 1.6 | 21
| Mean |  | 1.7 | 16
| Median |  | 1.7 | 1.7
| Std Dev. |  | 0.1414214 | 27
| Rel.Std.Dev. |  | 8.319%
| PDM3 |  | 2.22e-14%
| Z-Score (Absolute) |  | NA
| Analytical results for Bi in OREAS 264 (Indicative Value 0.23 ppm) |  |  | Indicative
Bi | Round | Replicate | BV Geo | 1
| No | No | Perth | ppm
|  |  | ABL*MS | 2
2
| 1 | 1 | 0.24 | 1
| 1 | 2 | 0.22 | 22
| Mean |  | 0.23 | 16
| Median |  | 0.23 | 0.23
| Std Dev. |  | 0.01414214 | 28
| Rel.Std.Dev. |  | 6.149%
| PDM3 |  | -1.11e-14%
| Z-Score (Absolute) |  | NA
| Analytical results for Cd in OREAS 264 (Indicative Value 2.8 ppm) |  |  | Indicative
Cd | Round | Replicate | BV Geo | 1
| No | No | Perth | ppm
|  |  | ABL*MS | 2
2
| 1 | 1 | 2.9 | 1
| 1 | 2 | 2.7 | 23
| Mean |  | 2.8 | 16
| Median |  | 2.8 | 2.8
| Std Dev. |  | 0.1414214 | 29
| Rel.Std.Dev. |  | 5.051%
| PDM3 |  | 0%
| Z-Score (Absolute) |  | NA
| Analytical results for Ce in OREAS 264 (Indicative Value 43.5 ppm) |  |  | Indicative
Ce | Round | Replicate | BV Geo | 1
| No | No | Perth | ppm
|  |  | ABL*MS | 1
1
| 1 | 1 | 43.5 | 1
| 1 | 2 | 43.5 | 24
| Mean |  | 43.5 | 16
| Median |  | 43.5 | 43.5
| Std Dev. |  | 0 | 30
| Rel.Std.Dev. |  | 0%
| PDM3 |  | 0%
| Z-Score (Absolute) |  | NA
| Analytical results for Co in OREAS 264 (Indicative Value 11.3 ppm) |  |  | Indicative
Co | Round | Replicate | BV Geo | 1
| No | No | Perth | ppm
|  |  | ABL*MS | 1
1
| 1 | 1 | 11.3 | 1
| 1 | 2 | 11.2 | 25
| Mean |  | 11.25 | 16
| Median |  | 11.25 | 11.25
| Std Dev. |  | 0.07071068 | 31
| Rel.Std.Dev. |  | 0.6285%
| PDM3 |  | 0%
| Z-Score (Absolute) |  | NA
| Analytical results for Cr in OREAS 264 (Indicative Value 92 ppm) |  |  | Indicative
Cr | Round | Replicate | BV Geo | 1
| No | No | Perth | ppm
|  |  | ABL*MS | 0
0
| 1 | 1 | 91 | 1
| 1 | 2 | 93 | 26
| Mean |  | 92 | 16
| Median |  | 92 | 92
| Std Dev. |  | 1.414214 | 32
| Rel.Std.Dev. |  | 1.537%
| PDM3 |  | 0%
| Z-Score (Absolute) |  | NA
| Analytical results for Cs in OREAS 264 (Indicative Value 6.67 ppm) |  |  | Indicative
Cs | Round | Replicate | BV Geo | 1
| No | No | Perth | ppm
|  |  | ABL*MS | 2
2
| 1 | 1 | 6.78 | 1
| 1 | 2 | 6.56 | 27
| Mean |  | 6.67 | 16
| Median |  | 6.67 | 6.67
| Std Dev. |  | 0.1555635 | 33
| Rel.Std.Dev. |  | 2.332%
| PDM3 |  | 0%
| Z-Score (Absolute) |  | NA
| Analytical results for Cu in OREAS 264 (Indicative Value 113 ppm) |  |  | Indicative
Cu | Round | Replicate | BV Geo | 1
| No | No | Perth | ppm
|  |  | ABL*MS | 0
0
| 1 | 1 | 116 | 1
| 1 | 2 | 110 | 28
| Mean |  | 113 | 16
| Median |  | 113 | 113
| Std Dev. |  | 4.242641 | 34
| Rel.Std.Dev. |  | 3.755%
| PDM3 |  | 0%
| Z-Score (Absolute) |  | NA
| Analytical results for Dy in OREAS 264 (Indicative Value 4.13 ppm) |  |  | Indicative
Dy | Round | Replicate | BV Geo | 1
| No | No | Perth | ppm
|  |  | ABL*MS | 2
2
| 1 | 1 | 4.16 | 1
| 1 | 2 | 4.1 | 29
| Mean |  | 4.13 | 16
| Median |  | 4.13 | 4.13
| Std Dev. |  | 0.04242641 | 35
| Rel.Std.Dev. |  | 1.027%
| PDM3 |  | 0%
| Z-Score (Absolute) |  | NA
| Analytical results for Er in OREAS 264 (Indicative Value 2.57 ppm) |  |  | Indicative
Er | Round | Replicate | BV Geo | 1
| No | No | Perth | ppm
|  |  | ABL*MS | 2
2
| 1 | 1 | 2.43 | 1
| 1 | 2 | 2.7 | 30
| Mean |  | 2.565 | 16
| Median |  | 2.565 | 2.565
| Std Dev. |  | 0.1909188 | 36
| Rel.Std.Dev. |  | 7.443%
| PDM3 |  | 2.22e-14%
| Z-Score (Absolute) |  | NA
| Analytical results for Eu in OREAS 264 (Indicative Value 0.98 ppm) |  |  | Indicative
Eu | Round | Replicate | BV Geo | 1
| No | No | Perth | ppm
|  |  | ABL*MS | 2
2
| 1 | 1 | 0.96 | 1
| 1 | 2 | 1 | 31
| Mean |  | 0.98 | 16
| Median |  | 0.98 | 0.98
| Std Dev. |  | 0.02828427 | 37
| Rel.Std.Dev. |  | 2.886%
| PDM3 |  | 0%
| Z-Score (Absolute) |  | NA
| Analytical results for Ga in OREAS 264 (Indicative Value 14.9 ppm) |  |  | Indicative
Ga | Round | Replicate | BV Geo | 1
| No | No | Perth | ppm
|  |  | ABL*MS | 1
1
| 1 | 1 | 15 | 1
| 1 | 2 | 14.8 | 32
| Mean |  | 14.9 | 16
| Median |  | 14.9 | 14.9
| Std Dev. |  | 0.1414214 | 38
| Rel.Std.Dev. |  | 0.9491%
| PDM3 |  | 0%
| Z-Score (Absolute) |  | NA
| Analytical results for Gd in OREAS 264 (Indicative Value 4.35 ppm) |  |  | Indicative
Gd | Round | Replicate | BV Geo | 1
| No | No | Perth | ppm
|  |  | ABL*MS | 2
2
| 1 | 1 | 4.27 | 1
| 1 | 2 | 4.43 | 33
| Mean |  | 4.35 | 16
| Median |  | 4.35 | 4.35
| Std Dev. |  | 0.1131371 | 39
| Rel.Std.Dev. |  | 2.601%
| PDM3 |  | 0%
| Z-Score (Absolute) |  | NA
| Analytical results for Ge in OREAS 264 (Indicative Value 2.58 ppm) |  |  | Indicative
Ge | Round | Replicate | BV Geo | 1
| No | No | Perth | ppm
|  |  | ABL*MS | 2
2
| 1 | 1 | 2.6 | 1
| 1 | 2 | 2.55 | 34
| Mean |  | 2.575 | 16
| Median |  | 2.575 | 2.575
| Std Dev. |  | 0.03535534 | 40
| Rel.Std.Dev. |  | 1.373%
| PDM3 |  | 0%
| Z-Score (Absolute) |  | NA
| Analytical results for Hf in OREAS 264 (Indicative Value 3.59 ppm) |  |  | Indicative
Hf | Round | Replicate | BV Geo | 1
| No | No | Perth | ppm
|  |  | ABL*MS | 2
2
| 1 | 1 | 3.52 | 1
| 1 | 2 | 3.66 | 18
| Mean |  | 3.59 | 16
| Median |  | 3.59 | 3.59
| Std Dev. |  | 0.09899495 | 24
| Rel.Std.Dev. |  | 2.758%
| PDM3 |  | 0%
| Z-Score (Absolute) |  | NA
| Analytical results for Ho in OREAS 264 (Indicative Value 0.88 ppm) |  |  | Indicative
Ho | Round | Replicate | BV Geo | 1
| No | No | Perth | ppm
|  |  | ABL*MS | 2
2
| 1 | 1 | 0.88 | 1
| 1 | 2 | 0.88 | 19
| Mean |  | 0.88 | 16
| Median |  | 0.88 | 0.88
| Std Dev. |  | 0 | 25
| Rel.Std.Dev. |  | 0%
| PDM3 |  | 0%
| Z-Score (Absolute) |  | NA
| Analytical results for In in OREAS 264 (Indicative Value < 0.05 ppm) |  |  | Indicative
In | Round | Replicate | BV Geo | 1
| No | No | Perth | ppm
|  |  | ABL*MS | 3
3
| 1 | 1 | < 0.05 | 1
| 1 | 2 | < 0.05 | 20
| Mean |  |  | 16
| Median |  |  | < 0.05
| Std Dev. |  |  | 26
Rel.Std.Dev.
PDM3
| Z-Score (Absolute) |  | NA
| Analytical results for La in OREAS 264 (Indicative Value 24.7 ppm) |  |  | Indicative
La | Round | Replicate | BV Geo | 1
| No | No | Perth | ppm
|  |  | ABL*MS | 1
1
| 1 | 1 | 24.4 | 1
| 1 | 2 | 24.9 | 21
| Mean |  | 24.65 | 16
| Median |  | 24.65 | 24.65
| Std Dev. |  | 0.3535534 | 27
| Rel.Std.Dev. |  | 1.434%
| PDM3 |  | 0%
| Z-Score (Absolute) |  | NA
| Analytical results for Lu in OREAS 264 (Indicative Value 0.39 ppm) |  |  | Indicative
Lu | Round | Replicate | BV Geo | 1
| No | No | Perth | ppm
|  |  | ABL*MS | 2
2
| 1 | 1 | 0.38 | 1
| 1 | 2 | 0.39 | 22
| Mean |  | 0.385 | 16
| Median |  | 0.385 | 0.385
| Std Dev. |  | 0.007071068 | 28
| Rel.Std.Dev. |  | 1.837%
| PDM3 |  | 0%
| Z-Score (Absolute) |  | NA
| Analytical results for Mn in OREAS 264 (Indicative Value 0.047 wt.%) |  |  | Indicative
Mn | Round | Replicate | BV Geo | 1
| No | No | Perth | wt.%
|  |  | ABL*MS | 3
3
| 1 | 1 | 0.0474 | 1
| 1 | 2 | 0.0473 | 23
| Mean |  | 0.04735 | 16
| Median |  | 0.04735 | 0.04735
| Std Dev. |  | 7.071068e-05 | 29
| Rel.Std.Dev. |  | 0.1493%
| PDM3 |  | 0%
| Z-Score (Absolute) |  | NA
| Analytical results for Mo in OREAS 264 (Indicative Value 9.9 ppm) |  |  | Indicative
Mo | Round | Replicate | BV Geo | 1
| No | No | Perth | ppm
|  |  | ABL*MS | 2
2
| 1 | 1 | 10 | 1
| 1 | 2 | 9.8 | 24
| Mean |  | 9.9 | 16
| Median |  | 9.9 | 9.9
| Std Dev. |  | 0.1414214 | 30
| Rel.Std.Dev. |  | 1.428%
| PDM3 |  | 0%
| Z-Score (Absolute) |  | NA
| Analytical results for Nb in OREAS 264 (Indicative Value 8.93 ppm) |  |  | Indicative
Nb | Round | Replicate | BV Geo | 1
| No | No | Perth | ppm
|  |  | ABL*MS | 2
2
| 1 | 1 | 8.86 | 1
| 1 | 2 | 9 | 25
| Mean |  | 8.93 | 16
| Median |  | 8.93 | 8.93
| Std Dev. |  | 0.09899495 | 31
| Rel.Std.Dev. |  | 1.109%
| PDM3 |  | 0%
| Z-Score (Absolute) |  | NA
| Analytical results for Nd in OREAS 264 (Indicative Value 22.8 ppm) |  |  | Indicative
Nd | Round | Replicate | BV Geo | 1
| No | No | Perth | ppm
|  |  | ABL*MS | 1
1
| 1 | 1 | 22.7 | 1
| 1 | 2 | 22.8 | 26
| Mean |  | 22.75 | 16
| Median |  | 22.75 | 22.75
| Std Dev. |  | 0.07071068 | 32
| Rel.Std.Dev. |  | 0.3108%
| PDM3 |  | 0%
| Z-Score (Absolute) |  | NA
| Analytical results for Ni in OREAS 264 (Indicative Value 71 ppm) |  |  | Indicative
Ni | Round | Replicate | BV Geo | 1
| No | No | Perth | ppm
|  |  | ABL*MS | 0
0
| 1 | 1 | 72 | 1
| 1 | 2 | 70 | 27
| Mean |  | 71 | 16
| Median |  | 71 | 71
| Std Dev. |  | 1.414214 | 33
| Rel.Std.Dev. |  | 1.992%
| PDM3 |  | 0%
| Z-Score (Absolute) |  | NA
| Analytical results for Pb in OREAS 264 (Indicative Value 13 ppm) |  |  | Indicative
Pb | Round | Replicate | BV Geo | 1
| No | No | Perth | ppm
|  |  | ABL*MS | 1
1
| 1 | 1 | 13 | 1
| 1 | 2 | 13 | 28
| Mean |  | 13 | 16
| Median |  | 13 | 13
| Std Dev. |  | 0 | 34
| Rel.Std.Dev. |  | 0%
| PDM3 |  | 0%
| Z-Score (Absolute) |  | NA
| Analytical results for Pr in OREAS 264 (Indicative Value 5.96 ppm) |  |  | Indicative
Pr | Round | Replicate | BV Geo | 1
| No | No | Perth | ppm
|  |  | ABL*MS | 2
2
| 1 | 1 | 5.93 | 1
| 1 | 2 | 5.98 | 29
| Mean |  | 5.955 | 16
| Median |  | 5.955 | 5.955
| Std Dev. |  | 0.03535534 | 35
| Rel.Std.Dev. |  | 0.5937%
| PDM3 |  | 0%
| Z-Score (Absolute) |  | NA
| Analytical results for Rb in OREAS 264 (Indicative Value 82 ppm) |  |  | Indicative
Rb | Round | Replicate | BV Geo | 1
| No | No | Perth | ppm
|  |  | ABL*MS | 0
0
| 1 | 1 | 83 | 1
| 1 | 2 | 80.6 | 30
| Mean |  | 81.8 | 16
| Median |  | 81.8 | 81.8
| Std Dev. |  | 1.697056 | 36
| Rel.Std.Dev. |  | 2.075%
| PDM3 |  | 0%
| Z-Score (Absolute) |  | NA
| Analytical results for Re in OREAS 264 (Indicative Value < 0.01 ppm) |  |  | Indicative
Re | Round | Replicate | BV Geo | 1
| No | No | Perth | ppm
|  |  | ABL*MS | 3
3
| 1 | 1 | < 0.01 | 1
| 1 | 2 | < 0.01 | 6
| Mean |  |  | 16
| Median |  |  | < 0.01
| Std Dev. |  |  | 37
Rel.Std.Dev.
PDM3
| Z-Score (Absolute) |  | NA
| Analytical results for Sb in OREAS 264 (Indicative Value 34.9 ppm) |  |  | Indicative
Sb | Round | Replicate | BV Geo | 1
| No | No | Perth | ppm
|  |  | ABL*MS | 1
1
| 1 | 1 | 35.4 | 1
| 1 | 2 | 34.3 | 32
| Mean |  | 34.85 | 16
| Median |  | 34.85 | 34.85
| Std Dev. |  | 0.7778175 | 38
| Rel.Std.Dev. |  | 2.232%
| PDM3 |  | -2.22e-14%
| Z-Score (Absolute) |  | NA
| Analytical results for Sc in OREAS 264 (Indicative Value 8.85 ppm) |  |  | Indicative
Sc | Round | Replicate | BV Geo | 1
| No | No | Perth | ppm
|  |  | ABL*MS | 2
2
| 1 | 1 | 8.9 | 1
| 1 | 2 | 8.8 | 33
| Mean |  | 8.85 | 16
| Median |  | 8.85 | 8.85
| Std Dev. |  | 0.07071068 | 39
| Rel.Std.Dev. |  | 0.799%
| PDM3 |  | 2.22e-14%
| Z-Score (Absolute) |  | NA
| Analytical results for Se in OREAS 264 (Indicative Value < 5 ppm) |  |  | Indicative
Se | Round | Replicate | BV Geo | 1
| No | No | Perth | ppm
|  |  | ABL*MS | 2
2
| 1 | 1 | < 5 | 1
| 1 | 2 | < 5 | 34
| Mean |  |  | 16
| Median |  |  | < 5
| Std Dev. |  |  | 40
Rel.Std.Dev.
PDM3
| Z-Score (Absolute) |  | NA
| Analytical results for Sm in OREAS 264 (Indicative Value 4.65 ppm) |  |  | Indicative
Sm | Round | Replicate | BV Geo | 1
| No | No | Perth | ppm
|  |  | ABL*MS | 2
2
| 1 | 1 | 4.69 | 1
| 1 | 2 | 4.61 | 18
| Mean |  | 4.65 | 16
| Median |  | 4.65 | 4.65
| Std Dev. |  | 0.05656854 | 24
| Rel.Std.Dev. |  | 1.217%
| PDM3 |  | 0%
| Z-Score (Absolute) |  | NA
| Analytical results for Sn in OREAS 264 (Indicative Value 1.7 ppm) |  |  | Indicative
Sn | Round | Replicate | BV Geo | 1
| No | No | Perth | ppm
|  |  | ABL*MS | 2
2
| 1 | 1 | 1.8 | 1
| 1 | 2 | 1.6 | 19
| Mean |  | 1.7 | 16
| Median |  | 1.7 | 1.7
| Std Dev. |  | 0.1414214 | 25
| Rel.Std.Dev. |  | 8.319%
| PDM3 |  | 2.22e-14%
| Z-Score (Absolute) |  | NA
| Analytical results for Sr in OREAS 264 (Indicative Value 103 ppm) |  |  | Indicative
Sr | Round | Replicate | BV Geo | 1
| No | No | Perth | ppm
|  |  | ABL*MS | 0
0
| 1 | 1 | 102 | 1
| 1 | 2 | 103 | 20
| Mean |  | 102.5 | 16
| Median |  | 102.5 | 102.5
| Std Dev. |  | 0.7071068 | 26
| Rel.Std.Dev. |  | 0.6899%
| PDM3 |  | 0%
| Z-Score (Absolute) |  | NA
| Analytical results for Ta in OREAS 264 (Indicative Value 0.6 ppm) |  |  | Indicative
Ta | Round | Replicate | BV Geo | 1
| No | No | Perth | ppm
|  |  | ABL*MS | 2
2
| 1 | 1 | 0.61 | 1
| 1 | 2 | 0.59 | 21
| Mean |  | 0.6 | 16
| Median |  | 0.6 | 0.6
| Std Dev. |  | 0.01414214 | 27
| Rel.Std.Dev. |  | 2.357%
| PDM3 |  | 0%
| Z-Score (Absolute) |  | NA
| Analytical results for Tb in OREAS 264 (Indicative Value 0.7 ppm) |  |  | Indicative
Tb | Round | Replicate | BV Geo | 1
| No | No | Perth | ppm
|  |  | ABL*MS | 2
2
| 1 | 1 | 0.7 | 1
| 1 | 2 | 0.7 | 22
| Mean |  | 0.7 | 16
| Median |  | 0.7 | 0.7
| Std Dev. |  | 0 | 28
| Rel.Std.Dev. |  | 0%
| PDM3 |  | 0%
| Z-Score (Absolute) |  | NA
| Analytical results for Te in OREAS 264 (Indicative Value < 0.2 ppm) |  |  | Indicative
Te | Round | Replicate | BV Geo | 1
| No | No | Perth | ppm
|  |  | ABL*MS | 2
2
| 1 | 1 | < 0.2 | 1
| 1 | 2 | < 0.2 | 23
| Mean |  |  | 16
| Median |  |  | < 0.2
| Std Dev. |  |  | 29
Rel.Std.Dev.
PDM3
| Z-Score (Absolute) |  | NA
| Analytical results for Th in OREAS 264 (Indicative Value 7.66 ppm) |  |  | Indicative
Th | Round | Replicate | BV Geo | 1
| No | No | Perth | ppm
|  |  | ABL*MS | 2
2
| 1 | 1 | 7.58 | 1
| 1 | 2 | 7.74 | 24
| Mean |  | 7.66 | 16
| Median |  | 7.66 | 7.66
| Std Dev. |  | 0.1131371 | 30
| Rel.Std.Dev. |  | 1.477%
| PDM3 |  | 0%
| Z-Score (Absolute) |  | NA
| Analytical results for Ti in OREAS 264 (Indicative Value 0.237 wt.%) |  |  | Indicative
Ti | Round | Replicate | BV Geo | 1
| No | No | Perth | wt.%
|  |  | ABL*MS | 3
3
| 1 | 1 | 0.236 | 1
| 1 | 2 | 0.238 | 5
| Mean |  | 0.237 | 16
| Median |  | 0.237 | 0.237
| Std Dev. |  | 0.001414214 | 31
| Rel.Std.Dev. |  | 0.5967%
| PDM3 |  | 2.22e-14%
| Z-Score (Absolute) |  | NA
| Analytical results for Tl in OREAS 264 (Indicative Value 2.6 ppm) |  |  | Indicative
Tl | Round | Replicate | BV Geo | 1
| No | No | Perth | ppm
|  |  | ABL*MS | 2
2
| 1 | 1 | 2 | 1
| 1 | 2 | 3.2 | 26
| Mean |  | 2.6 | 16
| Median |  | 2.6 | 2.6
| Std Dev. |  | 0.8485281 | 32
| Rel.Std.Dev. |  | 32.64%
| PDM3 |  | 0%
| Z-Score (Absolute) |  | NA
| Analytical results for Tm in OREAS 264 (Indicative Value 0.39 ppm) |  |  | Indicative
Tm | Round | Replicate | BV Geo | 1
| No | No | Perth | ppm
|  |  | ABL*MS | 2
2
| 1 | 1 | 0.38 | 1
| 1 | 2 | 0.4 | 27
| Mean |  | 0.39 | 16
| Median |  | 0.39 | 0.39
| Std Dev. |  | 0.01414214 | 33
| Rel.Std.Dev. |  | 3.626%
| PDM3 |  | 0%
| Z-Score (Absolute) |  | NA
| Analytical results for U in OREAS 264 (Indicative Value 6.18 ppm) |  |  | Indicative
U | Round | Replicate | BV Geo | 1
| No | No | Perth | ppm
|  |  | ABL*MS | 2
2
| 1 | 1 | 6.19 | 1
| 1 | 2 | 6.16 | 28
| Mean |  | 6.175 | 16
| Median |  | 6.175 | 6.175
| Std Dev. |  | 0.0212132 | 34
| Rel.Std.Dev. |  | 0.3435%
| PDM3 |  | 2.22e-14%
| Z-Score (Absolute) |  | NA
| Analytical results for V in OREAS 264 (Indicative Value 326 ppm) |  |  | Indicative
V | Round | Replicate | BV Geo | 1
| No | No | Perth | ppm
|  |  | ABL*MS | 0
0
| 1 | 1 | 324 | 1
| 1 | 2 | 328 | 29
| Mean |  | 326 | 16
| Median |  | 326 | 326
| Std Dev. |  | 2.828427 | 35
| Rel.Std.Dev. |  | 0.8676%
| PDM3 |  | 0%
| Z-Score (Absolute) |  | NA
| Analytical results for W in OREAS 264 (Indicative Value 6 ppm) |  |  | Indicative
W | Round | Replicate | BV Geo | 1
| No | No | Perth | ppm
|  |  | ABL*MS | 2
2
| 1 | 1 | 6 | 1
| 1 | 2 | 6 | 30
| Mean |  | 6 | 16
| Median |  | 6 | 6
| Std Dev. |  | 0 | 36
| Rel.Std.Dev. |  | 0%
| PDM3 |  | 0%
| Z-Score (Absolute) |  | NA
| Analytical results for Y in OREAS 264 (Indicative Value 24.9 ppm) |  |  | Indicative
Y | Round | Replicate | BV Geo | 1
| No | No | Perth | ppm
|  |  | ABL*MS | 1
1
| 1 | 1 | 24.7 | 1
| 1 | 2 | 25.1 | 31
| Mean |  | 24.9 | 16
| Median |  | 24.9 | 24.9
| Std Dev. |  | 0.2828427 | 37
| Rel.Std.Dev. |  | 1.136%
| PDM3 |  | 0%
| Z-Score (Absolute) |  | NA
| Analytical results for Yb in OREAS 264 (Indicative Value 2.63 ppm) |  |  | Indicative
Yb | Round | Replicate | BV Geo | 1
| No | No | Perth | ppm
|  |  | ABL*MS | 2
2
| 1 | 1 | 2.62 | 1
| 1 | 2 | 2.63 | 32
| Mean |  | 2.625 | 16
| Median |  | 2.625 | 2.625
| Std Dev. |  | 0.007071068 | 38
| Rel.Std.Dev. |  | 0.2694%
| PDM3 |  | 0%
| Z-Score (Absolute) |  | NA
| Analytical results for Zn in OREAS 264 (Indicative Value 240 ppm) |  |  | Indicative
Zn | Round | Replicate | BV Geo | 1
| No | No | Perth | ppm
|  |  | ABL*MS | 0
0
| 1 | 1 | 245 | 1
| 1 | 2 | 235 | 33
| Mean |  | 240 | 16
| Median |  | 240 | 240
| Std Dev. |  | 7.071068 | 39
| Rel.Std.Dev. |  | 2.946%
| PDM3 |  | 0%
| Z-Score (Absolute) |  | NA
| Analytical results for Zr in OREAS 264 (Indicative Value 128 ppm) |  |  | Indicative
Zr | Round | Replicate | BV Geo | 1
| No | No | Perth | ppm
|  |  | ABL*MS | 0
0
| 1 | 1 | 127 | 1
| 1 | 2 | 129 | 34
| Mean |  | 128 | 16
| Median |  | 128 | 128
| Std Dev. |  | 1.414214 | 40
| Rel.Std.Dev. |  | 1.105%
| PDM3 |  | 0%
| Z-Score (Absolute) |  | NA
Note on C13: Z-Scores have been calculated inclusive of individual outliers. In general, laboratory batches are rejected if Z-Score > 2.5.
Note on C27: Z-Scores have been calculated inclusive of individual outliers. In general, laboratory batches are rejected if Z-Score > 2.5.
Note on C41: Z-Scores have been calculated inclusive of individual outliers. In general, laboratory batches are rejected if Z-Score > 2.5.
Note on C55: Z-Scores have been calculated inclusive of individual outliers. In general, laboratory batches are rejected if Z-Score > 2.5.
Note on C69: Z-Scores have been calculated inclusive of individual outliers. In general, laboratory batches are rejected if Z-Score > 2.5.
Note on C83: Z-Scores have been calculated inclusive of individual outliers. In general, laboratory batches are rejected if Z-Score > 2.5.
Note on C97: Z-Scores have been calculated inclusive of individual outliers. In general, laboratory batches are rejected if Z-Score > 2.5.
Note on C111: Z-Scores have been calculated inclusive of individual outliers. In general, laboratory batches are rejected if Z-Score > 2.5.
Note on C125: Z-Scores have been calculated inclusive of individual outliers. In general, laboratory batches are rejected if Z-Score > 2.5.
Note on C139: Z-Scores have been calculated inclusive of individual outliers. In general, laboratory batches are rejected if Z-Score > 2.5.
Note on C153: Z-Scores have been calculated inclusive of individual outliers. In general, laboratory batches are rejected if Z-Score > 2.5.
Note on C167: Z-Scores have been calculated inclusive of individual outliers. In general, laboratory batches are rejected if Z-Score > 2.5.
Note on C181: Z-Scores have been calculated inclusive of individual outliers. In general, laboratory batches are rejected if Z-Score > 2.5.
Note on C195: Z-Scores have been calculated inclusive of individual outliers. In general, laboratory batches are rejected if Z-Score > 2.5.
Note on C209: Z-Scores have been calculated inclusive of individual outliers. In general, laboratory batches are rejected if Z-Score > 2.5.
Note on C223: Z-Scores have been calculated inclusive of individual outliers. In general, laboratory batches are rejected if Z-Score > 2.5.
Note on C237: Z-Scores have been calculated inclusive of individual outliers. In general, laboratory batches are rejected if Z-Score > 2.5.
Note on C251: Z-Scores have been calculated inclusive of individual outliers. In general, laboratory batches are rejected if Z-Score > 2.5.
Note on C265: Z-Scores have been calculated inclusive of individual outliers. In general, laboratory batches are rejected if Z-Score > 2.5.
Note on C279: Z-Scores have been calculated inclusive of individual outliers. In general, laboratory batches are rejected if Z-Score > 2.5.
Note on C293: Z-Scores have been calculated inclusive of individual outliers. In general, laboratory batches are rejected if Z-Score > 2.5.
Note on C307: Z-Scores have been calculated inclusive of individual outliers. In general, laboratory batches are rejected if Z-Score > 2.5.
Note on C321: Z-Scores have been calculated inclusive of individual outliers. In general, laboratory batches are rejected if Z-Score > 2.5.
Note on C335: Z-Scores have been calculated inclusive of individual outliers. In general, laboratory batches are rejected if Z-Score > 2.5.
Note on C349: Z-Scores have been calculated inclusive of individual outliers. In general, laboratory batches are rejected if Z-Score > 2.5.
Note on C363: Z-Scores have been calculated inclusive of individual outliers. In general, laboratory batches are rejected if Z-Score > 2.5.
Note on C377: Z-Scores have been calculated inclusive of individual outliers. In general, laboratory batches are rejected if Z-Score > 2.5.
Note on C391: Z-Scores have been calculated inclusive of individual outliers. In general, laboratory batches are rejected if Z-Score > 2.5.
Note on C405: Z-Scores have been calculated inclusive of individual outliers. In general, laboratory batches are rejected if Z-Score > 2.5.
Note on C419: Z-Scores have been calculated inclusive of individual outliers. In general, laboratory batches are rejected if Z-Score > 2.5.
Note on C433: Z-Scores have been calculated inclusive of individual outliers. In general, laboratory batches are rejected if Z-Score > 2.5.
Note on C447: Z-Scores have been calculated inclusive of individual outliers. In general, laboratory batches are rejected if Z-Score > 2.5.
Note on C461: Z-Scores have been calculated inclusive of individual outliers. In general, laboratory batches are rejected if Z-Score > 2.5.
Note on C475: Z-Scores have been calculated inclusive of individual outliers. In general, laboratory batches are rejected if Z-Score > 2.5.
Note on C489: Z-Scores have been calculated inclusive of individual outliers. In general, laboratory batches are rejected if Z-Score > 2.5.
Note on C503: Z-Scores have been calculated inclusive of individual outliers. In general, laboratory batches are rejected if Z-Score > 2.5.
Note on C517: Z-Scores have been calculated inclusive of individual outliers. In general, laboratory batches are rejected if Z-Score > 2.5.
Note on C531: Z-Scores have been calculated inclusive of individual outliers. In general, laboratory batches are rejected if Z-Score > 2.5.
Note on C545: Z-Scores have been calculated inclusive of individual outliers. In general, laboratory batches are rejected if Z-Score > 2.5.
Note on C559: Z-Scores have been calculated inclusive of individual outliers. In general, laboratory batches are rejected if Z-Score > 2.5.
Note on C573: Z-Scores have been calculated inclusive of individual outliers. In general, laboratory batches are rejected if Z-Score > 2.5.
Note on C587: Z-Scores have been calculated inclusive of individual outliers. In general, laboratory batches are rejected if Z-Score > 2.5.
Note on C601: Z-Scores have been calculated inclusive of individual outliers. In general, laboratory batches are rejected if Z-Score > 2.5.
Note on C615: Z-Scores have been calculated inclusive of individual outliers. In general, laboratory batches are rejected if Z-Score > 2.5.
Note on C629: Z-Scores have been calculated inclusive of individual outliers. In general, laboratory batches are rejected if Z-Score > 2.5.
Note on C643: Z-Scores have been calculated inclusive of individual outliers. In general, laboratory batches are rejected if Z-Score > 2.5.
Note on C657: Z-Scores have been calculated inclusive of individual outliers. In general, laboratory batches are rejected if Z-Score > 2.5.
Note on C671: Z-Scores have been calculated inclusive of individual outliers. In general, laboratory batches are rejected if Z-Score > 2.5.
Note on C685: Z-Scores have been calculated inclusive of individual outliers. In general, laboratory batches are rejected if Z-Score > 2.5.
Note on C699: Z-Scores have been calculated inclusive of individual outliers. In general, laboratory batches are rejected if Z-Score > 2.5.
Note on C713: Z-Scores have been calculated inclusive of individual outliers. In general, laboratory batches are rejected if Z-Score > 2.5.