## Uncertainty & Tolerance Limits
Table 1. Certified Values, Expanded Uncertainty and Tolerance Limits for OREAS 905b
Constituent | Certified | Expanded Uncertainty |  | 95% Tolerance Limits
| Value | Low | High | Low | High
Pb Fire Assay
Au, Gold (ppm) | 0.3806329 | 0.3764423 | 0.3848235 | 0.3783774 | 0.3828884
Aqua Regia Digestion (sample weights 10-50g)
Au, Gold (ppm) | 0.3803336 | 0.3715223 | 0.3891448 | 0.3778648 | 0.3828023
4-Acid Digestion
Ag, Silver (ppm) | 0.5999983 | 0.5439267 | 0.6560699 | 0.5745204 | 0.6254763
Al, Aluminium (wt.%) | 7.499906 | 7.269543 | 7.73027 | 7.347044 | 7.652769
As, Arsenic (ppm) | 32.41775 | 30.85207 | 33.98343 | 31.31519 | 33.52031
Ba, Barium (ppm) | 2710.549 | 2614.021 | 2807.077 | 2658.338 | 2762.76
Be, Beryllium (ppm) | 2.997576 | 2.810271 | 3.18488 | 2.914219 | 3.080932
Bi, Bismuth (ppm) | 4.458215 | 4.223394 | 4.693036 | 4.330683 | 4.585746
Ca, Calcium (wt.%) | 1.161853 | 1.114809 | 1.208897 | 1.141563 | 1.182144
Cd, Cadmium (ppm) | 0.4589569 | 0.4145814 | 0.5033325 | 0.4279753 | 0.4899386
Ce, Cerium (ppm) | 96.82644 | 91.45519 | 102.1977 | 93.73058 | 99.9223
Co, Cobalt (ppm) | 10.63359 | 10.03952 | 11.22766 | 10.37326 | 10.89393
Cr, Chromium (ppm) | 17.23425 | 15.29549 | 19.17301 | 16.35752 | 18.11099
Cs, Caesium (ppm) | 6.13806 | 5.893472 | 6.382648 | 5.966766 | 6.309355
Cu, Copper (wt.%) | 0.1442204 | 0.1399531 | 0.1484876 | 0.1415499 | 0.1468908
Dy, Dysprosium (ppm) | 3.836946 | 3.549909 | 4.123983 | 3.718902 | 3.95499
Er, Erbium (ppm) | 1.121914 | 1.002412 | 1.241416 | 1.07312 | 1.170709
Eu, Europium (ppm) | 1.62062 | 1.394607 | 1.846633 | 1.537321 | 1.703918
Fe, Iron (wt.%) | 3.682722 | 3.581664 | 3.78378 | 3.616702 | 3.748741
Ga, Gallium (ppm) | 25.32292 | 23.99009 | 26.65575 | 24.57698 | 26.06886
Gd, Gadolinium (ppm) | 6.159124 | 5.717575 | 6.600673 | 5.996127 | 6.322121
Hf, Hafnium (ppm) | 6.505815 | 6.149526 | 6.862103 | 6.288017 | 6.723613
Ho, Holmium (ppm) | 0.5515091 | 0.5055129 | 0.5975052 | 0.5182114 | 0.5848068
In, Indium (ppm) | 0.5657126 | 0.535569 | 0.5958561 | 0.5447235 | 0.5867016
K, Potassium (wt.%) | 2.970625 | 2.8881 | 3.053151 | 2.892544 | 3.048707
La, Lanthanum (ppm) | 47.56777 | 44.98638 | 50.14916 | 46.25445 | 48.88108
Li, Lithium (ppm) | 30.92115 | 29.63077 | 32.21152 | 29.97784 | 31.86445
Lu, Lutetium (ppm) | 0.09346987 | 0.08235526 | 0.1045845 | IND | IND
Mg, Magnesium (wt.%) | 0.3114873 | 0.3014677 | 0.3215069 | 0.3034899 | 0.3194848
Mn, Manganese (wt.%) | 0.03461676 | 0.03341139 | 0.03582214 | 0.03393106 | 0.03530247
Mo, Molybdenum (ppm) | 5.076061 | 4.752652 | 5.39947 | 4.881878 | 5.270244
Na, Sodium (wt.%) | 2.576424 | 2.497268 | 2.655579 | 2.520225 | 2.632622
Nb, Niobium (ppm) | 20.76414 | 19.57052 | 21.95777 | 20.14336 | 21.38492
Nd, Neodymium (ppm) | 40.72655 | 38.32683 | 43.12626 | 39.17773 | 42.27537
Ni, Nickel (ppm) | 11.0315 | 10.39512 | 11.66788 | 10.51296 | 11.55004
P, Phosphorus (wt.%) | 0.03678362 | 0.03506073 | 0.0385065 | 0.03578659 | 0.03778064
Pb, Lead (ppm) | 27.67666 | 26.38925 | 28.96407 | 26.8054 | 28.54792
Pr, Praseodymium (ppm) | 11.11371 | 10.25493 | 11.97249 | 10.62273 | 11.60469
Rb, Rubidium (ppm) | 142.2665 | 135.4042 | 149.1289 | 137.3743 | 147.1588
Re, Rhenium (ppm) | < 0.002 | IND | IND | IND | IND
S, Sulphur (wt.%) | 0.02707174 | 0.02500753 | 0.02913594 | 0.02548135 | 0.02866212
Sb, Antimony (ppm) | 1.733497 | 1.630617 | 1.836376 | 1.682335 | 1.784658
Sc, Scandium (ppm) | 5.107595 | 4.819887 | 5.395302 | 4.96256 | 5.25263
Se, Selenium (ppm) | 2.283068 | 1.611446 | 2.95469 | 2.01325 | 2.552886
Sm, Samarium (ppm) | 7.70369 | 7.256547 | 8.150834 | 7.394057 | 8.013324
Sn, Tin (ppm) | 4.011512 | 3.770595 | 4.252429 | 3.831782 | 4.191242
Sr, Strontium (ppm) | 187.6778 | 180.366 | 194.9896 | 183.4818 | 191.8739
Ta, Tantalum (ppm) | 1.516126 | 1.40967 | 1.622581 | 1.461983 | 1.570268
Tb, Terbium (ppm) | 0.8318303 | 0.7570075 | 0.9066531 | 0.7914035 | 0.8722571
Te, Tellurium (ppm) | 0.09652778 | 0.07116099 | 0.1218946 | IND | IND
Th, Thorium (ppm) | 14.97835 | 14.171 | 15.78569 | 14.53127 | 15.42542
Ti, Titanium (wt.%) | 0.1610194 | 0.1550309 | 0.167008 | 0.1579224 | 0.1641164
Tl, Thallium (ppm) | 0.7813534 | 0.7332106 | 0.8294961 | 0.751845 | 0.8108617
Tm, Thulium (ppm) | 0.1271893 | 0.1123548 | 0.1420238 | IND | IND
U, Uranium (ppm) | 5.471948 | 5.195047 | 5.748849 | 5.317625 | 5.626271
V, Vanadium (ppm) | 10.74461 | 9.940082 | 11.54913 | 10.48894 | 11.00027
W, Tungsten (ppm) | 1.933211 | 1.791011 | 2.075411 | 1.820082 | 2.04634
Y, Yttrium (ppm) | 15.75152 | 15.11996 | 16.38307 | 15.38233 | 16.1207
Yb, Ytterbium (ppm) | 0.6788452 | 0.5963181 | 0.7613723 | 0.6562025 | 0.7014879
Zn, Zinc (ppm) | 129.539 | 124.1399 | 134.9381 | 126.6871 | 132.3909
Zr, Zirconium (ppm) | 241.1534 | 231.0641 | 251.2426 | 236.4405 | 245.8663
Aqua Regia Digestion
Ag, Silver (ppm) | 0.5683492 | 0.5368108 | 0.5998876 | 0.5384087 | 0.5982897
Al, Aluminium (wt.%) | 0.8958672 | 0.862298 | 0.9294364 | 0.8744911 | 0.9172433
As, Arsenic (ppm) | 29.5447 | 28.25817 | 30.83123 | 28.76744 | 30.32196
B, Boron (ppm) | < 10 | IND | IND | IND | IND
Ba, Barium (ppm) | 163.8293 | 155.1526 | 172.5061 | 158.6347 | 169.024
Be, Beryllium (ppm) | 0.7533865 | 0.694352 | 0.8124209 | 0.7275262 | 0.7792467
Bi, Bismuth (ppm) | 4.406409 | 4.209955 | 4.602862 | 4.301186 | 4.511631
Ca, Calcium (wt.%) | 0.8832756 | 0.8592488 | 0.9073024 | 0.852674 | 0.9138772
Cd, Cadmium (ppm) | 0.4290804 | 0.3912684 | 0.4668924 | 0.4076919 | 0.4504689
Ce, Cerium (ppm) | 77.7508 | 74.62214 | 80.87947 | 75.73361 | 79.76799
Co, Cobalt (ppm) | 9.541574 | 9.019224 | 10.06392 | 9.242411 | 9.840737
Cr, Chromium (ppm) | 13.59435 | 12.73768 | 14.45101 | 12.70766 | 14.48104
Cs, Caesium (ppm) | 1.444382 | 1.339525 | 1.549239 | 1.385177 | 1.503587
Cu, Copper (wt.%) | 0.1447148 | 0.141238 | 0.1481916 | 0.1420913 | 0.1473383
Fe, Iron (wt.%) | 3.044007 | 2.955321 | 3.132694 | 2.949615 | 3.1384
Ga, Gallium (ppm) | 6.432842 | 6.014596 | 6.851088 | 6.216754 | 6.64893
Ge, Germanium (ppm) | 0.115 | 0.09041904 | 0.139581 | IND | IND
Hf, Hafnium (ppm) | 1.264824 | 1.175707 | 1.353941 | 1.201007 | 1.328642
In, Indium (ppm) | 0.4894555 | 0.4675107 | 0.5114003 | 0.4730743 | 0.5058368
K, Potassium (wt.%) | 0.301688 | 0.2864345 | 0.3169414 | 0.2862761 | 0.3170998
La, Lanthanum (ppm) | 38.67968 | 37.01973 | 40.33963 | 37.75621 | 39.60316
Li, Lithium (ppm) | 13.94308 | 13.28562 | 14.60054 | 13.59433 | 14.29183
Lu, Lutetium (ppm) | 0.03966667 | 0.03250616 | 0.04682717 | IND | IND
Mg, Magnesium (wt.%) | 0.1937195 | 0.1830279 | 0.2044112 | 0.1828108 | 0.2046283
Mn, Manganese (wt.%) | 0.03085525 | 0.0298268 | 0.03188371 | 0.03029304 | 0.03141747
Mo, Molybdenum (ppm) | 4.60941 | 4.352622 | 4.866198 | 4.467149 | 4.751671
Na, Sodium (wt.%) | 0.106104 | 0.09862441 | 0.1135835 | 0.09947746 | 0.1127304
Nb, Niobium (ppm) | 0.4350667 | 0.3416938 | 0.5284395 | 0.3986474 | 0.4714859
Ni, Nickel (ppm) | 9.801223 | 9.358057 | 10.24439 | 9.395835 | 10.20661
P, Phosphorus (wt.%) | 0.02857475 | 0.02728555 | 0.02986395 | 0.02730698 | 0.02984252
Pb, Lead (ppm) | 13.9358 | 13.37303 | 14.49858 | 13.48115 | 14.39046
Rb, Rubidium (ppm) | 18.60703 | 17.41653 | 19.79752 | 18.01514 | 19.19891
Re, Rhenium (ppm) | < 0.002 | IND | IND | IND | IND
S, Sulphur (wt.%) | 0.02486458 | 0.02056297 | 0.02916618 | 0.02299344 | 0.02673571
Sb, Antimony (ppm) | 0.8651661 | 0.7978099 | 0.9325222 | 0.8264676 | 0.9038645
Sc, Scandium (ppm) | 1.798707 | 1.674984 | 1.922429 | 1.68381 | 1.913603
Se, Selenium (ppm) | 2.067138 | 1.793706 | 2.340571 | 1.860175 | 2.274102
Sn, Tin (ppm) | 0.9624145 | 0.8559322 | 1.068897 | 0.9217422 | 1.003087
Sr, Strontium (ppm) | 30.34969 | 29.17166 | 31.52772 | 29.55127 | 31.14811
Ta, Tantalum (ppm) | < 0.01 | IND | IND | IND | IND
Tb, Terbium (ppm) | 0.555905 | 0.5130373 | 0.5987726 | 0.5281365 | 0.5836735
Te, Tellurium (ppm) | 0.07899097 | 0.06263971 | 0.09534223 | IND | IND
Th, Thorium (ppm) | 10.22211 | 9.681331 | 10.76289 | 9.924653 | 10.51957
Ti, Titanium (wt.%) | 0.03038652 | 0.02912712 | 0.03164593 | 0.02917519 | 0.03159786
Tl, Thallium (ppm) | 0.1163326 | 0.1035689 | 0.1290963 | IND | IND
U, Uranium (ppm) | 2.923144 | 2.775275 | 3.071014 | 2.840791 | 3.005498
V, Vanadium (ppm) | 6.249388 | 5.721594 | 6.777181 | 5.959682 | 6.539093
W, Tungsten (ppm) | 0.3614527 | 0.3269741 | 0.3959313 | 0.3320381 | 0.3908673
Y, Yttrium (ppm) | 8.871323 | 8.520307 | 9.222339 | 8.677069 | 9.065578
Yb, Ytterbium (ppm) | 0.3355739 | 0.2785435 | 0.3926044 | IND | IND
Zn, Zinc (ppm) | 90.88685 | 88.07593 | 93.69778 | 89.09228 | 92.68143
Zr, Zirconium (ppm) | 46.83706 | 43.87338 | 49.80074 | 45.17657 | 48.49756
Sequential Leach
Cu-Sol(H2SO4), Copper soluble (sulphuric) (wt.%) | 0.1210912 | 0.1179984 | 0.1241839 | 0.1196423 | 0.12254
Cu-Sol(CN), Copper soluble (cyanidation) (wt.%) | 0.008214461 | 0.007197468 | 0.009231453 | 0.007817218 | 0.008611704
Cu-Res(4A), Copper residual (post leach) (wt.%) | 0.01736508 | 0.01614125 | 0.01858891 | 0.01667929 | 0.01805088
Cu-Tot(Calc), Copper total (calculated) (wt.%) | 0.1479995 | 0.1431226 | 0.1528764 | 0.1457136 | 0.1502855
SI unit equivalents: ppm (parts per million; 1 x 10⁶) ≡ mg/kg; wt.% (weight per cent) ≡ % (mass fraction)

## Indicative Values
Table 2. Indicative Values for OREAS 905b
Constituent | Unit | Value | Constituent | Unit | Value | Constituent | Unit | Value
Pb Fire Assay
Pd | ppb | < 0.5 | Pt | ppb | < 0.5
4-Acid Digestion
Ge | ppm | 0.188328 | Hg | ppm | < 1
Aqua Regia Digestion
Dy | ppm | 2.305689 | Hg | ppm | 0.01541667 | Pr | ppm | 8.62519
Er | ppm | 0.5937444 | Ho | ppm | 0.3036108 | Pt | ppb | < 5
Eu | ppm | 1.030157 | Nd | ppm | 32.33677 | Sm | ppm | 5.737559
Gd | ppm | 4.521729 | Pd | ppb | < 10 | Tm | ppm | 0.06147446
Borate Fusion XRF
Al2O3 | wt.% | 14.70853 | Hf | ppm | 14.69798 | Pb | ppm | 106.6667
BaO | ppm | 3315.5 | K2O | wt.% | 3.631683 | SiO2 | wt.% | 67.80011
CaO | wt.% | 1.645975 | MgO | wt.% | 0.5480833 | Sn | ppm | 8.401596
Cl | ppm | 14.91553 | MnO | wt.% | 0.04413333 | SO3 | wt.% | 0.07029167
Cr2O3 | ppm | 37.999 | Na2O | wt.% | 3.555908 | TiO2 | wt.% | 0.2754
Cu | wt.% | 0.32395 | Ni | ppm | 11.52587 | Zn | ppm | 175.3333
Fe2O3 | wt.% | 5.40547502 | P2O5 | wt.% | 0.08189167 | Zr | ppm | 351.8425
Thermogravimetry
LOI1000 | wt.% | 2.288333
Infrared Combustion
C | wt.% | 0.25 | S | wt.% | 0.03888889
Laser Ablation ICP-MS
Ag | ppm | 0.6 | Hf | ppm | 7.725 | Sm | ppm | 8.125
As | ppm | 31.3 | Ho | ppm | 0.56 | Sn | ppm | 5.9
Ba | ppm | 2620 | In | ppm | 0.5 | Sr | ppm | 186.5
Be | ppm | 3.4 | La | ppm | 49.05 | Ta | ppm | 1.57
Bi | ppm | 4.72 | Lu | ppm | 0.09 | Tb | ppm | 0.835
Cd | ppm | 0.45 | Mn | wt.% | 0.034 | Te | ppm | 0.15
Ce | ppm | 93.05 | Mo | ppm | 4.9 | Th | ppm | 14.8
Co | ppm | 10.8 | Nb | ppm | 21 | Ti | wt.% | 0.167
Cr | ppm | 19 | Nd | ppm | 40.7 | Tl | ppm | < 0.2
Cs | ppm | 5.8 | Ni | ppm | 10 | Tm | ppm | 0.145
Cu | wt.% | 0.1415 | Pb | ppm | 27.5 | U | ppm | 5.53
Dy | ppm | 3.89 | Pr | ppm | 11.3 | V | ppm | 10.8
Er | ppm | 1.19 | Rb | ppm | 137.5 | W | ppm | 2
Eu | ppm | 1.525 | Re | ppm | < 0.01 | Y | ppm | 16.9
Ga | ppm | 24.1 | Sb | ppm | 1.65 | Yb | ppm | 0.72
Gd | ppm | 5.95 | Sc | ppm | 5.05 | Zn | ppm | 142.5
Ge | ppm | 1.075 | Se | ppm | < 5 | Zr | ppm | 285.5
SI unit equivalents: ppb (parts per billion; 1 x 10⁹) ≡ µg/kg; ppm (parts per million; 1 x 10⁶) ≡ mg/kg; wt.% (weight per cent) ≡ % (mass fraction)

## Performance Gates
Table 3. Certified Values and Performance Gates for OREAS 905b
Constituent | Certified Value | Absolute Standard Deviations |  |  |  |  | Relative Standard Deviations |  |  | 5% window
|  | 1SD | 2SD Low | 2SD High | 3SD Low | 3SD High | 1RSD | 2RSD | 3RSD | Low | High
Pb Fire Assay
Au, ppm | 0.3806329 | 0.01124142 | 0.3581501 | 0.4031157 | 0.3469086 | 0.4143572 | 2.953% | 5.907% | 8.86% | 0.3616013 | 0.3996645
Aqua Regia Digestion (sample weights 10-50g)
Au, ppm | 0.3803336 | 0.01869026 | 0.342953 | 0.4177141 | 0.3242628 | 0.4364043 | 4.914% | 9.828% | 14.74% | 0.3613169 | 0.3993502
4-Acid Digestion
Ag, ppm | 0.5999983 | 0.06166282 | 0.4766727 | 0.723324 | 0.4150099 | 0.7849868 | 10.28% | 20.55% | 30.83% | 0.5699984 | 0.6299982
Al, wt.% | 7.499906 | 0.2594443 | 6.981018 | 8.018795 | 6.721574 | 8.278239 | 3.459% | 6.919% | 10.38% | 7.124911 | 7.874902
As, ppm | 32.41775 | 1.556599 | 29.30455 | 35.53095 | 27.74796 | 37.08755 | 4.802% | 9.603% | 14.41% | 30.79687 | 34.03864
Ba, ppm | 2710.549 | 137.2441 | 2436.061 | 2985.037 | 2298.817 | 3122.281 | 5.063% | 10.13% | 15.19% | 2575.022 | 2846.077
Be, ppm | 2.997576 | 0.238429 | 2.520717 | 3.474434 | 2.282288 | 3.712863 | 7.954% | 15.91% | 23.86% | 2.847697 | 3.147454
Bi, ppm | 4.458215 | 0.2697944 | 3.918626 | 4.997804 | 3.648832 | 5.267598 | 6.052% | 12.1% | 18.15% | 4.235304 | 4.681126
Ca, wt.% | 1.161853 | 0.06354877 | 1.034756 | 1.288951 | 0.9712068 | 1.352499 | 5.47% | 10.94% | 16.41% | 1.10376 | 1.219946
Cd, ppm | 0.4589569 | 0.04674812 | 0.3654607 | 0.5524532 | 0.3187125 | 0.5992013 | 10.19% | 20.37% | 30.56% | 0.4360091 | 0.4819048
Ce, ppm | 96.82644 | 5.036756 | 86.75293 | 106.9 | 81.71618 | 111.9367 | 5.202% | 10.4% | 15.61% | 91.98512 | 101.6678
Co, ppm | 10.63359 | 0.6292064 | 9.375179 | 11.892 | 8.745972 | 12.52121 | 5.917% | 11.83% | 17.75% | 10.10191 | 11.16527
Cr, ppm | 17.23425 | 2.473961 | 12.28633 | 22.18218 | 9.81237 | 24.65614 | 14.35% | 28.71% | 43.06% | 16.37254 | 18.09597
Cs, ppm | 6.13806 | 0.2198701 | 5.69832 | 6.5778 | 5.47845 | 6.79767 | 3.582% | 7.164% | 10.75% | 5.831157 | 6.444963
Cu, wt.% | 0.1442204 | 0.003441007 | 0.1373384 | 0.1511024 | 0.1338973 | 0.1545434 | 2.386% | 4.772% | 7.158% | 0.1370093 | 0.1514314
Dy, ppm | 3.836946 | 0.2434507 | 3.350045 | 4.323847 | 3.106594 | 4.567298 | 6.345% | 12.69% | 19.03% | 3.645099 | 4.028793
Er, ppm | 1.121914 | 0.07491047 | 0.9720935 | 1.271735 | 0.8971831 | 1.346646 | 6.677% | 13.35% | 20.03% | 1.065819 | 1.17801
Eu, ppm | 1.62062 | 0.2353714 | 1.149877 | 2.091362 | 0.9145053 | 2.326734 | 14.52% | 29.05% | 43.57% | 1.539589 | 1.701651
Fe, wt.% | 3.682722 | 0.1333999 | 3.415922 | 3.949521 | 3.282522 | 4.082921 | 3.622% | 7.245% | 10.87% | 3.498586 | 3.866858
Ga, ppm | 25.32292 | 1.458318 | 22.40629 | 28.23956 | 20.94797 | 29.69788 | 5.759% | 11.52% | 17.28% | 24.05678 | 26.58907
Gd, ppm | 6.159124 | 0.2689948 | 5.621134 | 6.697113 | 5.35214 | 6.966108 | 4.367% | 8.735% | 13.1% | 5.851168 | 6.46708
Hf, ppm | 6.505815 | 0.4259418 | 5.653931 | 7.357698 | 5.227989 | 7.78364 | 6.547% | 13.09% | 19.64% | 6.180524 | 6.831105
Ho, ppm | 0.5515091 | 0.02571212 | 0.5000848 | 0.6029333 | 0.4743727 | 0.6286454 | 4.662% | 9.324% | 13.99% | 0.5239336 | 0.5790845
In, ppm | 0.5657126 | 0.02528188 | 0.5151488 | 0.6162763 | 0.4898669 | 0.6415582 | 4.469% | 8.938% | 13.41% | 0.5374269 | 0.5939982
K, wt.% | 2.970625 | 0.114098 | 2.742429 | 3.198821 | 2.628331 | 3.312919 | 3.841% | 7.682% | 11.52% | 2.822094 | 3.119157
La, ppm | 47.56777 | 2.18601 | 43.19575 | 51.93978 | 41.00974 | 54.12579 | 4.596% | 9.191% | 13.79% | 45.18938 | 49.94615
Li, ppm | 30.92115 | 1.570077 | 27.78099 | 34.0613 | 26.21091 | 35.63138 | 5.078% | 10.16% | 15.23% | 29.37509 | 32.4672
Lu, ppm | 0.09346987 | 0.009164516 | 0.07514084 | 0.1117989 | 0.06597632 | 0.1209634 | 9.805% | 19.61% | 29.41% | 0.08879637 | 0.09814336
Mg, wt.% | 0.3114873 | 0.0130864 | 0.2853145 | 0.3376601 | 0.2722281 | 0.3507465 | 4.201% | 8.403% | 12.6% | 0.295913 | 0.3270617
Mn, wt.% | 0.03461676 | 0.001107016 | 0.03240273 | 0.0368308 | 0.03129572 | 0.03793781 | 3.198% | 6.396% | 9.594% | 0.03288593 | 0.0363476
Mo, ppm | 5.076061 | 0.2895038 | 4.497053 | 5.655069 | 4.20755 | 5.944572 | 5.703% | 11.41% | 17.11% | 4.822258 | 5.329864
Na, wt.% | 2.576424 | 0.1013164 | 2.373791 | 2.779056 | 2.272474 | 2.880373 | 3.932% | 7.865% | 11.8% | 2.447602 | 2.705245
Nb, ppm | 20.76414 | 1.37576 | 18.01262 | 23.51566 | 16.63686 | 24.89142 | 6.626% | 13.25% | 19.88% | 19.72594 | 21.80235
Nd, ppm | 40.72655 | 1.422725 | 37.8811 | 43.572 | 36.45837 | 44.99472 | 3.493% | 6.987% | 10.48% | 38.69022 | 42.76287
Ni, ppm | 11.0315 | 0.5221242 | 9.987251 | 12.07575 | 9.465127 | 12.59787 | 4.733% | 9.466% | 14.2% | 10.47992 | 11.58307
P, wt.% | 0.03678362 | 0.001875473 | 0.03303267 | 0.04053456 | 0.0311572 | 0.04241004 | 5.099% | 10.2% | 15.3% | 0.03494444 | 0.0386228
Pb, ppm | 27.67666 | 1.21974 | 25.23718 | 30.11614 | 24.01744 | 31.33588 | 4.407% | 8.814% | 13.22% | 26.29283 | 29.06049
Pr, ppm | 11.11371 | 0.5311074 | 10.05149 | 12.17592 | 9.520387 | 12.70703 | 4.779% | 9.558% | 14.34% | 10.55802 | 11.66939
Rb, ppm | 142.2665 | 6.814147 | 128.6382 | 155.8948 | 121.8241 | 162.709 | 4.79% | 9.579% | 14.37% | 135.1532 | 149.3799
Re, ppm | < 0.002 | IND | IND | IND | IND | IND | IND | IND | IND | IND | IND
S, wt.% | 0.02707174 | 0.003562297 | 0.01994714 | 0.03419633 | 0.01638485 | 0.03775863 | 13.16% | 26.32% | 39.48% | 0.02571815 | 0.02842532
Sb, ppm | 1.733497 | 0.1055535 | 1.52239 | 1.944604 | 1.416836 | 2.050157 | 6.089% | 12.18% | 18.27% | 1.646822 | 1.820172
Sc, ppm | 5.107595 | 0.2962019 | 4.515191 | 5.699998 | 4.218989 | 5.9962 | 5.799% | 11.6% | 17.4% | 4.852215 | 5.362974
Se, ppm | 2.283068 | 0.4355887 | 1.411891 | 3.154246 | 0.9763021 | 3.589834 | 19.08% | 38.16% | 57.24% | 2.168915 | 2.397222
Sm, ppm | 7.70369 | 0.3178641 | 7.067962 | 8.339419 | 6.750098 | 8.657283 | 4.126% | 8.252% | 12.38% | 7.318506 | 8.088875
Sn, ppm | 4.011512 | 0.2366563 | 3.538199 | 4.484825 | 3.301543 | 4.721481 | 5.899% | 11.8% | 17.7% | 3.810936 | 4.212088
Sr, ppm | 187.6778 | 10.45156 | 166.7747 | 208.5809 | 156.3231 | 219.0325 | 5.569% | 11.14% | 16.71% | 178.2939 | 197.0617
Ta, ppm | 1.516126 | 0.1246737 | 1.266778 | 1.765473 | 1.142104 | 1.890147 | 8.223% | 16.45% | 24.67% | 1.440319 | 1.591932
Tb, ppm | 0.8318303 | 0.04215893 | 0.7475124 | 0.9161482 | 0.7053535 | 0.9583071 | 5.068% | 10.14% | 15.2% | 0.7902388 | 0.8734218
Te, ppm | 0.09652778 | 0.01594129 | 0.0646452 | 0.1284104 | 0.04870391 | 0.1443516 | 16.51% | 33.03% | 49.54% | 0.09170139 | 0.1013542
Th, ppm | 14.97835 | 0.8912 | 13.19595 | 16.76075 | 12.30475 | 17.65195 | 5.95% | 11.9% | 17.85% | 14.22943 | 15.72727
Ti, wt.% | 0.1610194 | 0.006174003 | 0.1486714 | 0.1733674 | 0.1424974 | 0.1795414 | 3.834% | 7.669% | 11.5% | 0.1529685 | 0.1690704
Tl, ppm | 0.7813534 | 0.0360776 | 0.7091982 | 0.8535086 | 0.6731206 | 0.8895862 | 4.617% | 9.235% | 13.85% | 0.7422857 | 0.820421
Tm, ppm | 0.1271893 | 0.008305182 | 0.110579 | 0.1437997 | 0.1022738 | 0.1521049 | 6.53% | 13.06% | 19.59% | 0.1208299 | 0.1335488
U, ppm | 5.471948 | 0.3076172 | 4.856714 | 6.087182 | 4.549096 | 6.394799 | 5.622% | 11.24% | 16.87% | 5.198351 | 5.745545
V, ppm | 10.74461 | 0.9769563 | 8.790693 | 12.69852 | 7.813736 | 13.67547 | 9.093% | 18.19% | 27.28% | 10.20738 | 11.28184
W, ppm | 1.933211 | 0.1060625 | 1.721086 | 2.145336 | 1.615023 | 2.251399 | 5.486% | 10.97% | 16.46% | 1.836551 | 2.029872
Y, ppm | 15.75152 | 0.7459443 | 14.25963 | 17.2434 | 13.51368 | 17.98935 | 4.736% | 9.471% | 14.21% | 14.96394 | 16.53909
Yb, ppm | 0.6788452 | 0.04709825 | 0.5846487 | 0.7730417 | 0.5375504 | 0.82014 | 6.938% | 13.88% | 20.81% | 0.6449029 | 0.7127875
Zn, ppm | 129.539 | 6.721456 | 116.0961 | 142.9819 | 109.3746 | 149.7034 | 5.189% | 10.38% | 15.57% | 123.062 | 136.0159
Zr, ppm | 241.1534 | 9.499624 | 222.1541 | 260.1526 | 212.6545 | 269.6522 | 3.939% | 7.878% | 11.82% | 229.0957 | 253.211
Aqua Regia Digestion
Ag, ppm | 0.5683492 | 0.02841417 | 0.5115209 | 0.6251776 | 0.4831067 | 0.6535917 | 4.999% | 9.999% | 15% | 0.5399318 | 0.5967667
Al, wt.% | 0.8958672 | 0.03839875 | 0.8190697 | 0.9726647 | 0.7806709 | 1.011063 | 4.286% | 8.572% | 12.86% | 0.8510738 | 0.9406605
As, ppm | 29.5447 | 1.578132 | 26.38844 | 32.70097 | 24.81031 | 34.2791 | 5.342% | 10.68% | 16.02% | 28.06747 | 31.02194
B, ppm | < 10 | IND | IND | IND | IND | IND | IND | IND | IND | IND | IND
Ba, ppm | 163.8293 | 13.03668 | 137.756 | 189.9027 | 124.7193 | 202.9394 | 7.957% | 15.91% | 23.87% | 155.6379 | 172.0208
Be, ppm | 0.7533865 | 0.06146054 | 0.6304654 | 0.8763075 | 0.5690048 | 0.9377681 | 8.158% | 16.32% | 24.47% | 0.7157171 | 0.7910558
Bi, ppm | 4.406409 | 0.2022874 | 4.001834 | 4.810983 | 3.799546 | 5.013271 | 4.591% | 9.182% | 13.77% | 4.186088 | 4.626729
Ca, wt.% | 0.8832756 | 0.02982465 | 0.8236263 | 0.9429249 | 0.7938016 | 0.9727495 | 3.377% | 6.753% | 10.13% | 0.8391118 | 0.9274394
Cd, ppm | 0.4290804 | 0.02639895 | 0.3762825 | 0.4818783 | 0.3498836 | 0.5082772 | 6.152% | 12.3% | 18.46% | 0.4076264 | 0.4505344
Ce, ppm | 77.7508 | 3.317626 | 71.11555 | 84.38605 | 67.79792 | 87.70368 | 4.267% | 8.534% | 12.8% | 73.86326 | 81.63834
Co, ppm | 9.541574 | 0.4772703 | 8.587033 | 10.49611 | 8.109763 | 10.97339 | 5.002% | 10% | 15.01% | 9.064495 | 10.01865
Cr, ppm | 13.59435 | 0.9991677 | 11.59601 | 15.59268 | 10.59684 | 16.59185 | 7.35% | 14.7% | 22.05% | 12.91463 | 14.27406
Cs, ppm | 1.444382 | 0.1408973 | 1.162587 | 1.726177 | 1.02169 | 1.867074 | 9.755% | 19.51% | 29.26% | 1.372163 | 1.516601
Cu, wt.% | 0.1447148 | 0.004296834 | 0.1361211 | 0.1533085 | 0.1318243 | 0.1576053 | 2.969% | 5.938% | 8.908% | 0.1374791 | 0.1519505
Fe, wt.% | 3.044007 | 0.1420879 | 2.759832 | 3.328183 | 2.617744 | 3.470271 | 4.668% | 9.336% | 14% | 2.891807 | 3.196208
Ga, ppm | 6.432842 | 0.6393681 | 5.154106 | 7.711578 | 4.514738 | 8.350946 | 9.939% | 19.88% | 29.82% | 6.1112 | 6.754484
Ge, ppm | 0.115 | 0.01671132 | 0.08157736 | 0.1484226 | 0.06486603 | 0.165134 | 14.53% | 29.06% | 43.59% | 0.10925 | 0.12075
Hf, ppm | 1.264824 | 0.1142787 | 1.036267 | 1.493382 | 0.921988 | 1.60766 | 9.035% | 18.07% | 27.11% | 1.201583 | 1.328065
In, ppm | 0.4894555 | 0.02176675 | 0.445922 | 0.532989 | 0.4241553 | 0.5547558 | 4.447% | 8.894% | 13.34% | 0.4649827 | 0.5139283
K, wt.% | 0.301688 | 0.02241788 | 0.2568522 | 0.3465237 | 0.2344343 | 0.3689416 | 7.431% | 14.86% | 22.29% | 0.2866036 | 0.3167724
La, ppm | 38.67968 | 1.903317 | 34.87305 | 42.48632 | 32.96973 | 44.38963 | 4.921% | 9.841% | 14.76% | 36.7457 | 40.61367
Li, ppm | 13.94308 | 0.9079893 | 12.1271 | 15.75906 | 11.21911 | 16.66705 | 6.512% | 13.02% | 19.54% | 13.24592 | 14.64023
Lu, ppm | 0.03966667 | 0.003497125 | 0.03267242 | 0.04666092 | 0.02917529 | 0.05015804 | 8.816% | 17.63% | 26.45% | 0.03768333 | 0.04165
Mg, wt.% | 0.1937195 | 0.01334497 | 0.1670296 | 0.2204095 | 0.1536846 | 0.2337545 | 6.889% | 13.78% | 20.67% | 0.1840336 | 0.2034055
Mn, wt.% | 0.03085525 | 0.001131699 | 0.02859185 | 0.03311865 | 0.02746015 | 0.03425035 | 3.668% | 7.336% | 11% | 0.02931249 | 0.03239802
Mo, ppm | 4.60941 | 0.3212694 | 3.966871 | 5.251949 | 3.645602 | 5.573218 | 6.97% | 13.94% | 20.91% | 4.378939 | 4.83988
Na, wt.% | 0.106104 | 0.008116294 | 0.08987137 | 0.1223365 | 0.08175507 | 0.1304528 | 7.649% | 15.3% | 22.95% | 0.1007988 | 0.1114092
Nb, ppm | 0.4350667 | 0.1012413 | 0.2325841 | 0.6375492 | 0.1313428 | 0.7387905 | 23.27% | 46.54% | 69.81% | 0.4133133 | 0.45682
Ni, ppm | 9.801223 | 0.3945896 | 9.012044 | 10.5904 | 8.617455 | 10.98499 | 4.026% | 8.052% | 12.08% | 9.311162 | 10.29128
P, wt.% | 0.02857475 | 0.001712728 | 0.02514929 | 0.0320002 | 0.02343657 | 0.03371293 | 5.994% | 11.99% | 17.98% | 0.02714601 | 0.03000349
Pb, ppm | 13.9358 | 0.8392064 | 12.25739 | 15.61422 | 11.41819 | 16.45342 | 6.022% | 12.04% | 18.07% | 13.23901 | 14.63259
Rb, ppm | 18.60703 | 1.172419 | 16.26219 | 20.95186 | 15.08977 | 22.12428 | 6.301% | 12.6% | 18.9% | 17.67667 | 19.53738
Re, ppm | < 0.002 | IND | IND | IND | IND | IND | IND | IND | IND | IND | IND
S, wt.% | 0.02486458 | 0.004371679 | 0.01612122 | 0.03360793 | 0.01174954 | 0.03797961 | 17.58% | 35.16% | 52.75% | 0.02362135 | 0.02610781
Sb, ppm | 0.8651661 | 0.08738609 | 0.6903939 | 1.039938 | 0.6030078 | 1.127324 | 10.1% | 20.2% | 30.3% | 0.8219078 | 0.9084244
Sc, ppm | 1.798707 | 0.1396414 | 1.519424 | 2.077989 | 1.379782 | 2.217631 | 7.763% | 15.53% | 23.29% | 1.708771 | 1.888642
Se, ppm | 2.067138 | 0.1931634 | 1.680812 | 2.453465 | 1.487648 | 2.646629 | 9.344% | 18.69% | 28.03% | 1.963781 | 2.170495
Sn, ppm | 0.9624145 | 0.1265785 | 0.7092575 | 1.215572 | 0.5826789 | 1.34215 | 13.15% | 26.3% | 39.46% | 0.9142938 | 1.010535
Sr, ppm | 30.34969 | 1.379511 | 27.59067 | 33.10871 | 26.21116 | 34.48822 | 4.545% | 9.091% | 13.64% | 28.83221 | 31.86717
Ta, ppm | < 0.01 | IND | IND | IND | IND | IND | IND | IND | IND | IND | IND
Tb, ppm | 0.555905 | 0.0374793 | 0.4809464 | 0.6308636 | 0.4434671 | 0.6683429 | 6.742% | 13.48% | 20.23% | 0.5281097 | 0.5837002
Te, ppm | 0.07899097 | 0.01422825 | 0.05053448 | 0.1074475 | 0.03630623 | 0.1216757 | 18.01% | 36.02% | 54.04% | 0.07504142 | 0.08294052
Th, ppm | 10.22211 | 0.6270599 | 8.96799 | 11.47623 | 8.340931 | 12.10329 | 6.134% | 12.27% | 18.4% | 9.711005 | 10.73322
Ti, wt.% | 0.03038652 | 0.001556568 | 0.02727339 | 0.03349966 | 0.02571682 | 0.03505623 | 5.123% | 10.25% | 15.37% | 0.0288672 | 0.03190585
Tl, ppm | 0.1163326 | 0.01698416 | 0.08236433 | 0.150301 | 0.06538017 | 0.1672851 | 14.6% | 29.2% | 43.8% | 0.110516 | 0.1221493
U, ppm | 2.923144 | 0.1741616 | 2.574821 | 3.271468 | 2.40066 | 3.445629 | 5.958% | 11.92% | 17.87% | 2.776987 | 3.069302
V, ppm | 6.249388 | 0.4834691 | 5.282449 | 7.216326 | 4.79898 | 7.699795 | 7.736% | 15.47% | 23.21% | 5.936918 | 6.561857
W, ppm | 0.3614527 | 0.04152426 | 0.2784042 | 0.4445012 | 0.2368799 | 0.4860255 | 11.49% | 22.98% | 34.46% | 0.34338 | 0.3795253
Y, ppm | 8.871323 | 0.4095065 | 8.05231 | 9.690336 | 7.642804 | 10.09984 | 4.616% | 9.232% | 13.85% | 8.427757 | 9.314889
Yb, ppm | 0.3355739 | 0.06313361 | 0.2093067 | 0.4618412 | 0.1461731 | 0.5249748 | 18.81% | 37.63% | 56.44% | 0.3187952 | 0.3523526
Zn, ppm | 90.88685 | 2.096095 | 86.69467 | 95.07904 | 84.59857 | 97.17514 | 2.306% | 4.613% | 6.919% | 86.34251 | 95.4312
Zr, ppm | 46.83706 | 3.700269 | 39.43653 | 54.2376 | 35.73626 | 57.93787 | 7.9% | 15.8% | 23.7% | 44.49521 | 49.17892
Sequential Leach
Cu-Sol(H2SO4), wt.% | 0.1210912 | 0.003617984 | 0.1138552 | 0.1283271 | 0.1102372 | 0.1319451 | 2.988% | 5.976% | 8.963% | 0.1150366 | 0.1271457
Cu-Sol(CN), wt.% | 0.008214461 | 0.001548168 | 0.005118124 | 0.0113108 | 0.003569955 | 0.01285897 | 18.85% | 37.69% | 56.54% | 0.007803738 | 0.008625184
Cu-Res(4A), wt.% | 0.01736508 | 0.002019471 | 0.01332614 | 0.02140402 | 0.01130667 | 0.0234235 | 11.63% | 23.26% | 34.89% | 0.01649683 | 0.0182333375
Cu-Tot(Calc), wt.% | 0.1479995 | 0.004019415 | 0.1399607 | 0.1560384 | 0.1359413 | 0.1600578 | 2.716% | 5.432% | 8.147% | 0.1405995 | 0.1553995
SI unit equivalents: ppm (parts per million; 1 x 10⁶) ≡ mg/kg; wt.% (weight per cent) ≡ % (mass fraction)

## Abbreviations
Table 4. Abbreviations used for OREAS 905b
Abbreviation | Explanation
< | ‘less than’
IND | indeterminate
NR | not reported
PDM3 | percent deviation of lab mean from corrected mean of means
Rel.Std.Dev. | one relative standard deviation
Std.Dev. | one standard deviation
Method Codes:
4A*AAS | 4-acid (HF-HNO3-HClO4-HCl) digestion with atomic absorption spectroscopy
4A*MS | 4-acid (HF-HNO3-HClO4-HCl) digestion with inductively coupled plasma mass spectroscopy
4A*OES | 4-acid (HF-HNO3-HClO4-HCl) digestion with inductively coupled plasma optical emission spectroscopy
4A*OES/MS | 4-acid (HF-HNO3-HClO4-HCl) digestion with ICP-OES or ICP-MS finish
ABL*MS | laser ablation with inductively coupled plasma mass spectroscopy
AL-5S*AAS | 5% sulphuric acid laech with atomic absorption spectroscopy
AL-5S*OES | 5% sulphuric acid leach with inductively coupled plasma optical emission spectroscopy
ALC-5S*AAS | 5% cold sulphuric acid leach with atomic absorption spectroscopy
AL-NaCN*AAS | sodium cyanide leach with atomic absorption spectroscopy
AR*AAS | aqua regia digestion with atomic absorption spectroscopy
AR*MS | aqua regia digestion with inductively coupled plasma mass spectroscopy
AR*OES | aqua regia digestion with inductively coupled plasma optical emission spectroscopy
AR*OES/MS | aqua regia digestion with ICP-OES or ICP-MS finish
BF*XRF | lithium borate fusion with X-ray fluorescence spectroscopy
CNL*AAS | cyanide leach with atomic absorption spectroscopy
FA*AAS | fire assay with atomic absorption spectroscopy
FA*MS | fire assay with inductively coupled plasma mass spectroscopy
FA*OES | fire assay with inductively coupled plasma optical emission spectroscopy
INAA | instrumental neutron activation analysis
IRC | infrared combustion
LOI*TGA | loss on ignition by thermogravimetric analysis
NaCN*AAS | sodium cyanide with AAS finish
SQL-Tot*AAS | sequential leach analysis for total value method calculation with AAS finish
SQL-Tot*Calc | total value method calculated from sequential leach analysis
Legend:- | (for Method Group Tabulated Results omitted in the determination of Certified Values)
Individual | - Outlying individual values
Batch & Limits | - Outlying laboratory batch data sets and superfluous limit values

## Laboratory List
Table 5. Participating Laboratory List used for OREAS 905b
Lab Slot | Laboratory Name and Location
Actlabs, Ancaster, Ontario, Canada
Alex Stewart International, Mendoza, Argentina
ALS, Johannesburg, South Africa
ALS, Lima, Peru
ALS, Loughrea, Galway, Ireland
ALS, Malaga, WA, Australia
ALS, Vancouver, BC, Canada
ANSTO, Lucas Heights, NSW, Australia
ARGETEST Mineral Processing, Ankara, Central Anatolia, Turkey
Bureau Veritas Commodities Canada Ltd, Vancouver, BC, Canada
Bureau Veritas Geoanalytical, Perth, WA, Australia
Bureau Veritas Minerals, Ankara, Central Anatolia, Turkey
CERTIMIN, Lima, Peru
Inspectorate (BV), Lima, Peru
Intertek Genalysis, Adelaide, SA, Australia
Intertek Genalysis, Perth, WA, Australia
Intertek Testing Services Philippines, Cupang, Muntinlupa, Philippines
MSALABS, Vancouver, BC, Canada
PT Geoservices Ltd, Cikarang, Jakarta Raya, Indonesia
PT Intertek Utama Services, Jakarta Timur, DKI Jakarta, Indonesia
SGS, Ankara, Anatolia, Turkey
SGS, Randfontein, Gauteng, South Africa
SGS Australia Mineral Services, Perth, WA, Australia
SGS Canada Inc., Vancouver, BC, Canada
SGS de Mexico SA de CV, Cd. Industrial, Durango, Mexico
SGS del Peru, Lima, Peru
Shiva Analyticals Ltd, Bangalore North, Karnataka, India
Skyline Assayers & Laboratories, Tucson, Arizona, USA
Stewart Assay & Environmental Laboratories LLC, Kara-Balta, Chüy, Kyrgyzstan

## Homogeneity
ORE - Lab-Upscaled RSD Results for CRM: OREAS 905b (Execution: 1) - Analyte Au - (Gold) by INAA
Branch | LabSlot | LabCode | Round | Smp# | Lot | SID | Response SmplMass(g) | Response (ppm) | Upscaled Value (ppm)
1 | 1 | ANSLu | 1 | 10 | 5 | 251222 | 0.086439 | 0.4128532 | 0.4008727
1 | 1 | ANSLu | 1 | 20 | 10 | 251223 | 0.087787 | 0.3840067 | 0.39933
1 | 1 | ANSLu | 1 | 1 | 1 | 251224 | 0.083187 | 0.3929256 | 0.399807
1 | 1 | ANSLu | 1 | 16 | 8 | 251225 | 0.084048 | 0.4168994 | 0.4010891
1 | 1 | ANSLu | 1 | 4 | 2 | 251226 | 0.086476 | 0.3833378 | 0.3992942
1 | 1 | ANSLu | 1 | 15 | 8 | 251227 | 0.083455 | 0.415796 | 0.4010301
1 | 1 | ANSLu | 1 | 6 | 3 | 251228 | 0.084716 | 0.4151602 | 0.4009961
1 | 1 | ANSLu | 1 | 3 | 2 | 251229 | 0.08664 | 0.3949534 | 0.3999154
1 | 1 | ANSLu | 1 | 11 | 6 | 251230 | 0.087706 | 0.3938812 | 0.3998581
1 | 1 | ANSLu | 1 | 12 | 6 | 251231 | 0.083754 | 0.3892868 | 0.3996124
1 | 1 | ANSLu | 1 | 19 | 10 | 251232 | 0.086306 | 0.4111024 | 0.4007791
1 | 1 | ANSLu | 1 | 2 | 1 | 251233 | 0.087465 | 0.4028429 | 0.4003374
1 | 1 | ANSLu | 1 | 17 | 9 | 251234 | 0.086563 | 0.3905045 | 0.3996775
1 | 1 | ANSLu | 1 | 5 | 3 | 251235 | 0.084555 | 0.3833825 | 0.3992966
1 | 1 | ANSLu | 1 | 8 | 4 | 251236 | 0.087794 | 0.4094733 | 0.400692
1 | 1 | ANSLu | 1 | 9 | 5 | 251237 | 0.085566 | 0.3930123 | 0.3998116
1 | 1 | ANSLu | 1 | 7 | 4 | 251238 | 0.087313 | 0.3955008 | 0.3999447
1 | 1 | ANSLu | 1 | 18 | 9 | 251239 | 0.088518 | 0.4330656 | 0.4019537
1 | 1 | ANSLu | 1 | 14 | 7 | 251240 | 0.082874 | 0.4024045 | 0.4003139
1 | 1 | ANSLu | 1 | 13 | 7 | 251241 | 0.084943 | 0.383527 | 0.3993044
Mean | [6 empty] | 0.08580525 | 0.4001958 | 0.4001958
Median | [7 empty] | 0.3952271 | 0.3999301
SD | [7 empty] | 0.01398769 | 0.0007480701
RSD | [7 empty] | 3.495% | 0.1869%
RSD Upscale Factor | [7 empty] | 0.0534806
Parameters | :
Nominal Mass Value |  | 30 | gm

## Fire Assay
| Analytical results for Au in OREAS 905b (Certified Value 0.381 ppm) | [29 empty] | Certified
Au | Round | Replicate | Lab | Lab | Lab | Lab | Lab | Lab | Lab | Lab | Lab | Lab | Lab | Lab | Lab | Lab | Lab | Lab | Lab | Lab | Lab | Lab | Lab | Lab | Lab | Lab | Lab | Lab | Lab | Lab | 1
| No | No | 00 | 2.01 | 2.02 | 2.03 | 2.04 | 2.05 | 2.06 | 2.07 | 2.08 | 2.09 | 2.10 | 2.11 | 2.12 | 2.13 | 2.14 | 2.15 | 2.16 | 2.17 | 2.18 | 2.19 | 2.21 | 2.22 | 2.23 | 2.24 | 2.25 | 2.26 | 2.27 | 2.28 | ppm
|  |  | INAA | FA*AAS | FA*OES | FA*AAS | FA*AAS | FA*AAS | FA*AAS | FA*AAS | FA*AAS | FA*AAS | FA*OES | FA*AAS | FA*AAS | FA*AAS | FA*OES | FA*OES | FA*OES | FA*OES | FA*OES | FA*AAS | FA*OES | FA*AAS | FA*AAS | FA*AAS | FA*AAS | FA*AAS | FA*AAS | FA*MS | 3
|  |  | 0.085g | 30g | 50g | 30g | 50g | 30g | 30g | 30g | 50g | 50g | 25g | 30g | 30g | 30g | 30g | 30g | 30g | 30g | 30g | 50g | 50g | 30g | 30g | 30g | 30g | 30g | 30g | 30g | 3
| 1 | 1 | 0.3929256 | 0.374 | 0.363 | 0.3795038 | 0.397 | 0.392 | 0.392 | 0.387 | 0.372 | 0.41 | 0.381 | 0.368 | 0.361 | 0.37 | 0.379 | 0.382 | 0.383 | 0.377 | 0.376 | 0.3828266 | 0.3911 | 0.38 | 0.394 | 0.378 | 0.379 | 0.375 | 0.36 | 0.377 | 1
| 1 | 2 | 0.4028429 | 0.366 | 0.372 | 0.376197 | 0.392 | 0.385 | 0.403 | 0.385 | 0.375 | 0.404 | 0.369 | 0.375 | 0.371 | 0.373 | 0.382 | 0.372 | 0.385 | 0.381 | 0.373 | 0.3912517 | 0.3963 | 0.4 | 0.379 | 0.387 | 0.39 | 0.388 | 0.35 | 0.374 | #N/A
| 1 | 3 | 0.3949534 | 0.373 | 0.368 | 0.3753119 | 0.404 | 0.394 | 0.396 | 0.397 | 0.378 | 0.402 | 0.388 | 0.368 | 0.372 | 0.371 | 0.387 | 0.371 | 0.385 | 0.371 | 0.373 | 0.3783443 | 0.3821 | 0.38 | 0.389 | 0.379 | 0.38 | 0.362 | 0.37 | 0.368 | 16
| 1 | 4 | 0.3833378 | 0.387 | 0.364 | 0.3795082 | 0.394 | 0.388 | 0.396 | 0.385 | 0.38 | 0.398 | 0.375 | 0.364 | 0.363 | 0.374 | 0.385 | 0.381 | 0.386 | 0.373 | 0.374 | 0.3885423 | 0.3949 | 0.39 | 0.393 | 0.369 | 0.383 | 0.369 | 0.36 | 0.409 | 0.3806329
| 1 | 5 | 0.3833825 | 0.373 | 0.369 | 0.375439 | 0.402 | 0.388 | 0.394 | 0.391 | 0.389 | 0.407 | 0.374 | 0.379 | 0.385 | 0.371 | 0.381 | 0.391 | 0.384 | 0.397 | 0.372 | 0.3806439 | 0.3818 | 0.38 | 0.38 | 0.367 | 0.38 | 0.381 | 0.36 | 0.37 | 7
| 1 | 6 | 0.4151602 | 0.366 | 0.37 | 0.372346 | 0.41 | 0.392 | 0.398 | 0.386 | 0.382 | 0.396 | 0.372 | 0.362 | 0.378 | 0.378 | 0.374 | 0.377 | 0.376 | 0.383 | 0.383 | 0.3865149 | 0.3969 | 0.38 | 0.379 | 0.386 | 0.385 | 0.371 | 0.36 | 0.376
|  | 7 | 0.3955008
|  | 8 | 0.4094733
|  | 9 | 0.3930123
|  | 10 | 0.4128532
|  | 11 | 0.3938812
|  | 12 | 0.3892868
|  | 13 | 0.383527
|  | 14 | 0.4024045
|  | 15 | 0.415796
|  | 16 | 0.4168994
|  | 17 | 0.3905045
|  | 18 | 0.4330656
|  | 19 | 0.4111024
|  | 20 | 0.3840067
| Mean |  | 0.4001958 | 0.3731667 | 0.3676667 | 0.3763843 | 0.3998333 | 0.3898333 | 0.3965 | 0.3885 | 0.3793333 | 0.4028333 | 0.3765 | 0.3693333 | 0.3716667 | 0.3728333 | 0.3813333 | 0.379 | 0.3831667 | 0.3803333 | 0.3751667 | 0.3846873 | 0.3905167 | 0.385 | 0.3856667 | 0.3776667 | 0.3828333 | 0.3743333 | 0.36 | 0.379
| Median |  | 0.3952271 | 0.373 | 0.3685 | 0.375818 | 0.3995 | 0.39 | 0.396 | 0.3865 | 0.379 | 0.403 | 0.3745 | 0.368 | 0.3715 | 0.372 | 0.3815 | 0.379 | 0.3845 | 0.379 | 0.3735 | 0.3846707 | 0.393 | 0.38 | 0.3845 | 0.3785 | 0.3815 | 0.373 | 0.36 | 0.375
| Std Dev. |  | 0.01398769 | 0.007678976 | 0.00350238 | 0.00275231 | 0.006765107 | 0.003371449 | 0.003781534 | 0.004722288 | 0.005921711 | 0.005307228 | 0.006892024 | 0.006501282 | 0.009025889 | 0.002926887 | 0.004589844 | 0.007402702 | 0.003656045 | 0.009352362 | 0.004070217 | 0.004926214 | 0.006936402 | 0.0083666 | 0.007146095 | 0.008334667 | 0.004167333 | 0.009201449 | 0.006324555 | 0.01509967
| Rel.Std.Dev. |  | 3.495% | 2.058% | 0.9526% | 0.7313% | 1.692% | 0.8648% | 0.9537% | 1.216% | 1.561% | 1.317% | 1.831% | 1.76% | 2.428% | 0.785% | 1.204% | 1.953% | 0.9542% | 2.459% | 1.085% | 1.281% | 1.776% | 2.173% | 1.853% | 2.207% | 1.089% | 2.458% | 1.757% | 3.984%
| PDM3 |  | 5.14% | -1.962% | -3.406% | -1.116% | 5.044% | 2.417% | 4.169% | 2.067% | -0.3414% | 5.833% | -1.086% | -2.969% | -2.356% | -2.049% | 0.184% | -0.429% | 0.6657% | -0.0787% | -1.436% | 1.065% | 2.597% | 1.147% | 1.322% | -0.7793% | 0.5781% | -1.655% | -5.421% | -0.429%
| Z-Score (Absolute) |  | NA | 0.73 | 1.39 | 0.35 | 2.44 | 1.25 | 2.04 | 1.09 | 0 | 2.8 | 0.34 | 1.19 | 0.91 | 0.77 | 0.24 | 0.04 | 0.46 | 0.12 | 0.5 | 0.64 | 1.33 | 0.67 | 0.75 | 0.2 | 0.42 | 0.59 | 2.3 | 0.04
| Analytical results for Pd in OREAS 905b (Indicative Value < 0.5 ppb) | [29 empty] | Indicative
Pd | Round | Replicate | Lab | [27 empty] | 1
| No | No | 2.28 | [27 empty] | ppb
|  |  | FA*MS | [27 empty] | 3
|  |  | 30g | [27 empty] | 3
| 1 | 1 | < 0.5 | [27 empty] | 1
| 1 | 2 | < 0.5 | [27 empty] | 1
| 1 | 3 | < 0.5 | [27 empty] | 16
| 1 | 4 | < 0.5 | [27 empty] | < 0.5
| 1 | 5 | < 0.5 | [27 empty] | 7
| 1 | 6 | < 0.5
Mean
Median
Std Dev.
Rel.Std.Dev.
PDM3
| Z-Score (Absolute) |  | NA
| Analytical results for Pt in OREAS 905b (Indicative Value < 0.5 ppb) | [29 empty] | Indicative
Pt | Round | Replicate | Lab | [27 empty] | 1
| No | No | 2.28 | [27 empty] | ppb
|  |  | FA*MS | [27 empty] | 3
|  |  | 30g | [27 empty] | 3
| 1 | 1 | < 0.5 | [27 empty] | 1
| 1 | 2 | < 0.5 | [27 empty] | 1
| 1 | 3 | < 0.5 | [27 empty] | 16
| 1 | 4 | < 0.5 | [27 empty] | < 0.5
| 1 | 5 | < 0.5 | [27 empty] | 7
| 1 | 6 | < 0.5
Mean
Median
Std Dev.
Rel.Std.Dev.
PDM3
| Z-Score (Absolute) |  | NA
Note on C31: Z-Scores have been calculated inclusive of individual outliers. In general, laboratory batches are rejected if Z-Score > 2.5.
Note on C49: Z-Scores have been calculated inclusive of individual outliers. In general, laboratory batches are rejected if Z-Score > 2.5.
Note on C67: Z-Scores have been calculated inclusive of individual outliers. In general, laboratory batches are rejected if Z-Score > 2.5.

## AR Digest 10-50g
| Analytical results for Au in OREAS 905b (Certified Value 0.38 ppm) | [21 empty] | Certified
Au | Round | Replicate | Lab | Lab | Lab | Lab | Lab | Lab | Lab | Lab | Lab | Lab | Lab | Lab | Lab | Lab | Lab | Lab | Lab | Lab | Lab | Lab | 1
| No | No | 00 | 2.01 | 2.02 | 2.04 | 2.06 | 2.07 | 2.08 | 2.09 | 2.14 | 2.15 | 2.16 | 2.17 | 2.18 | 2.19 | 2.21 | 2.24 | 2.25 | 2.26 | 2.27 | 2.28 | ppm
|  |  | INAA | AR*MS | AR*MS | AR*AAS | AR*MS | AR*MS | AR*AAS | AR*AAS | AR*MS | AR*MS | AR*MS | AR*MS | AR*MS | AR*MS | AR*OES/MS | AR*MS | AR*MS | AR*OES/MS | AR*AAS | AR*MS | 3
|  |  | 0.085g | 15g | 25g | 30g | 30g | 25g | 30g | 30g | 25g | 25g | 25g | 25g | 25g | 25g | 15g | 15g | 25g | 20g | 25g | 25g | 3
| 1 | 1 | 0.3929256 | 0.3737 | 0.379 | 0.39 | 0.38 | 0.409 | 0.35 | 0.4244506 | 0.372 | 0.382 | 0.362 | 0.387 | 0.38 | 0.3995431 | 0.0003711 | 0.3618 | 0.383 | 0.3699 | 0.35 | 0.372 | 1
| 1 | 2 | 0.4028429 | 0.3939 | 0.383 | 0.39 | 0.382 | 0.388 | 0.36 | 0.4182391 | 0.389 | 0.379 | 0.362 | 0.374 | 0.375 | 0.4105215 | 0.0003963 | 0.3666 | 0.385 | 0.3664 | 0.35 | 0.36 | #N/A
| 1 | 3 | 0.3949534 | 0.404 | 0.38 | 0.4 | 0.378 | 0.383 | 0.36 | 0.4161686 | 0.382 | 0.376 | 0.366 | 0.375 | 0.37 | 0.4111724 | 0.0003821 | 0.3553 | 0.386 | 0.3757 | 0.37 | 0.372 | 16
| 1 | 4 | 0.3833378 | 0.4242 | 0.372 | 0.39 | 0.387 | 0.402 | 0.36 | 0.4120276 | 0.371 | 0.376 | 0.373 | 0.39 | 0.365 | 0.4083864 | 0.0003949 | 0.363 | 0.386 | 0.3884 | 0.36 | 0.399 | 0.3803336
| 1 | 5 | 0.3833825 | 0.404 | 0.377 | 0.38 | 0.38 | 0.418 | 0.36 | 0.4213448 | 0.379 | 0.373 | 0.354 | 0.391 | 0.38 | 0.4102041 | 0.0003818 | 0.3664 | 0.382 | 0.3702 | 0.34 | 0.373 | 9
| 1 | 6 | 0.4151602 | 0.4141 | 0.379 | 0.39 | 0.362 | 0.385 | 0.35 | 0.4099571 | 0.367 | 0.375 | 0.357 | 0.383 | 0.369 | 0.4012085 | 0.0003969 | 0.3599 | 0.381 | 0.3713 | 0.34 | 0.377
|  | 7 | 0.3955008
|  | 8 | 0.4094733
|  | 9 | 0.3930123
|  | 10 | 0.4128532
|  | 11 | 0.3938812
|  | 12 | 0.3892868
|  | 13 | 0.383527
|  | 14 | 0.4024045
|  | 15 | 0.415796
|  | 16 | 0.4168994
|  | 17 | 0.3905045
|  | 18 | 0.4330656
|  | 19 | 0.4111024
|  | 20 | 0.3840067
| Mean |  | 0.4001958 | 0.4023167 | 0.3783333 | 0.39 | 0.3781667 | 0.3975 | 0.3566667 | 0.4170313 | 0.3766667 | 0.3768333 | 0.3623333 | 0.3833333 | 0.3731667 | 0.4068393 | 0.0003871833 | 0.3621667 | 0.3838333 | 0.37365 | 0.3516667 | 0.3755
| Median |  | 0.3952271 | 0.404 | 0.379 | 0.39 | 0.38 | 0.395 | 0.36 | 0.4172038 | 0.3755 | 0.376 | 0.362 | 0.385 | 0.3725 | 0.4092952 | 0.0003885 | 0.3624 | 0.384 | 0.37075 | 0.35 | 0.3725
| Std Dev. |  | 0.01398769 | 0.01739625 | 0.003669696 | 0.006324555 | 0.008495097 | 0.01434922 | 0.005163978 | 0.005494282 | 0.008164966 | 0.003188521 | 0.006713171 | 0.007393691 | 0.006177918 | 0.005118375 | 1.049351e-05 | 0.004258951 | 0.002136976 | 0.007820678 | 0.01169045 | 0.01284912
| Rel.Std.Dev. |  | 3.495% | 4.324% | 0.97% | 1.622% | 2.246% | 3.61% | 1.448% | 1.317% | 2.168% | 0.8461% | 1.853% | 1.929% | 1.656% | 1.258% | 2.71% | 1.176% | 0.5567% | 2.093% | 3.324% | 3.422%
| PDM3 |  | 5.222% | 5.78% | -0.5259% | 2.542% | -0.5697% | 4.514% | -6.223% | 9.649% | -0.9641% | -0.9203% | -4.733% | 0.7887% | -1.884% | 6.969% | -99.9% | -4.777% | 0.9202% | -1.757% | -7.537% | -1.271%
| Z-Score (Absolute) |  | NA | 1.31 | 0.08 | 0.67 | 0.07 | 1.06 | 1.03 | 2.06 | 0.01 | 0 | 0.74 | 0.33 | 0.19 | 1.54 | 19.28 | 0.75 | 0.36 | 0.16 | 1.29 | 0.07
Note on C31: Z-Scores have been calculated inclusive of individual outliers. In general, laboratory batches are rejected if Z-Score > 2.5.

## 4-Acid
| Analytical results for Ag in OREAS 905b (Certified Value 0.6 ppm) | [28 empty] | Certified
Ag | Round | Replicate | Lab | Lab | Lab | Lab | Lab | Lab | Lab | Lab | Lab | Lab | Lab | Lab | Lab | Lab | Lab | Lab | Lab | Lab | Lab | Lab | Lab | Lab | Lab | Lab | Lab |  |  | 1
| No | No | 2.01 | 2.02 | 2.03 | 2.04 | 2.05 | 2.06 | 2.07 | 2.08 | 2.10 | 2.11 | 2.12 | 2.13 | 2.14 | 2.15 | 2.16 | 2.17 | 2.18 | 2.19 | 2.21 | 2.22 | 2.23 | 2.24 | 2.25 | 2.26 | 2.28 |  |  | ppm
|  |  | 4A*MS | 4A*MS | 4A*MS | 4A*OES | 4A*OES | 4A*OES/MS | 4A*MS | 4A*MS | 4A*MS | 4A*OES/MS | 4A*OES/MS | 4A*OES/MS | 4A*OES/MS | 4A*OES/MS | 4A*OES/MS | 4A*OES/MS | 4A*OES/MS | 4A*OES | 4A*OES/MS | 4A*MS | 4A*OES | 4A*OES/MS | 4A*OES/MS | 4A*OES/MS | 4A*MS |  |  | 3
3
| 1 | 1 | 0.57 | 0.63 | 0.7057178 | 0.71 | 0.55 | 0.8 | 0.6 | 0.7 | 0.6 | 0.58 | 0.6 | 0.7 | 0.62 | 0.63 | 0.59 | 0.57 | 0.6 | 0.6159715 | 0.5256 | 0.62 | < 2 | 0.512 | 0.65 | 0.65 | 0.65 |  |  | 1
| 1 | 2 | 0.57 | 0.65 | 0.7196274 | 0.73 | 0.52 | 0.8 | 0.6 | 0.7 | 0.59 | 0.55 | 0.5 | 0.7 | 0.61 | 0.61 | 0.57 | 0.59 | 0.63 | 0.5682874 | 0.5220359 | 0.68 | < 2 | 0.488 | 0.63 | 0.62 | 0.65 |  |  | 22
| 1 | 3 | 0.45 | 0.63 | 0.7200052 | 0.7 | 0.54 | 0.8 | 0.56 | 0.7 | 0.56 | 0.61 | 0.6 | 0.7 | 0.61 | 0.66 | 0.59 | 0.59 | 0.61 | 0.6060913 | 0.5391 | 0.57 | < 2 | 0.487 | 0.64 | 0.62 | 0.63 |  |  | 16
| 1 | 4 | 0.46 | 0.63 | 0.7226636 | 0.69 | 0.5 | 0.9 | 0.53 | 0.7 | 0.59 | 0.54 | 0.6 | 0.7 | 0.6 | 0.67 | 0.61 | 0.62 | 0.58 | 0.5774711 | 0.5211 | 0.59 | < 2 | 0.514 | 0.64 | 0.64 | 0.64 |  |  | 0.5999983
| 1 | 5 | 0.52 | 0.62 | 0.7295475 | 0.7 | 0.57 | 0.9 | 0.63 | 0.7 | 0.6 | 0.48 | 0.5 | 0.6 | 0.56 | 0.59 | 0.63 | 0.56 | 0.59 | 0.5843211 | 0.5284 | 0.57 | < 2 | 0.529 | 4.85 | 0.64 | 0.66 |  |  | 11
| 1 | 6 | 0.52 | 0.6 | 0.7100112 | 0.7 | 0.51 | 0.8 | 0.61 | 0.6 | 0.59 | 0.47 | 0.6 | 0.6 | 0.56 | 0.68 | 0.58 | 0.6 | 0.6 | 0.6177477 | 0.5181 | 0.68 | < 2 | 0.492 | 0.65 | 0.66 | 0.65
| Mean |  | 0.515 | 0.6266667 | 0.7179288 | 0.705 | 0.5316667 | 0.8333333 | 0.5883333 | 0.6833333 | 0.5883333 | 0.5383333 | 0.5666667 | 0.6666667 | 0.5933333 | 0.64 | 0.595 | 0.5883333 | 0.6016667 | 0.5949817 | 0.5257227 | 0.6183333 |  | 0.5036667 | 1.343333 | 0.6383333 | 0.6466667
| Median |  | 0.52 | 0.63 | 0.7198163 | 0.7 | 0.53 | 0.8 | 0.6 | 0.7 | 0.59 | 0.545 | 0.6 | 0.7 | 0.605 | 0.645 | 0.59 | 0.59 | 0.6 | 0.5952062 | 0.523818 | 0.605 |  | 0.502 | 0.645 | 0.64 | 0.65
| Std Dev. |  | 0.05167204 | 0.01632993 | 0.008676473 | 0.01378405 | 0.02639444 | 0.05163978 | 0.03656045 | 0.04082483 | 0.0147196 | 0.05492419 | 0.05163978 | 0.05163978 | 0.0265832 | 0.03577709 | 0.02167948 | 0.02136976 | 0.01722401 | 0.02104823 | 0.007472648 | 0.05115336 |  | 0.01718914 | 1.717925 | 0.01602082 | 0.01032796
| Rel.Std.Dev. |  | 10.03% | 2.606% | 1.209% | 1.955% | 4.964% | 6.197% | 6.214% | 5.974% | 2.502% | 10.2% | 9.113% | 7.746% | 4.48% | 5.59% | 3.644% | 3.632% | 2.863% | 3.538% | 1.421% | 8.273% |  | 3.413% | 127.9% | 2.51% | 1.597%
| PDM3 |  | -14.17% | 4.445% | 19.66% | 17.5% | -11.39% | 38.89% | -1.944% | 13.89% | -1.944% | -10.28% | -5.555% | 11.11% | -1.111% | 6.667% | -0.8331% | -1.944% | 0.2781% | -0.8361% | -12.38% | 3.056% |  | -16.06% | 123.9% | 6.389% | 7.778%
| Z-Score (Absolute) |  | 1.2 | 0.47 | 1.84 | 1.65 | 0.95 | NA | 0.1 | NA | 0.1 | 0.85 | NA | NA | 0.02 | 0.67 | 0 | 0.1 | 0.1 | 0 | 1.04 | 0.35 | 6.07 | 1.37 | 11.21 | 0.65 | 0.77
Results from laboratories 2.06, 2.08, 2.12 and 2.13 were removed due to their 0.1 ppm reading resolution.
| Analytical results for Al in OREAS 905b (Certified Value 7.5 wt.%) | [28 empty] | Certified
Al | Round | Replicate | Lab | Lab | Lab | Lab | Lab | Lab | Lab | Lab | Lab | Lab | Lab | Lab | Lab | Lab | Lab | Lab | Lab | Lab | Lab | Lab | Lab | Lab | Lab | Lab | Lab | Lab | Lab | 1
| No | No | 2.01 | 2.02 | 2.03 | 2.04 | 2.05 | 2.06 | 2.07 | 2.08 | 2.09 | 2.10 | 2.11 | 2.12 | 2.13 | 2.14 | 2.15 | 2.16 | 2.17 | 2.18 | 2.19 | 2.21 | 2.22 | 2.23 | 2.24 | 2.25 | 2.26 | 2.27 | 2.28 | wt.%
|  |  | 4A*MS | 4A*OES | 4A*MS | 4A*OES | 4A*OES | 4A*OES/MS | 4A*OES/MS | 4A*OES | 4A*OES | 4A*MS | 4A*OES/MS | 4A*OES/MS | 4A*OES/MS | 4A*OES/MS | 4A*OES/MS | 4A*OES/MS | 4A*OES/MS | 4A*OES/MS | 4A*OES | 4A*OES/MS | 4A*OES/MS | 4A*OES | 4A*OES/MS | 4A*OES/MS | 4A*OES/MS | 4A*OES | 4A*OES | 2
3
| 1 | 1 | 7.49 | 7.8782 | 7.428266 | 7.69 | 7.41 | 7.78 | 7.68 | 7.84 | 7.31246 | 7.655 | 4.85 | 7.01 | 7.37 | 7.77 | 7.24 | 7.47 | 7.6 | 7.29 | 7.863797 | 7.34139686 | 7.37 | 7.61 | 7.46 | 7.57 | 7.42 | 8.48 | 7.38 | 1
| 1 | 2 | 7.86 | 7.81 | 7.352699 | 7.63 | 7.43 | 7.63 | 7.61 | 7.91 | 7.39003 | 7.8744 | 4.34 | 7.01 | 7.51 | 7.82 | 6.83 | 7.73 | 7.69 | 7.6 | 7.797351 | 5.173068 | 7.38 | 7.59 | 7.27 | 7.3 | 7.62 | 8.96 | 7.15 | #N/A
| 1 | 3 | 7.45 | 7.9113 | 7.133349 | 7.65 | 7.42 | 7.85 | 7.64 | 7.86 | 7.30225 | 7.6466 | 4.84 | 6.65 | 7.34 | 7.78 | 7.02 | 7.53 | 7.63 | 7.53 | 7.74301 | 5.6404381 | 7.39 | 7.43 | 7.25 | 7.37 | 7.36 | 8.34 | 7.32 | 16
| 1 | 4 | 7.38 | 7.6663 | 7.45457 | 7.67 | 7.43 | 7.91 | 7.59 | 7.89 | 7.34138 | 7.7944 | 4.81 | 6.87 | 7.35 | 7.79 | 6.88 | 7.45 | 7.99 | 7.38 | 7.740525 | 6.99391723 | 7.39 | 7.61 | 7.42 | 7.31 | 7.33 | 8.51 | 7.3 | 7.499906
| 1 | 5 | 7.54 | 7.6993 | 7.379106 | 7.65 | 7.42 | 7.66 | 7.71 | 7.76 | 7.36913 | 7.8913 | 4.82 | 6.59 | 7.21 | 7.53 | 6.93 | 7.53 | 7.75 | 7.39 | 7.870725 | 5.73176976 | 7.41 | 7.32 | 7.19 | 7.23 | 7.45 | 8.57 | 7.02 | 12
| 1 | 6 | 7.64 | 7.8762 | 7.254466 | 7.64 | 7.41 | 7.98 | 7.67 | 7.69 | 7.33766 | 7.6533 | 4.39 | 6.91 | 7.34 | 7.75 | 6.45 | 7.57 | 7.64 | 7.6 | 7.865455 | 6.16150177 | 7.37 | 7.75 | 7.45 | 7.65 | 7.46 | 8.46 | 7.25
| Mean |  | 7.56 | 7.806883 | 7.333743 | 7.655 | 7.42 | 7.801667 | 7.65 | 7.825 | 7.342152 | 7.7525 | 4.675 | 6.84 | 7.353333 | 7.74 | 6.891667 | 7.546667 | 7.716667 | 7.465 | 7.813477 | 6.173682 | 7.385 | 7.551667 | 7.34 | 7.405 | 7.44 | 8.553333 | 7.236667
| Median |  | 7.515 | 7.8431 | 7.365903 | 7.65 | 7.42 | 7.815 | 7.655 | 7.85 | 7.33952 | 7.7247 | 4.815 | 6.89 | 7.345 | 7.775 | 6.905 | 7.53 | 7.665 | 7.46 | 7.830574 | 5.946635765 | 7.385 | 7.6 | 7.345 | 7.34 | 7.435 | 8.495 | 7.275
| Std Dev. |  | 0.1709971 | 0.1021188 | 0.1203275 | 0.02167948 | 0.008944272 | 0.1384798 | 0.04516636 | 0.08408329 | 0.03321046 | 0.1152756 | 0.2410602 | 0.1801111 | 0.09563821 | 0.1054514 | 0.260109 | 0.09993331 | 0.1438981 | 0.1297305 | 0.06173961 | 0.838732 | 0.01516575 | 0.1523702 | 0.1169615 | 0.1668233 | 0.1017841 | 0.2131353 | 0.1312504
| Rel.Std.Dev. |  | 2.262% | 1.308% | 1.641% | 0.2832% | 0.1205% | 1.775% | 0.5904% | 1.075% | 0.4523% | 1.487% | 5.156% | 2.633% | 1.301% | 1.362% | 3.774% | 1.324% | 1.865% | 1.738% | 0.7902% | 13.59% | 0.2054% | 2.018% | 1.593% | 2.253% | 1.368% | 2.492% | 1.814%
| PDM3 |  | 0.8013% | 4.093% | -2.216% | 2.068% | -1.065% | 4.024% | 2.001% | 4.335% | -2.103% | 3.368% | -37.67% | -8.799% | -1.954% | 3.201% | -8.11% | 0.6235% | 2.89% | -0.4654% | 4.181% | -17.68% | -1.532% | 0.6901% | -2.132% | -1.265% | -0.7988% | 14.05% | -3.51%
| Z-Score (Absolute) |  | 0.34 | 1.21 | 0.47 | 0.67 | 0.16 | 1.19 | 0.66 | 1.28 | 0.44 | 1.02 | 9.9 | 2.22 | 0.4 | 0.98 | 2.03 | 0.29 | 0.89 | 0 | 1.24 | 4.58 | 0.28 | 0.31 | 0.44 | 0.21 | 0.09 | 3.86 | 0.81
| Analytical results for As in OREAS 905b (Certified Value 32.4 ppm) | [28 empty] | Certified
As | Round | Replicate | Lab | Lab | Lab | Lab | Lab | Lab | Lab | Lab | Lab | Lab | Lab | Lab | Lab | Lab | Lab | Lab | Lab | Lab | Lab | Lab | Lab | Lab | Lab | Lab | Lab | Lab |  | 1
| No | No | 2.01 | 2.02 | 2.03 | 2.04 | 2.05 | 2.06 | 2.07 | 2.08 | 2.10 | 2.11 | 2.12 | 2.13 | 2.14 | 2.15 | 2.16 | 2.17 | 2.18 | 2.19 | 2.21 | 2.22 | 2.23 | 2.24 | 2.25 | 2.26 | 2.27 | 2.28 |  | ppm
|  |  | 4A*MS | 4A*MS | 4A*MS | 4A*OES | 4A*OES | 4A*OES/MS | 4A*MS | 4A*MS | 4A*MS | 4A*OES/MS | 4A*OES/MS | 4A*OES/MS | 4A*OES/MS | 4A*OES/MS | 4A*OES/MS | 4A*OES/MS | 4A*OES/MS | 4A*OES | 4A*OES/MS | 4A*MS | 4A*OES | 4A*OES/MS | 4A*OES/MS | 4A*OES/MS | 4A*MS | 4A*MS |  | 1
2
| 1 | 1 | 32.1 | 32.4 | 34.96436 | 34.2 | 31.67 | 33.8 | 31 | 37 | 31.9 | 31 | 33.5 | 29.5 | 33 | 32.8 | 31.3 | 33.3 | 32.6 | 32.62126 | 47.38 | 27.8 | 32 | 37.8 | 33 | 33.6 | 46 | 38 |  | 1
| 1 | 2 | 31.7 | 32.4 | 35.23649 | 33.7 | 31.98 | 33.4 | 29 | 37 | 32.9 | 32 | 33.4 | 31.8 | 31.7 | 38.7 | 32 | 32.7 | 33.5 | 29.25647 | 34.25946 | 28.6 | 32 | 31.3 | 32 | 32.9 | 44 | 37 |  | 23
| 1 | 3 | 30.2 | 31.7 | 34.27448 | 33.3 | 32.11 | 34.3 | 31 | 37 | 32.3 | 32 | 32 | 31.7 | 32.3 | 36.7 | 31.7 | 31.9 | 31.7 | 33.06396 | 36.1952 | 27.6 | 37 | 32.2 | 32 | 31.5 | 46 | 38 |  | 16
| 1 | 4 | 33.1 | 32.1 | 35.23904 | 33.3 | 31.19 | 35.1 | 29 | 36 | 31.7 | 32 | 33.7 | 29.6 | 31.7 | 36.3 | 31.4 | 33.3 | 30.5 | 33.82477 | 38.6804 | 26.1 | 37 | 32.5 | 33 | 31.9 | 47 | 37 |  | 32.41775
| 1 | 5 | 31.9 | 31.3 | 35.19631 | 34.1 | 31.54 | 33.6 | 31 | 36 | 32.7 | 33 | 34.2 | 29.3 | 31.3 | 34 | 30.9 | 33.3 | 32.4 | 29.08399 | 35.8614 | 27.7 | 35 | 30.5 | 32 | 32.3 | 46 | 38 |  | 13
| 1 | 6 | 32.3 | 32.3 | 34.63209 | 34.6 | 32.06 | 35.6 | 29 | 36 | 31.8 | 32 | 34.6 | 30.7 | 31.7 | 38.6 | 31.8 | 32.5 | 32.9 | 32.66714 | 38.6605 | 27.8 | 35 | 33.4 | 32 | 31.5 | 48 | 38
| Mean |  | 31.88333 | 32.03333 | 34.9238 | 33.86667 | 31.75833 | 34.3 | 30 | 36.5 | 32.21667 | 32 | 33.56667 | 30.43333 | 31.95 | 36.18333 | 31.51667 | 32.83333 | 32.26667 | 31.75293 | 38.50616 | 27.6 | 34.66667 | 32.95 | 32.33333 | 32.28333 | 46.16667 | 37.66667
| Median |  | 32 | 32.2 | 35.08033 | 33.9 | 31.825 | 34.05 | 30 | 36.5 | 32.1 | 32 | 33.6 | 30.15 | 31.7 | 36.5 | 31.55 | 33 | 32.5 | 32.6442 | 37.42785 | 27.75 | 35 | 32.35 | 32 | 32.1 | 46 | 38
| Std Dev. |  | 0.9558591 | 0.4457204 | 0.3949095 | 0.5240865 | 0.3584085 | 0.8809086 | 1.095445 | 0.5477226 | 0.4996666 | 0.6324555 | 0.8914408 | 1.130781 | 0.6058052 | 2.394508 | 0.3970726 | 0.5750362 | 1.048173 | 2.047271 | 4.672664 | 0.8173127 | 2.250926 | 2.577402 | 0.5163978 | 0.8352644 | 1.32916 | 0.5163978
| Rel.Std.Dev. |  | 2.998% | 1.391% | 1.131% | 1.547% | 1.129% | 2.568% | 3.651% | 1.501% | 1.551% | 1.976% | 2.656% | 3.716% | 1.896% | 6.618% | 1.26% | 1.751% | 3.248% | 6.448% | 12.13% | 2.961% | 6.493% | 7.822% | 1.597% | 2.587% | 2.879% | 1.371%
| PDM3 |  | -1.649% | -1.186% | 7.73% | 4.47% | -2.034% | 5.806% | -7.458% | 12.59% | -0.6203% | -1.289% | 3.544% | -6.121% | -1.443% | 11.62% | -2.78% | 1.282% | -0.4661% | -2.051% | 18.78% | -14.86% | 6.937% | 1.642% | -0.2604% | -0.4146% | 42.41% | 16.19%
| Z-Score (Absolute) |  | 0.28 | 0.18 | 1.72 | 1.03 | 0.36 | 1.31 | 1.52 | 2.76 | 0.06 | 0.2 | 0.83 | 1.23 | 0.24 | 2.55 | 0.52 | 0.35 | 0.03 | 0.37 | 4.08 | 3.1 | 1.55 | 0.42 | 0.02 | 0.02 | 9.12 | 3.53
| Analytical results for Ba in OREAS 905b (Certified Value 2711 ppm) | [28 empty] | Certified
Ba | Round | Replicate | Lab | Lab | Lab | Lab | Lab | Lab | Lab | Lab | Lab | Lab | Lab | Lab | Lab | Lab | Lab | Lab | Lab | Lab | Lab | Lab | Lab | Lab | Lab | Lab | Lab | Lab | Lab | 1
| No | No | 2.01 | 2.02 | 2.03 | 2.04 | 2.05 | 2.06 | 2.07 | 2.08 | 2.09 | 2.10 | 2.11 | 2.12 | 2.13 | 2.14 | 2.15 | 2.16 | 2.17 | 2.18 | 2.19 | 2.21 | 2.22 | 2.23 | 2.24 | 2.25 | 2.26 | 2.27 | 2.28 | ppm
|  |  | 4A*MS | 4A*MS | 4A*MS | 4A*OES | 4A*OES | 4A*OES/MS | 4A*OES/MS | 4A*MS | 4A*OES | 4A*MS | 4A*OES/MS | 4A*OES/MS | 4A*OES/MS | 4A*OES/MS | 4A*OES/MS | 4A*OES/MS | 4A*OES/MS | 4A*OES/MS | 4A*OES | 4A*OES/MS | 4A*MS | 4A*OES | 4A*OES/MS | 4A*OES/MS | 4A*OES/MS | 4A*OES | 4A*OES | 0
0
| 1 | 1 | 2428 | 2833.5 | 2587.598 | 2764 | 2806 | 2570 | 2825 | 2990 | 2305.13 | 2656.4 | 2556 | > 1000 | 2546 | 2800 | 2600 | 2750 | 2780 | 2670 | 2694.194 | 2659.7455 | 2630 | 2734 | 2798 | 2942 | 2636 | 2680 | 2613 | 1
| 1 | 2 | 2483 | 2804.7 | 2568.863 | 2733 | 2793 | 2560 | 2826 | 2890 | 2284.705 | 2765.7 | 2550 | > 1000 | 2637 | 2800 | 2550 | 2840 | 2830 | 2740 | 2694.035 | 2554.271 | 2602 | 2732 | 2626 | 2953 | 2857 | 2900 | 2574 | 24
| 1 | 3 | 2351 | 2820.7 | 2531.664 | 2738 | 2802 | 2670 | 2823 | 3010 | 2290.595 | 2697.9 | 2528 | > 1000 | 2695 | 2810 | 2540 | 2770 | 2810 | 2740 | 2760.774 | 2631.2293 | 2631 | 2731 | 2637 | 3040 | 2653 | 2819 | 2612 | 16
| 1 | 4 | 2496 | 2749.9 | 2607.067 | 2734 | 2797 | 2580 | 2803 | 2940 | 2354.53 | 2690.3 | 2520 | > 1000 | 2510 | 2840 | 2480 | 2730 | 2920 | 2700 | 2752.287 | 2648.5859 | 2551 | 2750 | 2695 | 3019 | 2651 | 2788 | 2595 | 2710.549
| 1 | 5 | 2488 | 2750.1 | 2560.005 | 2779 | 2774 | 2620 | 2851 | 2990 | 2271.5 | 2768.5 | 2506 | > 1000 | 2518 | 2710 | 2540 | 2780 | 2860 | 2700 | 2665.611 | 2629.9721 | 2600 | 2645 | 2650 | 2674 | 2698 | 3037 | 2599 | 14
| 1 | 6 | 2425 | 2839.1 | 2531.048 | 2723 | 2805 | 2780 | 2826 | 2900 | 2282.52 | 2681.3 | 2558 | > 1000 | 2593 | 2800 | 2520 | 2800 | 2820 | 2750 | 2704.172 | 2667.262 | 2644 | 2793 | 2722 | 3049 | 2703 | 2706 | 2603
| Mean |  | 2445.167 | 2799.667 | 2564.374 | 2745.167 | 2796.167 | 2630 | 2825.667 | 2953.333 | 2298.163 | 2710.017 | 2536.333 |  | 2583.167 | 2793.333 | 2538.333 | 2778.333 | 2836.667 | 2716.667 | 2711.846 | 2631.844 | 2609.667 | 2730.833 | 2688 | 2946.167 | 2699.667 | 2821.667 | 2599.333
| Median |  | 2455.5 | 2812.7 | 2564.434 | 2736 | 2799.5 | 2600 | 2825.5 | 2965 | 2287.65 | 2694.1 | 2539 |  | 2569.5 | 2800 | 2540 | 2775 | 2825 | 2720 | 2699.183 | 2639.9076 | 2616 | 2733 | 2672.5 | 2986 | 2675.5 | 2803.5 | 2601
| Std Dev. |  | 55.53167 | 40.25169 | 30.27138 | 21.51666 | 11.92337 | 83.90471 | 15.25341 | 50.85928 | 29.73143 | 46.38079 | 21.4445 |  | 72.77751 | 43.66539 | 39.20034 | 38.68678 | 48.44241 | 31.41125 | 37.02649 | 40.82796 | 33.58968 | 48.18886 | 65.10607 | 140.5865 | 81.69129 | 131.9798 | 14.29219
| Rel.Std.Dev. |  | 2.271% | 1.438% | 1.18% | 0.7838% | 0.4264% | 3.19% | 0.5398% | 1.722% | 1.294% | 1.711% | 0.8455% |  | 2.817% | 1.563% | 1.544% | 1.392% | 1.708% | 1.156% | 1.365% | 1.551% | 1.287% | 1.765% | 2.422% | 4.772% | 3.026% | 4.677% | 0.5498%
| PDM3 |  | -9.791% | 3.288% | -5.393% | 1.277% | 3.159% | -2.972% | 4.247% | 8.957% | -15.21% | -0.01964% | -6.427% |  | -4.7% | 3.054% | -6.354% | 2.501% | 4.653% | 0.2257% | 0.04783% | -2.904% | -3.722% | 0.7483% | -0.8319% | 8.693% | -0.4015% | 4.099% | -4.103%
| Z-Score (Absolute) |  | 1.89 | 0.63 | 1.04 | 0.24 | 0.61 | 0.57 | 0.81 | 1.72 | 2.93 | 0.01 | 1.24 | NA | 0.91 | 0.58 | 1.23 | 0.48 | 0.89 | 0.04 | 0.01 | 0.56 | 0.72 | 0.14 | 0.16 | 1.67 | 0.08 | 0.79 | 0.79
| Analytical results for Be in OREAS 905b (Certified Value 3 ppm) | [28 empty] | Certified
Be | Round | Replicate | Lab | Lab | Lab | Lab | Lab | Lab | Lab | Lab | Lab | Lab | Lab | Lab | Lab | Lab | Lab | Lab | Lab | Lab | Lab | Lab | Lab | Lab | Lab | Lab | Lab | Lab | Lab | 1
| No | No | 2.01 | 2.02 | 2.03 | 2.04 | 2.05 | 2.06 | 2.07 | 2.08 | 2.09 | 2.10 | 2.11 | 2.12 | 2.13 | 2.14 | 2.15 | 2.16 | 2.17 | 2.18 | 2.19 | 2.21 | 2.22 | 2.23 | 2.24 | 2.25 | 2.26 | 2.27 | 2.28 | ppm
|  |  | 4A*MS | 4A*MS | 4A*MS | 4A*OES | 4A*OES | 4A*OES/MS | 4A*MS | 4A*MS | 4A*MS | 4A*MS | 4A*OES/MS | 4A*OES/MS | 4A*OES/MS | 4A*OES/MS | 4A*OES/MS | 4A*OES/MS | 4A*OES/MS | 4A*OES/MS | 4A*OES | 4A*OES/MS | 4A*MS | 4A*OES | 4A*OES/MS | 4A*OES/MS | 4A*OES/MS | 4A*MS | 4A*MS | 2
3
| 1 | 1 | 3 | 2.94 | 2.906786 | < 5 | 2.76 | 3.5 | 3.11 | 2.7 | 3.789749 | 3.59 | 3 | 3 | 2.8 | 3.12 | 3.05 | 3.03 | 2.99 | 2.86 | 2.790499 | 3.3811 | 2.71 | 3 | 3 | 3.5 | 3.02 | 3.89 | 3.74 | 1
| 1 | 2 | 3 | 3.01 | 2.962531 | < 5 | 2.76 | 3.6 | 3.14 | 2.9 | 3.677459 | 2.99 | 3 | 3 | 2.5 | 3.13 | 3 | 3.13 | 3.03 | 2.98 | 2.750133 | 3.058802 | 2.74 | 3.1 | 3 | 3.5 | 3.01 | 3.82 | 3.63 | 25
| 1 | 3 | 3 | 3.04 | 2.930977 | < 5 | 2.74 | 3.4 | 3.06 | 2.5 | 3.642149 | 2.66 | 3 | 3 | 2.8 | 3.11 | 2.98 | 3.02 | 3.01 | 2.96 | 2.863317 | 3.213 | 2.74 | 3.1 | 3 | 3.3 | 3.03 | 3.83 | 3.72 | 16
| 1 | 4 | 3 | 3.04 | 2.949418 | < 5 | 2.76 | 3.5 | 3.15 | 2.6 | 3.607329 | 3.18 | 3 | 3 | 2.8 | 3.13 | 2.9 | 3.01 | 3.13 | 2.9 | 2.915898 | 3.3523 | 2.62 | 3 | 3 | 3.3 | 3.01 | 3.96 | 3.74 | 2.997576
| 1 | 5 | 3 | 2.97 | 2.935526 | < 5 | 2.77 | 3.4 | 3.29 | 2.6 | 3.675335 | 3.16 | 3 | 3 | 2.7 | 3.02 | 2.98 | 3.05 | 3.05 | 2.9 | 2.656233 | 3.1199 | 2.66 | 3 | 3 | 3.3 | 3.09 | 3.9 | 4 | 15
| 1 | 6 | 3 | 3 | 2.9013 | < 5 | 2.73 | 3.4 | 2.99 | 2.5 | 3.676407 | 3.01 | 3 | 3 | 2.6 | 3.11 | 2.95 | 3.05 | 3.02 | 2.99 | 2.72989 | 3.296 | 2.72 | 3.4 | 3 | 3.2 | 3.09 | 4.04 | 3.6
| Mean |  | 3 | 3 | 2.93109 |  | 2.753333 | 3.466667 | 3.123333 | 2.633333 | 3.678071 | 3.098333 | 3 | 3 | 2.7 | 3.103333 | 2.976667 | 3.048333 | 3.038333 | 2.931667 | 2.784328 | 3.23685 | 2.698333 | 3.1 | 3 | 3.35 | 3.041667 | 3.906667 | 3.738333
| Median |  | 3 | 3.005 | 2.933251 |  | 2.76 | 3.45 | 3.125 | 2.6 | 3.675871 | 3.085 | 3 | 3 | 2.75 | 3.115 | 2.98 | 3.04 | 3.025 | 2.93 | 2.770316 | 3.2545 | 2.715 | 3.05 | 3 | 3.3 | 3.025 | 3.895 | 3.73
| Std Dev. |  | 0 | 0.03949684 | 0.02375802 |  | 0.01505545 | 0.08164966 | 0.1007307 | 0.1505545 | 0.06128201 | 0.3045926 | 0 | 0 | 0.1264911 | 0.04179314 | 0.05006662 | 0.04308906 | 0.0491596 | 0.05231316 | 0.09394586 | 0.1292924 | 0.04833908 | 0.1549193 | 0 | 0.1224745 | 0.0381663 | 0.08286535 | 0.1411973
| Rel.Std.Dev. |  | 0% | 1.317% | 0.8106% |  | 0.5468% | 2.355% | 3.225% | 5.717% | 1.666% | 9.831% | 0% | 0% | 4.685% | 1.347% | 1.682% | 1.414% | 1.618% | 1.784% | 3.374% | 3.994% | 1.791% | 4.997% | 0% | 3.656% | 1.255% | 2.121% | 3.777%
| PDM3 |  | 0.08088% | 0.08088% | -2.218% |  | -8.148% | 15.65% | 4.195% | -12.15% | 22.7% | 3.361% | 0.08088% | 0.08088% | -9.927% | 3.528% | -0.6975% | 1.693% | 1.36% | -2.199% | -7.114% | 7.982% | -9.983% | 3.417% | 0.08088% | 11.76% | 1.471% | 30.33% | 24.71%
| Z-Score (Absolute) |  | NA | 0.14 | 0.38 | 1.87 | 1 | 1.47 | 0.28 | 1.41 | 2.2 | 0.2 | NA | NA | 1.18 | 0.21 | 0.22 | 0.02 | 0.01 | 0.38 | 0.89 | 0.67 | 1.19 | 0.2 | NA | 1.07 | 0 | 2.99 | 2.41
Results from laboratories 2.01, 2.11, 2.12 and 2.24 were removed due to their 1 ppm reading resolution.
| Analytical results for Bi in OREAS 905b (Certified Value 4.46 ppm) | [28 empty] | Certified
Bi | Round | Replicate | Lab | Lab | Lab | Lab | Lab | Lab | Lab | Lab | Lab | Lab | Lab | Lab | Lab | Lab | Lab | Lab | Lab | Lab | Lab | Lab | Lab | Lab | Lab | Lab | Lab | Lab |  | 1
| No | No | 2.01 | 2.02 | 2.03 | 2.04 | 2.05 | 2.06 | 2.07 | 2.08 | 2.10 | 2.11 | 2.12 | 2.13 | 2.14 | 2.15 | 2.16 | 2.17 | 2.18 | 2.19 | 2.21 | 2.22 | 2.23 | 2.24 | 2.25 | 2.26 | 2.27 | 2.28 |  | ppm
|  |  | 4A*MS | 4A*MS | 4A*MS | 4A*OES | 4A*OES | 4A*OES/MS | 4A*MS | 4A*MS | 4A*MS | 4A*OES/MS | 4A*OES/MS | 4A*OES/MS | 4A*OES/MS | 4A*OES/MS | 4A*OES/MS | 4A*OES/MS | 4A*OES/MS | 4A*OES | 4A*OES/MS | 4A*MS | 4A*OES | 4A*OES/MS | 4A*OES/MS | 4A*OES/MS | 4A*MS | 4A*MS |  | 2
3
| 1 | 1 | 4.03 | 5.05 | 4.286523 | < 5 | < 5 | 4.65 | 4.6 | 4.69 | 4.38 | 4 | 4.4 | 4 | 5.01 | 4.38 | 4.2 | 4.44 | 4.31 | 4.568873 | 4.5031 | 3.99 | < 5 | 4.87 | 4.4 | 4.65 | 4.36 | 4.45 |  | 1
| 1 | 2 | 4.2 | 4.96 | 4.421887 | < 5 | < 5 | 4.65 | 4.87 | 4.62 | 4.65 | 4.04 | 4.4 | 4.3 | 4.86 | 4.27 | 4.35 | 4.54 | 4.45 | 4.258955 | 4.295449 | 3.95 | < 5 | 4.5 | 4.26 | 4.68 | 4.63 | 4.54 |  | 26
| 1 | 3 | 4.07 | 4.93 | 4.301194 | < 5 | < 5 | 4.88 | 5.04 | 4.79 | 4.51 | 4.18 | 4.4 | 4.4 | 4.92 | 4.4 | 4.15 | 4.47 | 4.45 | 4.568894 | 4.5413 | 4 | < 5 | 4.58 | 4.31 | 4.47 | 4.56 | 4.41 |  | 16
| 1 | 4 | 4.16 | 4.88 | 4.355396 | < 5 | < 5 | 4.79 | 4.63 | 4.69 | 4.48 | 4.05 | 4.5 | 4.2 | 4.75 | 4.43 | 4.2 | 4.6 | 4.43 | 4.475043 | 4.504 | 3.88 | < 5 | 4.63 | 4.37 | 4.86 | 4.55 | 4.46 |  | 4.458215
| 1 | 5 | 4.08 | 4.9 | 4.456328 | < 5 | < 5 | 4.73 | 4.46 | 4.66 | 4.68 | 3.95 | 4.4 | 4.1 | 4.57 | 4.29 | 4.21 | 4.44 | 4.3 | 4.258751 | 4.5368 | 3.95 | < 5 | 4.51 | 3.94 | 4.68 | 4.57 | 4.51 |  | 16
| 1 | 6 | 4.21 | 4.98 | 4.332497 | < 5 | < 5 | 4.88 | 4.7 | 4.43 | 4.38 | 3.89 | 4.4 | 4.2 | 4.74 | 4.53 | 4.26 | 4.54 | 4.53 | 4.571995 | 4.3859 | 4.04 | < 5 | 4.72 | 4.11 | 4.56 | 4.58 | 4.43
| Mean |  | 4.125 | 4.95 | 4.358971 |  |  | 4.763333 | 4.716667 | 4.646667 | 4.513333 | 4.018333 | 4.416667 | 4.2 | 4.808333 | 4.383333 | 4.228333 | 4.505 | 4.411667 | 4.450418 | 4.461092 | 3.968333 |  | 4.635 | 4.231667 | 4.65 | 4.541667 | 4.466667
| Median |  | 4.12 | 4.945 | 4.343946 |  |  | 4.76 | 4.665 | 4.675 | 4.495 | 4.02 | 4.4 | 4.2 | 4.805 | 4.39 | 4.205 | 4.505 | 4.44 | 4.521958 | 4.50355 | 3.97 |  | 4.605 | 4.285 | 4.665 | 4.565 | 4.455
| Std Dev. |  | 0.07503333 | 0.06131884 | 0.06743491 |  |  | 0.1046263 | 0.2075251 | 0.1201111 | 0.1289444 | 0.09907909 | 0.04082483 | 0.1414214 | 0.1553598 | 0.09542886 | 0.06911343 | 0.06503845 | 0.08953584 | 0.1528725 | 0.09885565 | 0.05492419 |  | 0.140961 | 0.1756607 | 0.1314534 | 0.09325592 | 0.04926121
| Rel.Std.Dev. |  | 1.819% | 1.239% | 1.547% |  |  | 2.196% | 4.4% | 2.585% | 2.857% | 2.466% | 0.9243% | 3.367% | 3.231% | 2.177% | 1.635% | 1.444% | 2.03% | 3.435% | 2.216% | 1.384% |  | 3.041% | 4.151% | 2.827% | 2.053% | 1.103%
| PDM3 |  | -7.474% | 11.03% | -2.226% |  |  | 6.844% | 5.797% | 4.227% | 1.236% | -9.867% | -0.9319% | -5.792% | 7.853% | -1.68% | -5.156% | 1.049% | -1.044% | -0.1749% | 0.06452% | -10.99% |  | 3.965% | -5.082% | 4.302% | 1.872% | 0.1896%
| Z-Score (Absolute) |  | 0.99 | 1.66 | 0.24 | 6.23 | 6.23 | 1.06 | 0.91 | 0.69 | 0.26 | 1.34 | 0.05 | 0.75 | 1.21 | 0.16 | 0.66 | 0.23 | 0.07 | 0.05 | 0.09 | 1.5 | 6.23 | 0.65 | 0.65 | 0.7 | 0.35 | 0.11
| Analytical results for Ca in OREAS 905b (Certified Value 1.16 wt.%) | [28 empty] | Certified
Ca | Round | Replicate | Lab | Lab | Lab | Lab | Lab | Lab | Lab | Lab | Lab | Lab | Lab | Lab | Lab | Lab | Lab | Lab | Lab | Lab | Lab | Lab | Lab | Lab | Lab | Lab | Lab | Lab | Lab | 1
| No | No | 2.01 | 2.02 | 2.03 | 2.04 | 2.05 | 2.06 | 2.07 | 2.08 | 2.09 | 2.10 | 2.11 | 2.12 | 2.13 | 2.14 | 2.15 | 2.16 | 2.17 | 2.18 | 2.19 | 2.21 | 2.22 | 2.23 | 2.24 | 2.25 | 2.26 | 2.27 | 2.28 | wt.%
|  |  | 4A*MS | 4A*OES | 4A*MS | 4A*OES | 4A*OES | 4A*OES/MS | 4A*OES/MS | 4A*OES | 4A*OES | 4A*MS | 4A*OES/MS | 4A*OES/MS | 4A*OES/MS | 4A*OES/MS | 4A*OES/MS | 4A*OES/MS | 4A*OES/MS | 4A*OES/MS | 4A*OES | 4A*OES/MS | 4A*OES/MS | 4A*OES | 4A*OES/MS | 4A*OES/MS | 4A*OES/MS | 4A*OES | 4A*OES | 2
3
| 1 | 1 | 1.16 | 1.2131 | 1.160444 | 1.16 | 1.13 | 1.15 | 1.193 | 1.2 | 0.974442 | 1.187 | 1.04 | 1.18 | 1.12 | 1.26 | 1.16 | 1.2 | 1.27 | 1.15 | 1.195813 | 1.13771664 | 1.14 | 1.198 | 1.14 | 1.07 | 1.17 | 1.238 | 1.131 | 1
| 1 | 2 | 1.25 | 1.206 | 1.107646 | 1.14 | 1.14 | 1.12 | 1.189 | 1.2 | 0.974984 | 1.2139 | 1.02 | 1.17 | 1.13 | 1.26 | 1.1 | 1.24 | 1.3 | 1.19 | 1.142954 | 0.9731717 | 1.14 | 1.197 | 1.12 | 1.02 | 1.26 | 1.271 | 1.094 | #N/A
| 1 | 3 | 1.16 | 1.2171 | 1.082954 | 1.15 | 1.14 | 1.19 | 1.17 | 1.19 | 0.973588 | 1.1954 | 1.02 | 1.13 | 1.12 | 1.26 | 1.13 | 1.2 | 1.29 | 1.19 | 1.209623 | 1.08373433 | 1.14 | 1.172 | 1.11 | 1.06 | 1.17 | 1.212 | 1.121 | 16
| 1 | 4 | 1.15 | 1.1836 | 1.151899 | 1.16 | 1.14 | 1.16 | 1.176 | 1.2 | 0.974276 | 1.1952 | 1.01 | 1.16 | 1.1 | 1.26 | 1.11 | 1.2 | 1.35 | 1.17 | 1.206813 | 1.12752445 | 1.14 | 1.204 | 1.13 | 1.02 | 1.18 | 1.237 | 1.11 | 1.161853
| 1 | 5 | 1.18 | 1.1784 | 1.139112 | 1.16 | 1.13 | 1.16 | 1.191 | 1.18 | 0.971882 | 1.2259 | 1.03 | 1.14 | 1.09 | 1.22 | 1.12 | 1.21 | 1.31 | 1.17 | 1.146728 | 1.10179374 | 1.14 | 1.154 | 1.08 | 1 | 1.19 | 1.252 | 1.09 | 17
| 1 | 6 | 1.2 | 1.2215 | 1.085421 | 1.15 | 1.14 | 1.2 | 1.189 | 1.18 | 0.979026 | 1.1843 | 1.01 | 1.18 | 1.11 | 1.25 | 1.06 | 1.22 | 1.29 | 1.2 | 1.204202 | 1.10429736 | 1.14 | 1.221 | 1.15 | 1.04 | 1.19 | 1.234 | 1.116
| Mean |  | 1.183333 | 1.203283 | 1.121246 | 1.153333 | 1.136667 | 1.163333 | 1.184667 | 1.191667 | 0.9746997 | 1.200283 | 1.021667 | 1.16 | 1.111667 | 1.251667 | 1.113333 | 1.211667 | 1.301667 | 1.178333 | 1.184356 | 1.08804 | 1.14 | 1.191 | 1.121667 | 1.035 | 1.193333 | 1.240667 | 1.110333
| Median |  | 1.17 | 1.20955 | 1.123379 | 1.155 | 1.14 | 1.16 | 1.189 | 1.195 | 0.974359 | 1.1953 | 1.02 | 1.165 | 1.115 | 1.26 | 1.115 | 1.205 | 1.295 | 1.18 | 1.200008 | 1.10304555 | 1.14 | 1.1975 | 1.125 | 1.03 | 1.185 | 1.2375 | 1.113
| Std Dev. |  | 0.03723797 | 0.01807268 | 0.03385263 | 0.008164966 | 0.005163978 | 0.02875181 | 0.009352362 | 0.009831921 | 0.002375666 | 0.01626793 | 0.01169045 | 0.02097618 | 0.0147196 | 0.01602082 | 0.0332666 | 0.01602082 | 0.0271416 | 0.01834848 | 0.030977 | 0.05948702 | 0 | 0.02401666 | 0.02483277 | 0.02664583 | 0.03386247 | 0.01967401 | 0.01583246
| Rel.Std.Dev. |  | 3.147% | 1.502% | 3.019% | 0.7079% | 0.4543% | 2.472% | 0.7895% | 0.8251% | 0.2437% | 1.355% | 1.144% | 1.808% | 1.324% | 1.28% | 2.988% | 1.322% | 2.085% | 1.557% | 2.616% | 5.467% | 0% | 2.017% | 2.214% | 2.574% | 2.838% | 1.586% | 1.426%
| PDM3 |  | 1.849% | 3.566% | -3.495% | -0.7333% | -2.168% | 0.1274% | 1.964% | 2.566% | -16.11% | 3.308% | -12.07% | -0.1595% | -4.32% | 7.73% | -4.176% | 4.287% | 12.03% | 1.418% | 1.937% | -6.353% | -1.881% | 2.509% | -3.459% | -10.92% | 2.709% | 6.783% | -4.434%
| Z-Score (Absolute) |  | 0.34 | 0.67 | 0.71 | 0.17 | 0.45 | 0 | 0.36 | 0.48 | 3.18 | 0.62 | 2.39 | 0.06 | 0.87 | 1.49 | 0.84 | 0.82 | 2.33 | 0.25 | 0.35 | 1.27 | 0.39 | 0.47 | 0.7 | 2.17 | 0.51 | 1.31 | 0.89
| Analytical results for Cd in OREAS 905b (Certified Value 0.46 ppm) | [28 empty] | Certified
Cd | Round | Replicate | Lab | Lab | Lab | Lab | Lab | Lab | Lab | Lab | Lab | Lab | Lab | Lab | Lab | Lab | Lab | Lab | Lab | Lab | Lab | Lab | Lab | Lab | Lab | Lab | Lab | Lab |  | 1
| No | No | 2.01 | 2.02 | 2.03 | 2.04 | 2.05 | 2.06 | 2.07 | 2.08 | 2.10 | 2.11 | 2.12 | 2.13 | 2.14 | 2.15 | 2.16 | 2.17 | 2.18 | 2.19 | 2.21 | 2.22 | 2.23 | 2.24 | 2.25 | 2.26 | 2.27 | 2.28 |  | ppm
|  |  | 4A*MS | 4A*MS | 4A*MS | 4A*OES | 4A*OES | 4A*OES/MS | 4A*MS | 4A*MS | 4A*MS | 4A*OES/MS | 4A*OES/MS | 4A*OES/MS | 4A*OES/MS | 4A*OES/MS | 4A*OES/MS | 4A*OES/MS | 4A*OES/MS | 4A*OES | 4A*OES/MS | 4A*OES/MS | 4A*OES | 4A*OES/MS | 4A*OES/MS | 4A*OES/MS | 4A*MS | 4A*MS |  | 2
2
| 1 | 1 | 0.48 | 0.48 | 0.4614697 | 0.53 | < 1 | 0.3 | 0.47 | 0.84 | 0.41 | 0.39 | 0.5 | 0.4 | 0.43 | 0.46 | 0.42 | 0.44 | 0.43 | 0.5066242 | 0.3236 | < 1 | < 1 | 0.4 | 0.45 | 0.44 | 0.56 | 0.51 |  | 1
| 1 | 2 | 0.57 | 0.49 | 0.4884521 | 0.55 | < 1 | 0.4 | 0.47 | 0.86 | 0.43 | 0.41 | 0.4 | 0.45 | 0.45 | 0.49 | 0.41 | 0.45 | 0.43 | 0.4596745 | 0.3363473 | < 1 | < 1 | 0.36 | 0.41 | 0.44 | 0.53 | 0.52 |  | 27
| 1 | 3 | 0.53 | 0.43 | 0.464295 | 0.52 | < 1 | 0.4 | 0.45 | 0.8 | 0.42 | 0.41 | 0.5 | 0.45 | 0.47 | 0.25 | 0.45 | 0.39 | 0.46 | 0.4585799 | 0.3563 | < 1 | < 1 | 0.35 | 0.44 | 0.43 | 0.57 | 0.49 |  | 16
| 1 | 4 | 0.61 | 0.41 | 0.4832003 | 0.55 | < 1 | < 0.3 | 0.43 | 0.8 | 0.42 | 0.41 | 0.5 | 0.42 | 0.45 | 0.5 | 0.42 | 0.45 | 0.43 | 0.4392482 | 0.3201 | < 1 | < 1 | 0.38 | 0.48 | 0.44 | 0.54 | 0.48 |  | 0.4589569
| 1 | 5 | 0.47 | 0.47 | 0.5174543 | 0.53 | < 1 | 0.3 | 0.49 | 0.77 | 0.45 | 0.4 | 0.4 | 0.4 | 0.46 | 0.48 | 0.42 | 0.43 | 0.44 | 0.4955242 | 0.3328 | < 1 | < 1 | 0.41 | 0.42 | 0.47 | 0.56 | 0.49 |  | 18
| 1 | 6 | 0.5 | 0.47 | 0.4823943 | < 0.5 | < 1 | 0.4 | 0.5 | 0.79 | 0.43 | 0.41 | 0.5 | 0.45 | 0.47 | 0.47 | 0.45 | 0.42 | 0.41 | 0.4281716 | 0.3419 | < 1 | < 1 | 0.38 | 0.46 | 0.45 | 0.56 | 0.49
| Mean |  | 0.5266667 | 0.4583333 | 0.4828776 | 0.536 |  | 0.36 | 0.4683333 | 0.81 | 0.4266667 | 0.405 | 0.4666667 | 0.4283333 | 0.455 | 0.4416667 | 0.4283333 | 0.43 | 0.4333333 | 0.4646371 | 0.3351746 |  |  | 0.38 | 0.4433333 | 0.445 | 0.5533333 | 0.4966667
| Median |  | 0.515 | 0.47 | 0.4827973 | 0.53 |  | 0.4 | 0.47 | 0.8 | 0.425 | 0.41 | 0.5 | 0.435 | 0.455 | 0.475 | 0.42 | 0.435 | 0.43 | 0.4591272 | 0.3345737 |  |  | 0.38 | 0.445 | 0.44 | 0.56 | 0.49
| Std Dev. |  | 0.0546504 | 0.03125167 | 0.02015228 | 0.01341641 |  | 0.05477226 | 0.02562551 | 0.0334664 | 0.0136626 | 0.0083666 | 0.05163978 | 0.02483277 | 0.01516575 | 0.09495613 | 0.01722401 | 0.02280351 | 0.01632993 | 0.03083045 | 0.01311291 |  |  | 0.02280351 | 0.02581989 | 0.01378405 | 0.01505545 | 0.01505545
| Rel.Std.Dev. |  | 10.38% | 6.819% | 4.173% | 2.503% |  | 15.21% | 5.472% | 4.132% | 3.202% | 2.066% | 11.07% | 5.798% | 3.333% | 21.5% | 4.021% | 5.303% | 3.768% | 6.635% | 3.912% |  |  | 6.001% | 5.824% | 3.098% | 2.721% | 3.031%
| PDM3 |  | 14.75% | -0.1359% | 5.212% | 16.79% |  | -21.56% | 2.043% | 76.49% | -7.036% | -11.76% | 1.68% | -6.672% | -0.8622% | -3.767% | -6.672% | -6.309% | -5.583% | 1.238% | -26.97% |  |  | -17.2% | -3.404% | -3.041% | 20.56% | 8.216%
| Z-Score (Absolute) |  | 1.62 | 0.04 | 0.61 | 0.73 | 1 | NA | 0.27 | 8.17 | 0.69 | 1.19 | NA | 0.66 | 0.04 | 0.35 | 0.66 | 0.62 | 0.54 | 0.18 | 2.81 | 1 | 1 | 1.77 | 0.31 | 0.27 | 2.23 | 0.92
Results from laboratories 2.06 and 2.12 were removed due to their 0.1 ppm reading resolution.
| Analytical results for Ce in OREAS 905b (Certified Value 97 ppm) | [28 empty] | Certified
Ce | Round | Replicate | Lab | Lab | Lab | Lab | Lab | Lab | Lab | Lab | Lab | Lab | Lab | Lab | Lab | Lab | Lab | Lab | Lab | Lab | Lab | Lab | Lab | Lab | [5 empty] | 1
| No | No | 2.01 | 2.02 | 2.03 | 2.06 | 2.07 | 2.09 | 2.10 | 2.11 | 2.12 | 2.13 | 2.14 | 2.15 | 2.16 | 2.17 | 2.18 | 2.21 | 2.22 | 2.24 | 2.25 | 2.26 | 2.27 | 2.28 | [5 empty] | ppm
|  |  | 4A*MS | 4A*MS | 4A*MS | 4A*OES/MS | 4A*MS | 4A*MS | 4A*MS | 4A*OES/MS | 4A*OES/MS | 4A*OES/MS | 4A*OES/MS | 4A*OES/MS | 4A*OES/MS | 4A*OES/MS | 4A*OES/MS | 4A*OES/MS | 4A*MS | 4A*OES/MS | 4A*OES/MS | 4A*OES/MS | 4A*MS | 4A*MS | [5 empty] | 0
1
| 1 | 1 | 84.4 | 102.96 | 97.77918 | 95.2 | 91.66 | 115.5699 | 92.68 | 57.7 | 102 | 88.7 | 99.4 | 96 | 103 | 96.3 | 96.1 | 109.4595 | 95.54 | 95.77 | 96.67 | 100.74 | 85.86 | 101 | [5 empty] | 1
| 1 | 2 | 96.54 | 102.87 | 101.5723 | 94.4 | 90.46 | 117.4431 | 97.25 | 56.2 | 102 | 93.1 | 99.6 | 100 | 110.5 | 94.7 | 100 | 77.31293 | 95.73 | 90.14 | 96.05 | 98.63 | 84.7 | 91.22 | [5 empty] | 28
| 1 | 3 | 91.98 | 100.58 | 97.85378 | 101 | 92.72 | 115.9296 | 95.21 | 57 | 100 | 92.9 | 95.8 | 93.8 | 106.5 | 91.2 | 97.8 | 100.7627 | 96.79 | 92.2 | 99.28 | 95.96 | 89.49 | 96.95 | [5 empty] | 16
| 1 | 4 | 93.28 | 99.36 | 98.073 | 101 | 90.98 | 117.0899 | 94.09 | 56.5 | 103 | 90 | 93.5 | 99.6 | 108 | 95 | 96.4 | 109.0778 | 93.53 | 92.47 | 101.47 | 96.35 | 96.09 | 93.39 | [5 empty] | 96.82644
| 1 | 5 | 89.4 | 102.86 | 101.0222 | 95.9 | 95.99 | 117.8276 | 98.29 | 53.2 | 100 | 88.9 | 97.2 | 94.9 | 105 | 93.8 | 95.9 | 104.3524 | 95.13 | 89.58 | 85.17 | 97.15 | 97.6 | 91.94 | [5 empty] | 19
| 1 | 6 | 93.09 | 101.77 | 102.2451 | 103 | 89.39 | 119.1687 | 93.15 | 55 | 102 | 91.7 | 96.9 | 101.5 | 105 | 90.2 | 96.4 | 99.8306 | 96.41 | 94.45 | 99.63 | 97 | 96.52 | 93.84
| Mean |  | 91.44833 | 101.7333 | 99.7576 | 98.41667 | 91.86667 | 117.1715 | 95.11167 | 55.93333 | 101.5 | 90.88333 | 97.06667 | 97.63333 | 106.3333 | 93.53333 | 97.1 | 100.1327 | 95.52167 | 92.435 | 96.37833 | 97.63833 | 91.71 | 94.72333
| Median |  | 92.535 | 102.315 | 99.5476 | 98.45 | 91.32 | 117.2665 | 94.65 | 56.35 | 102 | 90.85 | 97.05 | 97.8 | 105.75 | 94.25 | 96.4 | 102.55755 | 95.635 | 92.335 | 97.975 | 97.075 | 92.79 | 93.615
| Std Dev. |  | 4.150481 | 1.485283 | 2.071556 | 3.665197 | 2.309612 | 1.312002 | 2.257826 | 1.612038 | 1.224745 | 1.955931 | 2.29056 | 3.138577 | 2.639444 | 2.357682 | 1.569713 | 11.8831 | 1.145573 | 2.394032 | 5.843589 | 1.773487 | 5.749845 | 3.658768
| Rel.Std.Dev. |  | 4.539% | 1.46% | 2.077% | 3.724% | 2.514% | 1.12% | 2.374% | 2.882% | 1.207% | 2.152% | 2.36% | 3.215% | 2.482% | 2.521% | 1.617% | 11.87% | 1.199% | 2.59% | 6.063% | 1.816% | 6.27% | 3.863%
| PDM3 |  | -5.554% | 5.068% | 3.027% | 1.642% | -5.122% | 21.01% | -1.771% | -42.23% | 4.827% | -6.138% | 0.2481% | 0.8333% | 9.818% | -3.401% | 0.2825% | 3.415% | -1.348% | -4.535% | -0.4628% | 0.8385% | -5.284% | -2.172%
| Z-Score (Absolute) |  | 1.08 | 1.02 | 0.62 | 0.35 | 0.99 | 4.18 | 0.33 | 8.34 | 0.98 | 1.19 | 0.07 | 0.19 | 1.96 | 0.65 | 0.08 | 0.7 | 0.25 | 0.88 | 0.07 | 0.19 | 1.02 | 0.41
| Analytical results for Co in OREAS 905b (Certified Value 10.6 ppm) | [28 empty] | Certified
Co | Round | Replicate | Lab | Lab | Lab | Lab | Lab | Lab | Lab | Lab | Lab | Lab | Lab | Lab | Lab | Lab | Lab | Lab | Lab | Lab | Lab | Lab | Lab | Lab | Lab | Lab | Lab | Lab | Lab | 1
| No | No | 2.01 | 2.02 | 2.03 | 2.04 | 2.05 | 2.06 | 2.07 | 2.08 | 2.09 | 2.10 | 2.11 | 2.12 | 2.13 | 2.14 | 2.15 | 2.16 | 2.17 | 2.18 | 2.19 | 2.21 | 2.22 | 2.23 | 2.24 | 2.25 | 2.26 | 2.27 | 2.28 | ppm
|  |  | 4A*MS | 4A*MS | 4A*MS | 4A*OES | 4A*OES | 4A*OES/MS | 4A*MS | 4A*MS | 4A*OES | 4A*MS | 4A*OES/MS | 4A*OES/MS | 4A*OES/MS | 4A*OES/MS | 4A*OES/MS | 4A*OES/MS | 4A*OES/MS | 4A*OES/MS | 4A*OES | 4A*OES/MS | 4A*MS | 4A*OES | 4A*OES/MS | 4A*OES/MS | 4A*OES/MS | 4A*MS | 4A*MS | 1
2
| 1 | 1 | 9.5 | 10.6 | 9.887422 | 11.1 | 8.18 | 10 | 10.5 | 11 | 9.792 | 10.5 | 10.4 | 10.6 | 9.36 | 11.3 | 10.2 | 11.4 | 12 | 10 | 10.90894 | 12.4237 | 11.2 | 10 | 11.4 | 10.7 | 11 | 14.6 | 11.8 | 1
| 1 | 2 | 9.9 | 10.4 | 9.763373 | 11 | 8.15 | 10 | 10.3 | 11 | 10.332 | 11 | 10.8 | 10.2 | 10.01 | 11.1 | 11 | 11.4 | 11.7 | 10.5 | 10.30939 | 11.79683 | 11 | 11 | 10.8 | 10.4 | 10.9 | 13.7 | 11.6 | 29
| 1 | 3 | 9.3 | 10.8 | 9.667818 | 10.7 | 8.11 | 10 | 10.9 | 11 | 10.179 | 10.6 | 10.6 | 10.2 | 10 | 10.9 | 10.4 | 11.1 | 11.2 | 10.1 | 10.9877 | 12.0049 | 11 | 11 | 10.8 | 10.6 | 10.4 | 14.4 | 11.5 | 16
| 1 | 4 | 9.8 | 10.5 | 9.890881 | 10.8 | 8.13 | 10 | 10.5 | 11 | 10.341 | 10.8 | 10.3 | 10.5 | 9.63 | 10.7 | 10.8 | 11.1 | 11.6 | 9.9 | 10.63515 | 12.4556 | 10.6 | 11 | 11.1 | 10.5 | 10.5 | 14.8 | 12.4 | 10.63359
| 1 | 5 | 9.5 | 10.3 | 9.798553 | 11 | 8.2 | 10 | 11.1 | 11 | 10.341 | 11 | 10.4 | 10.4 | 9.21 | 10.4 | 10.4 | 11.2 | 11.8 | 10 | 10.60162 | 12.1999 | 10.9 | 10 | 10.3 | 10 | 10.7 | 14.5 | 12.5 | 20
| 1 | 6 | 9.7 | 10.5 | 9.788238 | 11.6 | 8.15 | 10 | 10.9 | 10 | 10.224 | 10.5 | 11.2 | 10.5 | 9.6 | 10.8 | 11.4 | 11.3 | 11.4 | 10.1 | 10.44307 | 12.0728 | 11 | 11 | 11.2 | 9.9 | 10.4 | 15.3 | 11.7
| Mean |  | 9.616667 | 10.51667 | 9.799381 | 11.03333 | 8.153333 | 10 | 10.7 | 10.83333 | 10.2015 | 10.73333 | 10.61667 | 10.4 | 9.635 | 10.86667 | 10.7 | 11.25 | 11.61667 | 10.1 | 10.64764 | 12.15895 | 10.95 | 10.66667 | 10.93333 | 10.35 | 10.65 | 14.55 | 11.91667
| Median |  | 9.6 | 10.5 | 9.793396 | 11 | 8.15 | 10 | 10.7 | 11 | 10.278 | 10.7 | 10.5 | 10.45 | 9.615 | 10.85 | 10.6 | 11.25 | 11.65 | 10.05 | 10.61838 | 12.13635 | 11 | 11 | 10.95 | 10.45 | 10.6 | 14.55 | 11.75
| Std Dev. |  | 0.2228602 | 0.1722401 | 0.08349111 | 0.3141125 | 0.03265986 | 0 | 0.3098387 | 0.4082483 | 0.2119686 | 0.233809 | 0.3371449 | 0.167332 | 0.3259908 | 0.3141125 | 0.4516636 | 0.1378405 | 0.2857738 | 0.2097618 | 0.2617085 | 0.2537942 | 0.1974842 | 0.5163978 | 0.388158 | 0.3271085 | 0.2588436 | 0.5244044 | 0.4262237
| Rel.Std.Dev. |  | 2.317% | 1.638% | 0.852% | 2.847% | 0.4006% | 0% | 2.896% | 3.768% | 2.078% | 2.178% | 3.176% | 1.609% | 3.383% | 2.891% | 4.221% | 1.225% | 2.46% | 2.077% | 2.458% | 2.087% | 1.804% | 4.841% | 3.55% | 3.16% | 2.43% | 3.604% | 3.577%
| PDM3 |  | -9.563% | -1.1% | -7.845% | 3.759% | -23.32% | -5.958% | 0.6245% | 1.878% | -4.063% | 0.938% | -0.1592% | -2.197% | -9.391% | 2.192% | 0.6245% | 5.797% | 9.245% | -5.018% | 0.1321% | 14.34% | 2.976% | 0.311% | 2.819% | -2.667% | 0.1543% | 36.83% | 12.07%
| Z-Score (Absolute) |  | 2.09 | 0.31 | 1.73 | 0.71 | 4.98 | NA | 0.05 | NA | 0.93 | 0.12 | 0.12 | 0.54 | 2.05 | 0.38 | 0.05 | 1.13 | 1.86 | 1.13 | 0.05 | 2.93 | 0.54 | NA | 0.51 | 0.64 | 0.05 | 7.65 | 2.45
Results from laboratories 2.06, 2.08 and 2.23 were removed due to their 1 ppm reading resolution.
| Analytical results for Cr in OREAS 905b (Certified Value 17.2 ppm) | [28 empty] | Certified
Cr | Round | Replicate | Lab | Lab | Lab | Lab | Lab | Lab | Lab | Lab | Lab | Lab | Lab | Lab | Lab | Lab | Lab | Lab | Lab | Lab | Lab | Lab | Lab | Lab | Lab | Lab | Lab | Lab |  | 1
| No | No | 2.01 | 2.02 | 2.03 | 2.04 | 2.05 | 2.06 | 2.07 | 2.08 | 2.10 | 2.11 | 2.12 | 2.13 | 2.14 | 2.15 | 2.16 | 2.17 | 2.18 | 2.19 | 2.21 | 2.22 | 2.23 | 2.24 | 2.25 | 2.26 | 2.27 | 2.28 |  | ppm
|  |  | 4A*MS | 4A*OES | 4A*MS | 4A*OES | 4A*OES | 4A*OES/MS | 4A*OES/MS | 4A*OES | 4A*MS | 4A*OES/MS | 4A*OES/MS | 4A*OES/MS | 4A*OES/MS | 4A*OES/MS | 4A*OES/MS | 4A*OES/MS | 4A*OES/MS | 4A*OES | 4A*OES/MS | 4A*OES/MS | 4A*OES | 4A*OES/MS | 4A*OES/MS | 4A*OES/MS | 4A*OES | 4A*OES |  | 1
1
| 1 | 1 | 12 | 22 | 16.1091 | 16 | 21.93 | 17 | 15 | 19 | 17 | 13 | 16 | 17 | 18 | 19 | 33 | 17 | 17 | 15.08589 | 10.4805 | 20 | 13 | 16 | 17 | 18 | 33 | 15 |  | 1
| 1 | 2 | 13 | 20 | 16.05171 | 15.1 | 22.04 | 17 | 14 | 22 | 19 | 13 | 16 | 17 | 19 | 18 | 20 | 19 | 18 | 15.4933 | 10.29132 | 18 | 17 | 17 | 16 | 19 | 32 | 17 |  | 30
| 1 | 3 | 12 | 23 | 16.58585 | 16.1 | 21.6 | 20 | 15 | 17 | 19 | 12 | 16 | 17 | 19 | 20 | 19 | 18 | 19 | 15.62857 | 9.7607 | 19 | 18 | 16 | 17 | 17 | 28 | 15 |  | 16
| 1 | 4 | 12 | 21 | 15.88948 | 16 | 21.62 | 22 | 14 | 22 | 20 | 13 | 16 | 17 | 19 | 18 | 18 | 21 | 17 | 15.92342 | 9.1283 | 18 | 17 | 17 | 16 | 18 | 35 | 14 |  | 17.23425
| 1 | 5 | 13 | 20 | 16.34373 | 15.6 | 22.86 | 17 | 18 | 20 | 20 | 13 | 17 | 15 | 18 | 19 | 19 | 18 | 18 | 14.98946 | 8.9911 | 18 | 17 | 14 | 17 | 18 | 33 | 16 |  | 21
| 1 | 6 | 12 | 20 | 16.02749 | 15.7 | 21.99 | 16 | 13 | 23 | 20 | 12 | 17 | 17 | 20 | 18 | 19 | 18 | 18 | 15.68867 | 10.2306 | 18 | 14 | 17 | 17 | 19 | 32 | 17
| Mean |  | 12.33333 | 21 | 16.16789 | 15.75 | 22.00667 | 18.16667 | 14.83333 | 20.5 | 19.16667 | 12.66667 | 16.33333 | 16.66667 | 18.83333 | 18.66667 | 21.33333 | 18.5 | 17.83333 | 15.46822 | 9.813753 | 18.5 | 16 | 16.16667 | 16.66667 | 18.16667 | 32.16667 | 15.66667
| Median |  | 12 | 20.5 | 16.0804 | 15.85 | 21.96 | 17 | 14.5 | 21 | 19.5 | 13 | 16 | 17 | 19 | 18.5 | 19 | 18 | 18 | 15.56093 | 9.99565 | 18 | 17 | 16.5 | 17 | 18 | 32.5 | 15.5
| Std Dev. |  | 0.5163978 | 1.264911 | 0.2528981 | 0.372827 | 0.4583303 | 2.316607 | 1.722401 | 2.258318 | 1.169045 | 0.5163978 | 0.5163978 | 0.8164966 | 0.7527727 | 0.8164966 | 5.750362 | 1.378405 | 0.7527727 | 0.3626378 | 0.631791 | 0.83666 | 2 | 1.169045 | 0.5163978 | 0.7527727 | 2.316607 | 1.21106
| Rel.Std.Dev. |  | 4.187% | 6.023% | 1.564% | 2.367% | 2.083% | 12.75% | 11.61% | 11.02% | 6.099% | 4.077% | 3.162% | 4.899% | 3.997% | 4.374% | 26.95% | 7.451% | 4.221% | 2.344% | 6.438% | 4.522% | 12.5% | 7.231% | 3.098% | 4.144% | 7.202% | 7.73%
| PDM3 |  | -28.44% | 21.85% | -6.187% | -8.612% | 27.69% | 5.41% | -13.93% | 18.95% | 11.21% | -26.5% | -5.228% | -3.293% | 9.278% | 8.311% | 23.78% | 7.344% | 3.476% | -10.25% | -43.06% | 7.344% | -7.162% | -6.195% | -3.293% | 5.41% | 86.64% | -9.096%
| Z-Score (Absolute) |  | 2.15 | 1.64 | 0.47 | 0.66 | 2.08 | 0.4 | 1.06 | 1.42 | 0.84 | 2 | 0.4 | 0.26 | 0.69 | 0.62 | 1.79 | 0.55 | 0.26 | 0.78 | 3.25 | 0.55 | 0.55 | 0.47 | 0.26 | 0.4 | 6.52 | 0.69
| Analytical results for Cs in OREAS 905b (Certified Value 6.14 ppm) | [28 empty] | Certified
Cs | Round | Replicate | Lab | Lab | Lab | Lab | Lab | Lab | Lab | Lab | Lab | Lab | Lab | Lab | Lab | Lab | Lab | Lab | Lab | Lab | Lab | Lab | Lab | Lab | Lab |  |  |  |  | 1
| No | No | 2.01 | 2.02 | 2.03 | 2.06 | 2.07 | 2.08 | 2.09 | 2.10 | 2.11 | 2.12 | 2.13 | 2.14 | 2.15 | 2.16 | 2.17 | 2.18 | 2.19 | 2.22 | 2.24 | 2.25 | 2.26 | 2.27 | 2.28 |  |  |  |  | ppm
|  |  | 4A*MS | 4A*MS | 4A*MS | 4A*OES/MS | 4A*MS | 4A*MS | 4A*MS | 4A*MS | 4A*OES/MS | 4A*OES/MS | 4A*OES/MS | 4A*OES/MS | 4A*OES/MS | 4A*OES/MS | 4A*OES/MS | 4A*OES/MS | 4A*OES | 4A*MS | 4A*OES/MS | 4A*OES/MS | 4A*OES/MS | 4A*MS | 4A*MS |  |  |  |  | 2
3
| 1 | 1 | 6.3 | 6.42 | 6.021099 | 5.88 | 6.04 | 6.2 | 8.819683 | 6.1 | 6 | 5.7 | 5.74 | 6.35 | 5.96 | 6.42 | 6.49 | 6.09 | 6.372479 | 6.44 | 6.2 | 5.86 | 6.18 | 7.28 | 6.29 |  |  |  |  | 1
| 1 | 2 | 7 | 6.31 | 6.085659 | 5.88 | 5.87 | 6.1 | 8.818857 | 6.26 | 6 | 5.8 | 5.99 | 6.02 | 5.97 | 6.37 | 6.46 | 6.35 | 6.133838 | 6.36 | 5.8 | 5.81 | 6.13 | 7.15 | 6.11 |  |  |  |  | 31
| 1 | 3 | 6.5 | 6.45 | 6.125878 | 6.32 | 6.16 | 6.4 | 8.567661 | 6.13 | 6 | 5.7 | 6.04 | 6.1 | 5.87 | 6.63 | 6.23 | 6.19 | 6.415858 | 6.41 | 5.9 | 5.9 | 5.97 | 7.41 | 6.08 |  |  |  |  | 16
| 1 | 4 | 6.5 | 6.14 | 6.104269 | 6.2 | 6.1 | 6.3 | 8.632545 | 6.2 | 6 | 5.9 | 5.77 | 6.01 | 6.22 | 6.13 | 6.28 | 5.96 | 6.245349 | 6.16 | 6 | 5.9 | 5.97 | 7.29 | 6.13 |  |  |  |  | 6.13806
| 1 | 5 | 6.2 | 6.25 | 6.086751 | 6 | 6.13 | 6.4 | 8.681564 | 6.35 | 6 | 5.9 | 5.69 | 5.97 | 5.89 | 6.44 | 6.35 | 6.03 | 6.121625 | 6.31 | 5.8 | 5.67 | 6.04 | 7.41 | 6.36 |  |  |  |  | 22
| 1 | 6 | 6.6 | 6.3 | 6.125434 | 6.48 | 6.24 | 6.1 | 8.795022 | 6.12 | 6 | 5.9 | 5.9 | 6.11 | 6.14 | 6.51 | 6.28 | 6.2 | 6.280966 | 6.41 | 6 | 5.72 | 6.01 | 7.36 | 6.21
| Mean |  | 6.516667 | 6.311667 | 6.091515 | 6.126667 | 6.09 | 6.25 | 8.719222 | 6.193333 | 6 | 5.816667 | 5.855 | 6.093333 | 6.008333 | 6.416667 | 6.348333 | 6.136667 | 6.261686 | 6.348333 | 5.95 | 5.81 | 6.05 | 7.316667 | 6.196667
| Median |  | 6.5 | 6.305 | 6.09551 | 6.1 | 6.115 | 6.25 | 8.738293 | 6.165 | 6 | 5.85 | 5.835 | 6.06 | 5.965 | 6.43 | 6.315 | 6.14 | 6.263158 | 6.385 | 5.95 | 5.835 | 6.025 | 7.325 | 6.17
| Std Dev. |  | 0.2786874 | 0.1133872 | 0.03875407 | 0.2471167 | 0.1264911 | 0.1378405 | 0.1073937 | 0.09709102 | 0 | 0.09831921 | 0.1429336 | 0.1369185 | 0.1407717 | 0.1668133 | 0.1057198 | 0.1393796 | 0.1205361 | 0.1030372 | 0.1516575 | 0.09633276 | 0.08694826 | 0.09912954 | 0.1105743
| Rel.Std.Dev. |  | 4.277% | 1.796% | 0.6362% | 4.033% | 2.077% | 2.205% | 1.232% | 1.568% | 0% | 1.69% | 2.441% | 2.247% | 2.343% | 2.6% | 1.665% | 2.271% | 1.925% | 1.623% | 2.549% | 1.658% | 1.437% | 1.355% | 1.784%
| PDM3 |  | 6.168% | 2.828% | -0.7583% | -0.1856% | -0.783% | 1.824% | 42.05% | 0.9005% | -2.249% | -5.236% | -4.612% | -0.7287% | -2.113% | 4.539% | 3.426% | -0.0227% | 2.014% | 3.426% | -3.064% | -5.345% | -1.435% | 19.2% | 0.9548%
| Z-Score (Absolute) |  | 1.56 | 0.65 | 0.33 | 0.17 | 0.33 | 0.38 | 11.36 | 0.13 | NA | 1.55 | 1.38 | 0.32 | 0.7 | 1.12 | 0.82 | 0.13 | 0.43 | 0.82 | 0.96 | 1.58 | 0.51 | 5.12 | 0.14
Results from laboratory 2.11 were removed due to their 1 ppm reading resolution.
| Analytical results for Cu in OREAS 905b (Certified Value 0.144 wt.%) | [28 empty] | Certified
Cu | Round | Replicate | Lab | Lab | Lab | Lab | Lab | Lab | Lab | Lab | Lab | Lab | Lab | Lab | Lab | Lab | Lab | Lab | Lab | Lab | Lab | Lab | Lab | Lab | Lab | Lab | Lab | Lab | Lab | 1
| No | No | 2.01 | 2.02 | 2.03 | 2.04 | 2.05 | 2.06 | 2.07 | 2.08 | 2.09 | 2.10 | 2.11 | 2.12 | 2.13 | 2.14 | 2.15 | 2.16 | 2.17 | 2.18 | 2.19 | 2.21 | 2.22 | 2.23 | 2.24 | 2.25 | 2.26 | 2.27 | 2.28 | wt.%
|  |  | 4A*MS | 4A*MS | 4A*MS | 4A*OES | 4A*OES | 4A*OES/MS | 4A*OES/MS | 4A*OES | 4A*OES | 4A*MS | 4A*OES/MS | 4A*OES/MS | 4A*OES/MS | 4A*OES/MS | 4A*OES/MS | 4A*OES/MS | 4A*OES/MS | 4A*OES | 4A*OES | 4A*OES/MS | 4A*MS | 4A*OES | 4A*OES/MS | 4A*OES/MS | 4A*OES | 4A*OES | 4A*MS | 3
3
| 1 | 1 | 0.14517 | 0.1465 | 0.1434872 | 0.1525275 | 0.1428 | 0.145 | 0.1469 | 0.142 | 0.1235935 | 0.14234 | 0.1458 | 0.14222 | 0.1452 | 0.144 | 0.1415 | 0.144 | 0.1475 | 0.141 | 0.145182 | 0.13828358 | 0.14645 | 0.1447 | 0.14383 | 0.148 | 0.143 | 0.1459 | 0.1475 | 1
| 1 | 2 | 0.14836 | 0.14772 | 0.1449295 | 0.15310353 | 0.1402 | 0.141 | 0.1453 | 0.148 | 0.125332 | 0.14324 | 0.1493 | 0.14214 | 0.1446 | 0.147 | 0.1395 | 0.148 | 0.1505 | 0.145 | 0.1456063 | 0.1362083 | 0.14373 | 0.1449 | 0.1393 | 0.1483 | 0.144 | 0.1602 | 0.1438 | 15
| 1 | 3 | 0.14089 | 0.1493 | 0.142164 | 0.15198 | 0.1424 | 0.146 | 0.1563 | 0.142 | 0.122976 | 0.143 | 0.1453 | 0.14475 | 0.146 | 0.146 | 0.1395 | 0.147 | 0.1475 | 0.145 | 0.1484927 | 0.13736781 | 0.14471 | 0.1422 | 0.13772 | 0.1478 | 0.142 | 0.1555 | 0.1429 | 16
| 1 | 4 | 0.15002 | 0.14792 | 0.1432813 | 0.1531957788 | 0.14 | 0.147 | 0.1452 | 0.142 | 0.129512 | 0.14378 | 0.144 | 0.14104 | 0.1444 | 0.145 | 0.135 | 0.143 | 0.152 | 0.144 | 0.1478803 | 0.13733884 | 0.13785 | 0.1445 | 0.14221 | 0.1472 | 0.145 | 0.1535 | 0.1449 | 0.1442204
| 1 | 5 | 0.14914 | 0.14697 | 0.1463156 | 0.1530335 | 0.1433 | 0.143 | 0.1475 | 0.14 | 0.122577 | 0.14623 | 0.1433 | 0.13927 | 0.1447 | 0.1395 | 0.139 | 0.1455 | 0.15 | 0.144 | 0.1477688 | 0.13857349 | 0.14196 | 0.1393 | 0.13421 | 0.147 | 0.144 | 0.1676 | 0.1493 | 23
| 1 | 6 | 0.14479 | 0.14847 | 0.1443996 | 0.15215224 | 0.14 | 0.149 | 0.1486 | 0.144 | 0.1226245 | 0.14171 | 0.15 | 0.14267 | 0.1457 | 0.143 | 0.136 | 0.148 | 0.149 | 0.144 | 0.1478389 | 0.13949455 | 0.14407 | 0.1468 | 0.14234 | 0.1465 | 0.144 | 0.1483 | 0.1433
| Mean |  | 0.146395 | 0.1478133 | 0.1440962 | 0.1526654 | 0.14145 | 0.1451667 | 0.1483 | 0.143 | 0.1244358 | 0.1433833 | 0.1462833 | 0.142015 | 0.1451 | 0.1440833 | 0.1384167 | 0.1459167 | 0.1494167 | 0.1438333 | 0.1471282 | 0.1378778 | 0.1431283 | 0.1437333 | 0.139935 | 0.1474667 | 0.1436667 | 0.1551667 | 0.1452833
| Median |  | 0.146765 | 0.14782 | 0.1439434 | 0.1527805 | 0.1413 | 0.1455 | 0.1472 | 0.142 | 0.12328475 | 0.14312 | 0.14555 | 0.14218 | 0.14495 | 0.1445 | 0.13925 | 0.14625 | 0.1495 | 0.144 | 0.1478038 | 0.137825695 | 0.1439 | 0.1446 | 0.140755 | 0.1475 | 0.144 | 0.1545 | 0.14435
| Std Dev. |  | 0.003432741 | 0.001009706 | 0.001447804 | 0.0005217014 | 0.001543697 | 0.002857738 | 0.004130375 | 0.00275681 | 0.00268877 | 0.001569518 | 0.00276508 | 0.001813976 | 0.0006449806 | 0.002653614 | 0.002437553 | 0.002107526 | 0.001772475 | 0.00147196 | 0.001374551 | 0.001148932 | 0.002966806 | 0.002618906 | 0.003583734 | 0.0006801961 | 0.001032796 | 0.007947746 | 0.002569371
| Rel.Std.Dev. |  | 2.345% | 0.6831% | 1.005% | 0.3417% | 1.091% | 1.969% | 2.785% | 1.928% | 2.161% | 1.095% | 1.89% | 1.277% | 0.4445% | 1.842% | 1.761% | 1.444% | 1.186% | 1.023% | 0.9343% | 0.8333% | 2.073% | 1.822% | 2.561% | 0.4613% | 0.7189% | 5.122% | 1.769%
| PDM3 |  | 1.508% | 2.491% | -0.08609% | 5.856% | -1.921% | 0.6561% | 2.829% | -0.8462% | -13.72% | -0.5804% | 1.43% | -1.529% | 0.6099% | -0.09502% | -4.024% | 1.176% | 3.603% | -0.2684% | 2.016% | -4.398% | -0.7572% | -0.3377% | -2.971% | 2.251% | -0.3839% | 7.59% | 0.737%
| Z-Score (Absolute) |  | 0.71 | 1.15 | 0 | 2.64 | 0.82 | 0.33 | 1.3 | 0.34 | 6.06 | 0.22 | 0.67 | 0.64 | 0.31 | 0 | 1.75 | 0.56 | 1.64 | 0.08 | 0.93 | 1.92 | 0.3 | 0.11 | 1.28 | 1.04 | 0.13 | 3.41 | 0.37
| Analytical results for Dy in OREAS 905b (Certified Value 3.84 ppm) | [28 empty] | Certified
Dy | Round | Replicate | Lab | Lab | Lab | Lab | Lab | Lab | Lab | Lab | Lab | [18 empty] | 1
| No | No | 2.01 | 2.02 | 2.03 | 2.06 | 2.09 | 2.22 | 2.24 | 2.27 | 2.28 | [18 empty] | ppm
|  |  | 4A*MS | 4A*MS | 4A*MS | 4A*OES/MS | 4A*MS | 4A*MS | 4A*OES/MS | 4A*MS | 4A*MS | [18 empty] | 2
3
| 1 | 1 | 3.7 | 4.23 | 3.718829 | 3.8 | 5.26228 | 3.7 | 3.8 | 4.22 | 3.86 | [18 empty] | 1
| 1 | 2 | 4 | 4.12 | 3.734441 | 3.7 | 5.257468 | 3.65 | 3.6 | 4.2 | 3.7 | [18 empty] | 5
| 1 | 3 | 3.8 | 4.14 | 3.493947 | 3.7 | 5.241858 | 3.7 | 3.7 | 4.22 | 3.72 | [18 empty] | 16
| 1 | 4 | 3.9 | 4.01 | 3.583072 | 3.6 | 5.251258 | 3.6 | 3.7 | 4.3 | 3.67 | [18 empty] | 3.836946
| 1 | 5 | 3.7 | 4.32 | 3.716167 | 3.6 | 5.337074 | 3.66 | 3.6 | 4.43 | 3.69 | [18 empty] | 24
| 1 | 6 | 3.9 | 4.04 | 3.636947 | 3.9 | 5.195406 | 3.7 | 3.7 | 4.31 | 3.7
| Mean |  | 3.833333 | 4.143333 | 3.647234 | 3.716667 | 5.257557 | 3.668333 | 3.683333 | 4.28 | 3.723333
| Median |  | 3.85 | 4.13 | 3.676557 | 3.7 | 5.254363 | 3.68 | 3.7 | 4.26 | 3.7
| Std Dev. |  | 0.121106 | 0.1163901 | 0.09508127 | 0.1169045 | 0.04581294 | 0.04020779 | 0.07527727 | 0.08648699 | 0.06889606
| Rel.Std.Dev. |  | 3.159% | 2.809% | 2.607% | 3.145% | 0.8714% | 1.096% | 2.044% | 2.021% | 1.85%
| PDM3 |  | -0.09415% | 7.985% | -4.944% | -3.135% | 37.02% | -4.394% | -4.004% | 11.55% | -2.961%
| Z-Score (Absolute) |  | 0.97 | 3.72 | 0.67 | 0.06 | 13.59 | 0.49 | 0.35 | 4.93 | 0
| Analytical results for Er in OREAS 905b (Certified Value 1.12 ppm) | [28 empty] | Certified
Er | Round | Replicate | Lab | Lab | Lab | Lab | Lab | Lab | Lab | Lab | Lab | [18 empty] | 1
| No | No | 2.01 | 2.02 | 2.03 | 2.06 | 2.09 | 2.22 | 2.24 | 2.27 | 2.28 | [18 empty] | ppm
|  |  | 4A*MS | 4A*MS | 4A*MS | 4A*OES/MS | 4A*MS | 4A*MS | 4A*OES/MS | 4A*MS | 4A*MS | [18 empty] | 2
3
| 1 | 1 | 1.1 | 1.25 | 1.127737 | 1.1 | 1.668349 | 1.09 | 1.1 | 1.14 | 1.14 | [18 empty] | 1
| 1 | 2 | 1.1 | 1.2 | 1.181204 | 1.1 | 1.730957 | 1.09 | 1 | 1.17 | 1.09 | [18 empty] | 6
| 1 | 3 | 1.1 | 1.12 | 1.125677 | 1.3 | 1.713389 | 1.1 | 1 | 1.15 | 1.09 | [18 empty] | 16
| 1 | 4 | 1.2 | 1.19 | 1.142669 | 1.2 | 1.641932 | 1.07 | 1 | 1.23 | 1.09 | [18 empty] | 1.121914
| 1 | 5 | 1 | 1.2 | 1.16979 | 1.1 | 1.683668 | 1.09 | 1 | 1.26 | 1.06 | [18 empty] | 25
| 1 | 6 | 1 | 1.17 | 1.150817 | 1.2 | 1.724915 | 1.11 | 1 | 1.22 | 1.09
| Mean |  | 1.083333 | 1.188333 | 1.149649 | 1.166667 | 1.693868 | 1.091667 | 1.016667 | 1.195 | 1.093333
| Median |  | 1.1 | 1.195 | 1.146743 | 1.15 | 1.698528 | 1.09 | 1 | 1.195 | 1.09
| Std Dev. |  | 0.07527727 | 0.04262237 | 0.02238859 | 0.08164966 | 0.03513728 | 0.0132916 | 0.04082483 | 0.0484768 | 0.02581989
| Rel.Std.Dev. |  | 6.949% | 3.587% | 1.947% | 6.999% | 2.074% | 1.218% | 4.016% | 4.057% | 2.362%
| PDM3 |  | -3.439% | 5.92% | 2.472% | 3.989% | 50.98% | -2.696% | -9.381% | 6.514% | -2.548%
| Z-Score (Absolute) |  | 0.79 | 0.46 | 0 | 0.2 | 6.52 | 0.69 | 1.59 | 0.54 | 0.67
| Analytical results for Eu in OREAS 905b (Certified Value 1.62 ppm) | [28 empty] | Certified
Eu | Round | Replicate | Lab | Lab | Lab | Lab | Lab | Lab | Lab | Lab | [19 empty] | 1
| No | No | 2.01 | 2.02 | 2.03 | 2.06 | 2.22 | 2.24 | 2.27 | 2.28 | [19 empty] | ppm
|  |  | 4A*MS | 4A*MS | 4A*MS | 4A*OES/MS | 4A*MS | 4A*OES/MS | 4A*MS | 4A*MS | [19 empty] | 2
2
| 1 | 1 | 1.4 | 1.57 | 1.762242 | 1.35 | 1.81 | 1.3 | 1.7 | 1.94 | [19 empty] | 1
| 1 | 2 | 1.4 | 1.55 | 1.850449 | 1.44 | 1.8 | 1.2 | 1.86 | 1.82 | [19 empty] | 7
| 1 | 3 | 1.4 | 1.53 | 1.754468 | 1.48 | 1.83 | 1.2 | 1.76 | 1.91 | [19 empty] | 16
| 1 | 4 | 1.4 | 1.49 | 1.772974 | 1.53 | 1.78 | 1.2 | 1.91 | 1.89 | [19 empty] | 1.62062
| 1 | 5 | 1.4 | 1.48 | 1.799045 | 1.45 | 1.81 | 1.2 | 1.93 | 1.87 | [19 empty] | 26
| 1 | 6 | 1.5 | 1.47 | 1.820563 | 1.53 | 1.84 | 1.3 | 1.89 | 1.91
| Mean |  | 1.416667 | 1.515 | 1.79329 | 1.463333 | 1.811667 | 1.233333 | 1.841667 | 1.89
| Median |  | 1.4 | 1.51 | 1.78601 | 1.465 | 1.81 | 1.2 | 1.875 | 1.9
| Std Dev. |  | 0.04082483 | 0.04086563 | 0.03722347 | 0.06742897 | 0.02136976 | 0.05163978 | 0.09152413 | 0.04147288
| Rel.Std.Dev. |  | 2.882% | 2.697% | 2.076% | 4.608% | 1.18% | 4.187% | 4.97% | 2.194%
| PDM3 |  | -12.58% | -6.517% | 10.65% | -9.705% | 11.79% | -23.9% | 13.64% | 16.62%
| Z-Score (Absolute) |  | 0.85 | 0.5 | 0.5 | 0.68 | 0.56 | 1.5 | 0.67 | 0.84
| Analytical results for Fe in OREAS 905b (Certified Value 3.68 wt.%) | [28 empty] | Certified
Fe | Round | Replicate | Lab | Lab | Lab | Lab | Lab | Lab | Lab | Lab | Lab | Lab | Lab | Lab | Lab | Lab | Lab | Lab | Lab | Lab | Lab | Lab | Lab | Lab | Lab | Lab | Lab | Lab | Lab | 1
| No | No | 2.01 | 2.02 | 2.03 | 2.04 | 2.05 | 2.06 | 2.07 | 2.08 | 2.09 | 2.10 | 2.11 | 2.12 | 2.13 | 2.14 | 2.15 | 2.16 | 2.17 | 2.18 | 2.19 | 2.21 | 2.22 | 2.23 | 2.24 | 2.25 | 2.26 | 2.27 | 2.28 | wt.%
|  |  | 4A*MS | 4A*OES | 4A*MS | 4A*OES | 4A*OES | 4A*OES/MS | 4A*OES/MS | 4A*OES | 4A*OES | 4A*MS | 4A*OES/MS | 4A*OES/MS | 4A*OES/MS | 4A*OES/MS | 4A*OES/MS | 4A*OES/MS | 4A*OES/MS | 4A*OES/MS | 4A*OES | 4A*OES/MS | 4A*OES/MS | 4A*OES | 4A*OES/MS | 4A*OES/MS | 4A*OES/MS | 4A*OES | 4A*OES | 2
3
| 1 | 1 | 3.38 | 3.67 | 3.687387 | 3.87 | 3.77 | 3.41 | 3.81 | 3.67 | 3.16202 | 3.69 | 3.71 | 3.71 | 3.53 | 3.8 | 3.6 | 3.58 | 3.71 | 3.56 | 3.7891 | 3.68272132 | 3.71 | 3.93 | 3.65 | 3.68 | 3.61 | 3.69 | 3.53 | 1
| 1 | 2 | 3.48 | 3.67 | 3.734396 | 3.79 | 3.79 | 3.46 | 3.79 | 3.7 | 3.10649 | 3.78 | 3.74 | 3.69 | 3.58 | 3.81 | 3.49 | 3.7 | 3.76 | 3.69 | 3.771209 | 3.53543 | 3.71 | 3.95 | 3.58 | 3.76 | 3.81 | 3.99 | 3.45 | #N/A
| 1 | 3 | 3.28 | 3.77 | 3.62427 | 3.83 | 3.78 | 3.62 | 3.89 | 3.68 | 3.10262 | 3.7 | 3.76 | 3.75 | 3.54 | 3.82 | 3.52 | 3.6 | 3.74 | 3.67 | 3.820001 | 3.58380566 | 3.72 | 3.71 | 3.59 | 3.73 | 3.6 | 3.93 | 3.5 | 16
| 1 | 4 | 3.4 | 3.6 | 3.719389 | 3.79 | 3.79 | 3.57 | 3.77 | 3.68 | 3.20981 | 3.72 | 3.73 | 3.66 | 3.48 | 3.87 | 3.45 | 3.56 | 3.9 | 3.6 | 3.888021 | 3.62405902 | 3.72 | 3.91 | 3.64 | 3.71 | 3.63 | 3.89 | 3.51 | 3.682722
| 1 | 5 | 3.4 | 3.6 | 3.716285 | 3.8 | 3.78 | 3.54 | 3.83 | 3.62 | 3.07697 | 3.79 | 3.72 | 3.63 | 3.47 | 3.7 | 3.53 | 3.6 | 3.82 | 3.59 | 3.912177 | 3.5819313 | 3.72 | 3.73 | 3.56 | 3.62 | 3.69 | 4.2 | 3.46 | 27
| 1 | 6 | 3.36 | 3.75 | 3.667973 | 3.82 | 3.78 | 3.74 | 3.82 | 3.56 | 3.10865 | 3.68 | 3.73 | 3.71 | 3.5 | 3.83 | 3.44 | 3.63 | 3.76 | 3.67 | 3.825665 | 3.60074608 | 3.72 | 3.97 | 3.66 | 3.77 | 3.71 | 3.73 | 3.51
| Mean |  | 3.383333 | 3.676667 | 3.691617 | 3.816667 | 3.781667 | 3.556667 | 3.818333 | 3.651667 | 3.12776 | 3.726667 | 3.731667 | 3.691667 | 3.516667 | 3.805 | 3.505 | 3.611667 | 3.781667 | 3.63 | 3.834362 | 3.601449 | 3.716667 | 3.866667 | 3.613333 | 3.711667 | 3.675 | 3.905 | 3.493333
| Median |  | 3.39 | 3.67 | 3.701836 | 3.81 | 3.78 | 3.555 | 3.815 | 3.675 | 3.10757 | 3.71 | 3.73 | 3.7 | 3.515 | 3.815 | 3.505 | 3.6 | 3.76 | 3.635 | 3.822833 | 3.59227587 | 3.72 | 3.92 | 3.615 | 3.72 | 3.66 | 3.91 | 3.505
| Std Dev. |  | 0.06501282 | 0.07201852 | 0.04079781 | 0.03076795 | 0.007527727 | 0.1174166 | 0.04119061 | 0.05231316 | 0.04885734 | 0.04718757 | 0.01722401 | 0.04215052 | 0.04131182 | 0.05683309 | 0.05890671 | 0.0491596 | 0.06823977 | 0.05329165 | 0.05523294 | 0.04933069 | 0.005163978 | 0.1155278 | 0.04179314 | 0.0556477 | 0.07943551 | 0.1854454 | 0.03141125
| Rel.Std.Dev. |  | 1.922% | 1.959% | 1.105% | 0.8061% | 0.1991% | 3.301% | 1.079% | 1.433% | 1.562% | 1.266% | 0.4616% | 1.142% | 1.175% | 1.494% | 1.681% | 1.361% | 1.804% | 1.468% | 1.44% | 1.37% | 0.1389% | 2.988% | 1.157% | 1.499% | 2.162% | 4.749% | 0.8992%
| PDM3 |  | -8.13% | -0.1644% | 0.2415% | 3.637% | 2.687% | -3.423% | 3.682% | -0.8433% | -15.07% | 1.193% | 1.329% | 0.2429% | -4.509% | 3.32% | -4.826% | -1.929% | 2.687% | -1.432% | 4.118% | -2.207% | 0.9217% | 4.995% | -1.884% | 0.786% | -0.2097% | 6.036% | -5.143%
| Z-Score (Absolute) |  | 2.31 | 0.11 | 0 | 0.94 | 0.67 | 1.01 | 0.95 | 0.3 | 4.22 | 0.26 | 0.3 | 0 | 1.31 | 0.85 | 1.4 | 0.6 | 0.67 | 0.46 | 1.07 | 0.68 | 0.19 | 1.31 | 0.59 | 0.15 | 0.12 | 1.6 | 1.48
| Analytical results for Ga in OREAS 905b (Certified Value 25.3 ppm) | [28 empty] | Certified
Ga | Round | Replicate | Lab | Lab | Lab | Lab | Lab | Lab | Lab | Lab | Lab | Lab | Lab | Lab | Lab | Lab | Lab | Lab | Lab | Lab | Lab | Lab | Lab | Lab | Lab | Lab |  |  |  | 1
| No | No | 2.01 | 2.02 | 2.03 | 2.04 | 2.06 | 2.07 | 2.08 | 2.09 | 2.10 | 2.11 | 2.12 | 2.13 | 2.14 | 2.15 | 2.16 | 2.17 | 2.18 | 2.19 | 2.22 | 2.24 | 2.25 | 2.26 | 2.27 | 2.28 |  |  |  | ppm
|  |  | 4A*MS | 4A*MS | 4A*MS | 4A*OES | 4A*OES/MS | 4A*MS | 4A*MS | 4A*OES | 4A*MS | 4A*OES/MS | 4A*OES/MS | 4A*OES/MS | 4A*OES/MS | 4A*OES/MS | 4A*OES/MS | 4A*OES/MS | 4A*OES/MS | 4A*OES | 4A*OES/MS | 4A*OES/MS | 4A*OES/MS | 4A*OES/MS | 4A*MS | 4A*MS |  |  |  | 1
2
| 1 | 1 | 22.49 | 25.84 | 23.71003 | 26.9 | 25.4 | 24.68 | 27.2 | 23.342 | 25.69 | 24.3 | 27 | 22.91 | 26.5 | 25.8 | 25 | 27.6 | 26.2 | 25.59254 | 24 | 24.27 | 26 | 27.71 | 33.95 | 26.18 |  |  |  | 1
| 1 | 2 | 23.05 | 26.3 | 24.63022 | 26.5 | 24.4 | 23.97 | 26.6 | 22.658 | 26.28 | 25.7 | 26 | 24.76 | 25.5 | 26.1 | 25.2 | 26.9 | 26.8 | 24.34404 | 24 | 23.11 | 24.6 | 27.24 | 32.13 | 27.17 |  |  |  | 36
| 1 | 3 | 21.6 | 26.01 | 23.58062 | 26.7 | 25.1 | 24.32 | 28 | 23.405 | 25.68 | 25.5 | 27 | 24.69 | 25.9 | 25.5 | 24.8 | 26.4 | 26.1 | 26.36156 | 24 | 23.18 | 25.4 | 25.81 | 33.37 | 26.09 |  |  |  | 16
| 1 | 4 | 23.12 | 25.9 | 24.14508 | 26.8 | 24.7 | 24.08 | 28.1 | 23.756 | 25.32 | 24.6 | 27 | 23.58 | 25.7 | 27 | 25.1 | 27.7 | 26 | 25.50994 | 24 | 24.05 | 24.8 | 26.11 | 33.99 | 26.65 |  |  |  | 25.32292
| 1 | 5 | 22.06 | 25.47 | 24.41138 | 26.8 | 24.9 | 26.77 | 28 | 22.127 | 26.4 | 24.1 | 26 | 22.74 | 25.2 | 25.4 | 25.1 | 27.6 | 26 | 24.35008 | 24 | 22.64 | 24.2 | 26.97 | 33.4 | 27.58 |  |  |  | 28
| 1 | 6 | 22.88 | 25.92 | 24.35938 | 26.6 | 24.9 | 26.04 | 26.7 | 22.505 | 25.97 | 25.9 | 27 | 23.67 | 25.4 | 28 | 25.5 | 26.3 | 26.6 | 25.45538 | 24 | 23.97 | 23.7 | 26.46 | 35.09 | 26.94
| Mean |  | 22.53333 | 25.90667 | 24.13945 | 26.71667 | 24.9 | 24.97667 | 27.43333 | 22.9655 | 25.89 | 25.01667 | 26.66667 | 23.725 | 25.7 | 26.3 | 25.11667 | 27.08333 | 26.28333 | 25.26893 | 24 | 23.53667 | 24.78333 | 26.71667 | 33.655 | 26.76833
| Median |  | 22.685 | 25.91 | 24.25223 | 26.75 | 24.9 | 24.5 | 27.6 | 23 | 25.83 | 25.05 | 27 | 23.625 | 25.6 | 25.95 | 25.1 | 27.25 | 26.15 | 25.48266 | 24 | 23.575 | 24.7 | 26.715 | 33.675 | 26.795
| Std Dev. |  | 0.6047038 | 0.2686013 | 0.4147044 | 0.147196 | 0.3405877 | 1.156143 | 0.6889606 | 0.6276148 | 0.4068415 | 0.7756718 | 0.5163978 | 0.855681 | 0.4604346 | 1.011929 | 0.2316607 | 0.6369197 | 0.3371449 | 0.7862708 | 0 | 0.648434 | 0.8256311 | 0.7184335 | 0.9726613 | 0.5779071
| Rel.Std.Dev. |  | 2.684% | 1.037% | 1.718% | 0.551% | 1.368% | 4.629% | 2.511% | 2.733% | 1.571% | 3.101% | 1.936% | 3.607% | 1.792% | 3.848% | 0.9223% | 2.352% | 1.283% | 3.112% | 0% | 2.755% | 3.331% | 2.689% | 2.89% | 2.159%
| PDM3 |  | -11.02% | 2.305% | -4.674% | 5.504% | -1.67% | -1.367% | 8.334% | -9.309% | 2.239% | -1.209% | 5.306% | -6.31% | 1.489% | 3.858% | -0.8145% | 6.952% | 3.793% | -0.2132% | -5.224% | -7.054% | -2.131% | 5.504% | 32.9% | 5.708%
| Z-Score (Absolute) |  | 1.65 | 0.24 | 0.75 | 0.69 | 0.33 | 0.28 | 1.09 | 1.41 | 0.23 | 0.26 | 0.66 | 0.98 | 0.12 | 0.46 | 0.21 | 0.89 | 0.45 | 0.12 | 0.83 | 1.09 | 0.39 | 0.69 | 4.56 | 0.72
| Analytical results for Gd in OREAS 905b (Certified Value 6.16 ppm) | [28 empty] | Certified
Gd | Round | Replicate | Lab | Lab | Lab | Lab | Lab | Lab | Lab | Lab | Lab | [18 empty] | 1
| No | No | 2.01 | 2.02 | 2.03 | 2.06 | 2.09 | 2.22 | 2.24 | 2.27 | 2.28 | [18 empty] | ppm
|  |  | 4A*MS | 4A*MS | 4A*MS | 4A*OES/MS | 4A*MS | 4A*MS | 4A*OES/MS | 4A*MS | 4A*MS | [18 empty] | 2
3
| 1 | 1 | 5.6 | 6.5 | 6.269542 | 6.1 | 10.38289 | 6.26 | 6.1 | 7.43 | 6.4 | [18 empty] | 1
| 1 | 2 | 6.2 | 6.45 | 6.543686 | 6 | 10.49458 | 6.22 | 5.7 | 7.29 | 6.1 | [18 empty] | 8
| 1 | 3 | 5.8 | 6.42 | 6.15107 | 6.5 | 10.17577 | 6.34 | 5.8 | 7.08 | 6.1 | [18 empty] | 16
| 1 | 4 | 5.8 | 6.44 | 6.190148 | 6.1 | 10.31962 | 6.15 | 5.9 | 7.5 | 6 | [18 empty] | 6.159124
| 1 | 5 | 5.5 | 6.45 | 6.323792 | 6.3 | 10.41941 | 6.24 | 5.8 | 7.66 | 6.2 | [18 empty] | 29
| 1 | 6 | 6.1 | 6.42 | 6.374965 | 6.7 | 10.25616 | 6.34 | 6 | 7.51 | 6.1
| Mean |  | 5.833333 | 6.446667 | 6.308867 | 6.283333 | 10.34141 | 6.258333 | 5.883333 | 7.411667 | 6.15
| Median |  | 5.8 | 6.445 | 6.296667 | 6.2 | 10.35126 | 6.25 | 5.85 | 7.465 | 6.1
| Std Dev. |  | 0.273252 | 0.0294392 | 0.1416138 | 0.271416 | 0.1152784 | 0.07332576 | 0.147196 | 0.2021303 | 0.1378405
| Rel.Std.Dev. |  | 4.684% | 0.4567% | 2.245% | 4.32% | 1.115% | 1.172% | 2.502% | 2.727% | 2.241%
| PDM3 |  | -5.29% | 4.669% | 2.431% | 2.017% | 67.9% | 1.611% | -4.478% | 20.34% | -0.1481%
| Z-Score (Absolute) |  | 1.86 | 0.67 | 0.11 | 0 | 16.75 | 0.1 | 1.65 | 4.66 | 0.55
| Analytical results for Ge in OREAS 905b (Indicative Value 0.19 ppm) | [28 empty] | Indicative
Ge | Round | Replicate | Lab | Lab | Lab | Lab | Lab | Lab | Lab | Lab | Lab | Lab | Lab | Lab | Lab | Lab | Lab | Lab | Lab | [10 empty] | 1
| No | No | 2.01 | 2.02 | 2.03 | 2.06 | 2.08 | 2.10 | 2.12 | 2.14 | 2.15 | 2.16 | 2.17 | 2.18 | 2.19 | 2.22 | 2.25 | 2.26 | 2.28 | [10 empty] | ppm
|  |  | 4A*MS | 4A*MS | 4A*MS | 4A*OES/MS | 4A*MS | 4A*MS | 4A*OES/MS | 4A*OES/MS | 4A*OES/MS | 4A*OES/MS | 4A*OES/MS | 4A*OES/MS | 4A*OES | 4A*MS | 4A*OES/MS | 4A*OES/MS | 4A*MS | [10 empty] | 2
2
| 1 | 1 | 0.08 | 1.4 | < 0.2 | 0.1 | 1.9 | 1.3 | 3 | 0.14 | 0.21 | 0.16 | 0.2 | 0.2 | 0.1416161 | 0.13 | 0.5 | 0.11 | < 0.2 | [10 empty] | 1
| 1 | 2 | 0.14 | 1.3 | < 0.2 | 0.1 | 1.9 | 1.3 | 2.9 | 0.15 | 0.31 | 0.15 | 0.2 | 0.22 | 0.1814966 | 0.09 | 0.6 | 0.11 | < 0.2 | [10 empty] | 3
| 1 | 3 | 0.08 | 1.4 | < 0.2 | < 0.1 | 2 | 1.4 | 3.2 | 0.16 | 0.27 | 0.16 | 0.2 | 0.21 | 0.1446928 | 0.12 | 0.5 | 0.1 | < 0.2 | [10 empty] | 16
| 1 | 4 | 0.08 | 1.2 | < 0.2 | < 0.1 | 1.7 | 1.4 | 3.2 | 0.14 | 0.26 | 0.14 | 0.21 | 0.22 | 0.166524 | 0.13 | 0.6 | 0.09 | < 0.2 | [10 empty] | 0.188328
| 1 | 5 | 0.12 | 1.5 | < 0.2 | 0.2 | 1.9 | 1.3 | 3 | 0.14 | 0.29 | 0.15 | 0.21 | 0.18 | 0.1842718 | 0.13 | 0.3 | 0.11 | < 0.2 | [10 empty] | 9
| 1 | 6 | 0.08 | 1.6 | < 0.2 | < 0.1 | 1.7 | 1.3 | 2.9 | 0.16 | 0.4 | 0.15 | 0.2 | 0.2 | 0.171046 | 0.15 | 0.5 | 0.11 | < 0.2
| Mean |  | 0.09666667 | 1.4 |  | 0.1333333 | 1.85 | 1.333333 | 3.033333 | 0.1483333 | 0.29 | 0.1516667 | 0.2033333 | 0.205 | 0.1649412 | 0.125 | 0.5 | 0.105
| Median |  | 0.08 | 1.4 |  | 0.1 | 1.9 | 1.3 | 3 | 0.145 | 0.28 | 0.15 | 0.2 | 0.205 | 0.168785 | 0.13 | 0.5 | 0.11
| Std Dev. |  | 0.0265832 | 0.1414214 |  | 0.05773503 | 0.1224745 | 0.05163978 | 0.136626 | 0.009831921 | 0.06356099 | 0.007527727 | 0.005163978 | 0.01516575 | 0.01811951 | 0.01974842 | 0.1095445 | 0.0083666
| Rel.Std.Dev. |  | 27.5% | 10.1% |  | 43.3% | 6.62% | 3.873% | 4.504% | 6.628% | 21.92% | 4.963% | 2.54% | 7.398% | 10.99% | 15.8% | 21.91% | 7.968%
| PDM3 |  | -48.67% | 643.4% |  | -29.2% | 882.3% | 608% | 1511% | -21.24% | 53.99% | -19.47% | 7.968% | 8.853% | -12.42% | -33.63% | 165.5% | -44.25%
| Z-Score (Absolute) |  | 0.71 | 12.82 | 0.67 | 0.76 | 17.5 | 12.13 | 29.78 | 0.17 | 1.3 | 0.14 | 0.4 | 0.42 | 0 | 0.41 | 3.48 | 0.62 | 0.67
| Analytical results for Hf in OREAS 905b (Certified Value 6.51 ppm) | [28 empty] | Certified
Hf | Round | Replicate | Lab | Lab | Lab | Lab | Lab | Lab | Lab | Lab | Lab | Lab | Lab | Lab | Lab | Lab | Lab | Lab | Lab | Lab | Lab | Lab | Lab | Lab | Lab | Lab |  |  |  | 1
| No | No | 2.01 | 2.02 | 2.03 | 2.06 | 2.07 | 2.08 | 2.09 | 2.10 | 2.11 | 2.12 | 2.13 | 2.14 | 2.15 | 2.16 | 2.17 | 2.18 | 2.19 | 2.21 | 2.22 | 2.24 | 2.25 | 2.26 | 2.27 | 2.28 |  |  |  | ppm
|  |  | 4A*MS | 4A*MS | 4A*MS | 4A*OES/MS | 4A*MS | 4A*MS | 4A*MS | 4A*MS | 4A*OES/MS | 4A*OES/MS | 4A*OES/MS | 4A*OES/MS | 4A*OES/MS | 4A*OES/MS | 4A*OES/MS | 4A*OES/MS | 4A*OES | 4A*OES/MS | 4A*MS | 4A*OES/MS | 4A*OES/MS | 4A*OES/MS | 4A*MS | 4A*MS |  |  |  | 2
3
| 1 | 1 | 6.22 | 6.95 | 6.045104 | 6.6 | 6.69 | 7.5 | 8.814431 | 6.34 | 6.62 | 6.5 | 5.91 | 7 | 6.6 | 6.2 | 6.6 | 6.4 | 6.095807 | 7.1496 | 5.9 | 6.35 | 7.04 | 5.9 | 6.51 | 7.27 |  |  |  | 1
| 1 | 2 | 6.25 | 7.06 | 6.223131 | 6.4 | 6.54 | 6.9 | 8.332863 | 6.83 | 6.63 | 6.4 | 6.27 | 6.8 | 6.7 | 6.2 | 6.7 | 6.6 | 6.044629 | 7.576287 | 5.9 | 5.89 | 6.61 | 5.8 | 6.53 | 7.4 |  |  |  | 10
| 1 | 3 | 6.16 | 6.88 | 5.995303 | 6.4 | 7.26 | 7.4 | 8.428331 | 6.5 | 6.4 | 6.5 | 6.34 | 6.9 | 6.6 | 6.2 | 6.6 | 6.6 | 6.253861 | 6.9908 | 5.9 | 6.06 | 6.79 | 5.7 | 6.55 | 7.19 |  |  |  | 16
| 1 | 4 | 6.25 | 6.82 | 6.08055 | 6.6 | 6.93 | 6.9 | 8.330551 | 6.48 | 6.4 | 6.5 | 6.62 | 6.7 | 6.6 | 6 | 6.9 | 6.8 | 5.915515 | 6.9419 | 5.9 | 6.05 | 7.05 | 5.7 | 6.35 | 7.24 |  |  |  | 6.505815
| 1 | 5 | 6.3 | 6.75 | 6.305712 | 6.5 | 6.52 | 7.2 | 8.60127 | 6.92 | 6.13 | 6.7 | 5.75 | 6.5 | 6.6 | 6.2 | 6.7 | 6.3 | 6.262949 | 6.8665 | 6 | 5.89 | 6.23 | 5.8 | 6.63 | 7.36 |  |  |  | 30
| 1 | 6 | 6.06 | 7.02 | 6.133815 | 5.7 | 6.51 | 6.8 | 8.827911 | 6.56 | 6.51 | 6.4 | 6.08 | 6.6 | 7.1 | 6.2 | 6.9 | 6.5 | 6.065945 | 8.1758 | 6 | 6.1 | 7.05 | 5.6 | 6.38 | 7.15
| Mean |  | 6.206667 | 6.913333 | 6.130603 | 6.366667 | 6.741667 | 7.116667 | 8.555893 | 6.605 | 6.448333 | 6.5 | 6.161667 | 6.75 | 6.7 | 6.166667 | 6.733333 | 6.533333 | 6.106451 | 7.283481 | 5.933333 | 6.056667 | 6.795 | 5.75 | 6.491667 | 7.268333
| Median |  | 6.235 | 6.915 | 6.107183 | 6.45 | 6.615 | 7.05 | 8.5148 | 6.53 | 6.455 | 6.5 | 6.175 | 6.75 | 6.6 | 6.2 | 6.7 | 6.55 | 6.080876 | 7.0702 | 5.9 | 6.055 | 6.915 | 5.75 | 6.52 | 7.255
| Std Dev. |  | 0.08524475 | 0.1189398 | 0.1160657 | 0.3386247 | 0.3000944 | 0.2926887 | 0.2278984 | 0.2230471 | 0.1856251 | 0.1095445 | 0.3140329 | 0.1870829 | 0.2 | 0.08164966 | 0.136626 | 0.175119 | 0.1328563 | 0.5051942 | 0.05163978 | 0.1694304 | 0.329712 | 0.1048809 | 0.1066615 | 0.09662643
| Rel.Std.Dev. |  | 1.373% | 1.72% | 1.893% | 5.319% | 4.451% | 4.113% | 2.664% | 3.377% | 2.879% | 1.685% | 5.097% | 2.772% | 2.985% | 1.324% | 2.029% | 2.68% | 2.176% | 6.936% | 0.8703% | 2.797% | 4.852% | 1.824% | 1.643% | 1.329%
| PDM3 |  | -4.598% | 6.264% | -5.767% | -2.139% | 3.625% | 9.389% | 31.51% | 1.525% | -0.8835% | -0.08938% | -5.29% | 3.753% | 2.985% | -5.213% | 3.497% | 0.423% | -6.139% | 11.95% | -8.8% | -6.904% | 4.445% | -11.62% | -0.2175% | 11.72%
| Z-Score (Absolute) |  | 0.63 | 0.81 | 0.79 | 0.31 | 0.46 | 1.23 | 4.17 | 0.18 | 0.14 | 0.03 | 0.73 | 0.48 | 0.37 | 0.72 | 0.44 | 0.03 | 0.84 | 1.57 | 1.19 | 0.94 | 0.57 | 1.57 | 0.05 | 1.54
| Analytical results for Hg in OREAS 905b (Indicative Value < 1 ppm) | [28 empty] | Indicative
Hg | Round | Replicate | Lab | Lab | [25 empty] | 1
| No | No | 2.03 | 2.22 | [25 empty] | ppm
|  |  | 4A*MS | 4A*OES/MS | [25 empty] | 2
2
| 1 | 1 | < 1 | < 2 | [25 empty] | 1
| 1 | 2 | < 1 | < 2 | [25 empty] | 3
| 1 | 3 | < 1 | < 2 | [25 empty] | 16
| 1 | 4 | < 1 | < 2 | [25 empty] | < 1
| 1 | 5 | < 1 | < 2 | [25 empty] | 9
| 1 | 6 | < 1 | < 2
Mean
Median
Std Dev.
Rel.Std.Dev.
PDM3
| Z-Score (Absolute) |  | NA | NA
| Analytical results for Ho in OREAS 905b (Certified Value 0.55 ppm) | [28 empty] | Certified
Ho | Round | Replicate | Lab | Lab | Lab | Lab | Lab | Lab | Lab | Lab | Lab | [18 empty] | 1
| No | No | 2.01 | 2.02 | 2.03 | 2.06 | 2.09 | 2.22 | 2.24 | 2.27 | 2.28 | [18 empty] | ppm
|  |  | 4A*MS | 4A*MS | 4A*MS | 4A*OES/MS | 4A*MS | 4A*MS | 4A*OES/MS | 4A*MS | 4A*MS | [18 empty] | 2
3
| 1 | 1 | 0.5 | 0.58 | 0.5061501 | 0.5 | 0.754768 | 0.55 | 0.5 | 0.58 | 0.57 | [18 empty] | 1
| 1 | 2 | 0.5 | 0.55 | 0.5393645 | 0.5 | 0.7662857 | 0.56 | 0.5 | 0.58 | 0.54 | [18 empty] | 6
| 1 | 3 | 0.5 | 0.55 | 0.5099261 | 0.5 | 0.7511202 | 0.56 | 0.5 | 0.58 | 0.53 | [18 empty] | 16
| 1 | 4 | 0.5 | 0.53 | 0.5171706 | 0.5 | 0.733342 | 0.54 | 0.5 | 0.6 | 0.55 | [18 empty] | 0.5515091
| 1 | 5 | 0.5 | 0.55 | 0.5268289 | 0.5 | 0.7448008 | 0.54 | 0.5 | 0.6 | 0.53 | [18 empty] | 31
| 1 | 6 | 0.5 | 0.54 | 0.5258319 | 0.5 | 0.7732789 | 0.56 | 0.5 | 0.6 | 0.55
| Mean |  | 0.5 | 0.55 | 0.5208787 | 0.5 | 0.7539326 | 0.5516667 | 0.5 | 0.59 | 0.545
| Median |  | 0.5 | 0.55 | 0.5215013 | 0.5 | 0.7529441 | 0.555 | 0.5 | 0.59 | 0.545
| Std Dev. |  | 0 | 0.0167332 | 0.01226624 | 0 | 0.01444193 | 0.009831921 | 0 | 0.01095445 | 0.01516575
| Rel.Std.Dev. |  | 0% | 3.042% | 2.355% | 0% | 1.916% | 1.782% | 0% | 1.857% | 2.783%
| PDM3 |  | -9.34% | -0.2736% | -5.554% | -9.34% | 36.7% | 0.02857% | -9.34% | 6.979% | -1.18%
| Z-Score (Absolute) |  | NA | 0.03 | 1.13 | NA | 7.65 | 0.03 | NA | 1.48 | 0.22
Results from laboratories 2.01, 2.06 and 2.24 were removed due to their 0.1 ppm reading resolution.
| Analytical results for In in OREAS 905b (Certified Value 0.57 ppm) | [28 empty] | Certified
In | Round | Replicate | Lab | Lab | Lab | Lab | Lab | Lab | Lab | Lab | Lab | Lab | Lab | Lab | Lab | Lab | Lab | Lab | Lab | Lab | Lab | Lab | Lab | Lab | [5 empty] | 1
| No | No | 2.01 | 2.02 | 2.04 | 2.06 | 2.07 | 2.08 | 2.10 | 2.11 | 2.12 | 2.13 | 2.14 | 2.15 | 2.16 | 2.17 | 2.18 | 2.19 | 2.21 | 2.24 | 2.25 | 2.26 | 2.27 | 2.28 | [5 empty] | ppm
|  |  | 4A*MS | 4A*MS | 4A*OES | 4A*OES/MS | 4A*MS | 4A*MS | 4A*MS | 4A*OES/MS | 4A*OES/MS | 4A*OES/MS | 4A*OES/MS | 4A*OES/MS | 4A*OES/MS | 4A*OES/MS | 4A*OES/MS | 4A*OES | 4A*OES/MS | 4A*OES/MS | 4A*OES/MS | 4A*OES/MS | 4A*MS | 4A*MS | [5 empty] | 2
3
| 1 | 1 | 0.5 | 0.62 | < 2 | 0.6 | 0.555 | 0.58 | 0.57 | 0.52 | 0.54 | 0.6 | 0.585 | 0.527 | 0.558 | 0.574 | 0.593 | 0.6266256 | 0.5799 | 0.57 | 0.56 | 0.57 | 0.691 | 0.593 | [5 empty] | 1
| 1 | 2 | 0.55 | 0.61 | < 2 | 0.6 | 0.494 | 0.58 | 0.58 | 0.54 | 0.55 | 0.6 | 0.568 | 0.588 | 0.559 | 0.558 | 0.607 | 0.6196612 | 0.5673054 | 0.54 | 0.53 | 0.565 | 0.639 | 0.583 | [5 empty] | 24
| 1 | 3 | 0.5 | 0.62 | < 2 | 0.6 | 0.609 | 0.56 | 0.57 | 0.52 | 0.54 | 0.6 | 0.585 | 0.513 | 0.558 | 0.554 | 0.596 | 0.6179217 | 0.5805 | 0.55 | 0.56 | 0.548 | 0.672 | 0.577 | [5 empty] | 16
| 1 | 4 | 0.56 | 0.59 | < 2 | 0.6 | 0.542 | 0.59 | 0.54 | 0.52 | 0.55 | 0.5 | 0.581 | 0.588 | 0.554 | 0.579 | 0.564 | 0.6231069 | 0.5903 | 0.56 | 0.55 | 0.545 | 0.699 | 0.578 | [5 empty] | 0.5657126
| 1 | 5 | 0.49 | 0.57 | < 2 | 0.6 | 0.575 | 0.56 | 0.59 | 0.51 | 0.58 | 0.5 | 0.568 | 0.555 | 0.543 | 0.571 | 0.554 | 0.6253348 | 0.582 | 0.54 | 0.52 | 0.553 | 0.677 | 0.604 | [5 empty] | 32
| 1 | 6 | 0.51 | 0.61 | < 2 | 0.6 | 0.584 | 0.55 | 0.55 | 0.54 | 0.59 | 0.6 | 0.576 | 0.599 | 0.555 | 0.561 | 0.587 | 0.6238757 | 0.6034 | 0.56 | 0.55 | 0.551 | 0.696 | 0.591
| Mean |  | 0.5183333 | 0.6033333 |  | 0.6 | 0.5598333 | 0.57 | 0.5666667 | 0.525 | 0.5583333 | 0.5666667 | 0.5771667 | 0.5616667 | 0.5545 | 0.5661667 | 0.5835 | 0.6227543 | 0.5839009 | 0.5533333 | 0.545 | 0.5553333 | 0.679 | 0.5876667
| Median |  | 0.505 | 0.61 |  | 0.6 | 0.565 | 0.57 | 0.57 | 0.52 | 0.55 | 0.6 | 0.5785 | 0.5715 | 0.5565 | 0.566 | 0.59 | 0.6234913 | 0.58125 | 0.555 | 0.55 | 0.552 | 0.684 | 0.587
| Std Dev. |  | 0.02926887 | 0.01966384 |  | 0 | 0.0397664 | 0.01549193 | 0.01861899 | 0.01224745 | 0.02136976 | 0.05163978 | 0.007833688 | 0.03576404 | 0.005958188 | 0.009907909 | 0.02030517 | 0.003345124 | 0.0120645 | 0.0121106 | 0.01643168 | 0.00993311 | 0.02229798 | 0.0103473
| Rel.Std.Dev. |  | 5.647% | 3.259% |  | 0% | 7.103% | 2.718% | 3.286% | 2.333% | 3.827% | 9.113% | 1.357% | 6.367% | 1.075% | 1.75% | 3.48% | 0.5371% | 2.066% | 2.189% | 3.015% | 1.789% | 3.284% | 1.761%
| PDM3 |  | -8.375% | 6.65% |  | 6.061% | -1.039% | 0.7579% | 0.1687% | -7.197% | -1.304% | 0.1687% | 2.025% | -0.7152% | -1.982% | 0.08027% | 3.144% | 10.08% | 3.215% | -2.188% | -3.661% | -1.835% | 20.03% | 3.881%
| Z-Score (Absolute) |  | 2.15 | 1.65 | 19.38 | NA | 0.29 | 0.16 | 0.01 | 1.85 | 0.36 | NA | 0.48 | 0.21 | 0.53 | 0.01 | 0.76 | 2.52 | 0.78 | 0.58 | 0.96 | 0.5 | 5.03 | 0.95
Results from laboratories 2.06 and 2.13 were removed due to their 0.1 ppm reading resolution.
| Analytical results for K in OREAS 905b (Certified Value 2.97 wt.%) | [28 empty] | Certified
K | Round | Replicate | Lab | Lab | Lab | Lab | Lab | Lab | Lab | Lab | Lab | Lab | Lab | Lab | Lab | Lab | Lab | Lab | Lab | Lab | Lab | Lab | Lab | Lab | Lab | Lab | Lab | Lab | Lab | 1
| No | No | 2.01 | 2.02 | 2.03 | 2.04 | 2.05 | 2.06 | 2.07 | 2.08 | 2.09 | 2.10 | 2.11 | 2.12 | 2.13 | 2.14 | 2.15 | 2.16 | 2.17 | 2.18 | 2.19 | 2.21 | 2.22 | 2.23 | 2.24 | 2.25 | 2.26 | 2.27 | 2.28 | wt.%
|  |  | 4A*MS | 4A*OES | 4A*MS | 4A*OES | 4A*OES | 4A*OES/MS | 4A*OES/MS | 4A*OES | 4A*OES | 4A*MS | 4A*OES/MS | 4A*OES/MS | 4A*OES/MS | 4A*OES/MS | 4A*OES/MS | 4A*OES/MS | 4A*OES/MS | 4A*OES/MS | 4A*OES | 4A*OES/MS | 4A*MS | 4A*OES | 4A*OES/MS | 4A*OES/MS | 4A*OES/MS | 4A*OES | 4A*OES | 2
3
| 1 | 1 | 3.02 | 3.0153 | 2.87586 | 2.96 | 3.05 | 3.02 | 3.04 | 2.45 | 2.7601 | 3.0111 | 2.91 | 2.92 | 2.94 | 3.12 | 2.9 | 2.96 | 3.04 | 2.88 | 2.997294 | 2.82165017 | 3.16 | 3.13 | 3.07 | 2.98 | 2.87 | 2.95 | 2.85 | 1
| 1 | 2 | 3.09 | 2.9943 | 2.892503 | 2.97 | 3.07 | 2.99 | 3.02 | 3.02 | 2.7258 | 3.0756 | 2.98 | 2.91 | 2.98 | 3.11 | 2.83 | 3.03 | 3.1 | 2.99 | 2.979483 | 2.260038 | 3.12 | 3.13 | 3.04 | 2.89 | 2.78 | 3.14 | 2.82 | #N/A
| 1 | 3 | 2.89 | 3.0354 | 2.838453 | 2.98 | 3.05 | 2.06 | 3.02 | 3 | 2.7369 | 3.0374 | 2.93 | 2.88 | 2.93 | 3.17 | 2.82 | 3.01 | 3.11 | 2.93 | 2.964288 | 2.79774163 | 3.16 | 3.08 | 3.01 | 3 | 2.87 | 3.11 | 2.86 | 16
| 1 | 4 | 3.14 | 2.9544 | 2.929856 | 2.97 | 3.06 | 1.59 | 3.02 | 3 | 2.7225 | 3.0373 | 2.91 | 2.94 | 2.88 | 3.13 | 2.76 | 2.92 | 3.21 | 2.91 | 2.887771 | 2.80324613 | 3.05 | 3.14 | 3.05 | 2.83 | 2.87 | 3.07 | 2.84 | 2.970625
| 1 | 5 | 3.09 | 2.9483 | 2.898833 | 2.98 | 3.04 | 3.05 | 3.05 | 2.96 | 2.7102 | 3.0788 | 2.88 | 2.89 | 2.87 | 3.01 | 2.82 | 2.97 | 3.14 | 2.89 | 2.951547 | 2.8312213 | 3.11 | 3.03 | 2.9 | 2.73 | 2.93 | 3.26 | 2.84 | 33
| 1 | 6 | 3.01 | 3.0196 | 2.841045 | 2.98 | 3.06 | 1.89 | 3.04 | 2.93 | 2.7206 | 2.988 | 2.97 | 2.95 | 2.9 | 3.1 | 2.8 | 3 | 3.1 | 2.95 | 2.907535 | 2.8640468 | 3.16 | 3.22 | 3.09 | 2.96 | 2.94 | 3.01 | 2.85
| Mean |  | 3.04 | 2.99455 | 2.879425 | 2.973333 | 3.055 | 2.433333 | 3.031667 | 2.893333 | 2.72935 | 3.038033 | 2.93 | 2.915 | 2.916667 | 3.106667 | 2.821667 | 2.981667 | 3.116667 | 2.925 | 2.947986 | 2.729657 | 3.126667 | 3.121667 | 3.026667 | 2.898333 | 2.876667 | 3.09 | 2.843333
| Median |  | 3.055 | 3.0048 | 2.884182 | 2.975 | 3.055 | 2.525 | 3.03 | 2.98 | 2.72415 | 3.03735 | 2.92 | 2.915 | 2.915 | 3.115 | 2.82 | 2.985 | 3.105 | 2.92 | 2.957918 | 2.81244815 | 3.14 | 3.13 | 3.045 | 2.925 | 2.87 | 3.09 | 2.845
| Std Dev. |  | 0.08809086 | 0.03599426 | 0.03537083 | 0.008164966 | 0.01048809 | 0.6603232 | 0.0132916 | 0.2196057 | 0.01735151 | 0.03550452 | 0.03847077 | 0.02738613 | 0.04131182 | 0.05316641 | 0.04578937 | 0.03970726 | 0.05609516 | 0.04086563 | 0.0423414 | 0.2312713 | 0.04366539 | 0.06369197 | 0.06772493 | 0.1038107 | 0.05715476 | 0.1078888 | 0.0136626
| Rel.Std.Dev. |  | 2.898% | 1.202% | 1.228% | 0.2746% | 0.3433% | 27.14% | 0.4384% | 7.59% | 0.6357% | 1.169% | 1.313% | 0.9395% | 1.416% | 1.711% | 1.623% | 1.332% | 1.8% | 1.397% | 1.436% | 8.473% | 1.397% | 2.04% | 2.238% | 3.582% | 1.987% | 3.492% | 0.4805%
| PDM3 |  | 2.335% | 0.8054% | -3.07% | 0.09116% | 2.84% | -18.09% | 2.055% | -2.602% | -8.122% | 2.269% | -1.368% | -1.873% | -1.816% | 4.58% | -5.014% | 0.3717% | 4.916% | -1.536% | -0.7621% | -8.112% | 5.253% | 5.084% | 1.887% | -2.434% | -3.163% | 4.019% | -4.285%
| Z-Score (Absolute) |  | 0.74 | 0.38 | 0.55 | 0.2 | 0.86 | 4.15 | 0.67 | 0.44 | 1.76 | 0.73 | 0.14 | 0.27 | 0.25 | 1.28 | 1.02 | 0.27 | 1.36 | 0.19 | 0 | 1.76 | 1.44 | 1.4 | 0.63 | 0.4 | 0.57 | 1.14 | 0.84
| Analytical results for La in OREAS 905b (Certified Value 47.6 ppm) | [28 empty] | Certified
La | Round | Replicate | Lab | Lab | Lab | Lab | Lab | Lab | Lab | Lab | Lab | Lab | Lab | Lab | Lab | Lab | Lab | Lab | Lab | Lab | Lab | Lab | Lab | Lab | Lab | Lab | Lab |  |  | 1
| No | No | 2.01 | 2.02 | 2.03 | 2.04 | 2.05 | 2.06 | 2.07 | 2.09 | 2.10 | 2.11 | 2.12 | 2.13 | 2.14 | 2.15 | 2.16 | 2.17 | 2.18 | 2.21 | 2.22 | 2.23 | 2.24 | 2.25 | 2.26 | 2.27 | 2.28 |  |  | ppm
|  |  | 4A*MS | 4A*MS | 4A*MS | 4A*OES | 4A*OES | 4A*OES/MS | 4A*MS | 4A*MS | 4A*MS | 4A*OES/MS | 4A*OES/MS | 4A*OES/MS | 4A*OES/MS | 4A*OES/MS | 4A*OES/MS | 4A*OES/MS | 4A*OES/MS | 4A*OES/MS | 4A*OES/MS | 4A*OES | 4A*OES/MS | 4A*OES/MS | 4A*OES/MS | 4A*MS | 4A*MS |  |  | 1
2
| 1 | 1 | 48.7 | 52.31 | 44.36316 | 47.9 | 43.5 | 47.3 | 45.15 | 70.47692 | 46.5 | 29.6 | 47 | 44.4 | 49 | 48.2 | 52.6 | 49.1 | 47 | 55.0005 | 46 | 47.8 | 49.3 | 45.9 | 49.6 | 45.45 | 54.13 |  |  | 1
| 1 | 2 | 52.7 | 52.74 | 45.04 | 46.9 | 43.13 | 48.3 | 45.22 | 70.36476 | 48.23 | 27.5 | 48 | 47 | 51.1 | 49.2 | 54.2 | 49.1 | 49.4 | 37.83186 | 46 | 47.6 | 46.2 | 44.8 | 48.3 | 54.77 | 48.49 |  |  | 25
| 1 | 3 | 49.2 | 50.8 | 44.21722 | 46.9 | 43.7 | 52.2 | 47.92 | 67.81649 | 47.1 | 29.6 | 48 | 47.3 | 48.1 | 47.1 | 53.8 | 46.8 | 47.5 | 51.301 | 47 | 46.5 | 47.8 | 44.8 | 47.3 | 54.72 | 51.47 |  |  | 16
| 1 | 4 | 50.2 | 49.89 | 44.82054 | 47.4 | 43.76 | 50.1 | 46.5 | 68.0033 | 46.68 | 28 | 48 | 45.1 | 45.9 | 51.1 | 53.2 | 51.5 | 46.9 | 55.2493 | 47 | 47.2 | 47.5 | 46 | 47.8 | 54.04 | 48.25 |  |  | 47.56777
| 1 | 5 | 50.3 | 51.32 | 44.95493 | 47.4 | 42.69 | 47.5 | 49.41 | 68.52497 | 48.2 | 25.6 | 47 | 44.8 | 48.8 | 48.1 | 53.3 | 47.4 | 47.1 | 53.4269 | 47 | 45.3 | 46 | 41.4 | 48.1 | 54.96 | 48.34 |  |  | 34
| 1 | 6 | 49.1 | 51.37 | 44.17796 | 47.3 | 44.36 | 54 | 47.11 | 69.118 | 44.94 | 28.1 | 48 | 45.8 | 49 | 49.7 | 52.5 | 47.1 | 48.1 | 50.6374 | 46 | 48.4 | 48.7 | 46.5 | 47.3 | 54.39 | 49.04
| Mean |  | 50.03333 | 51.405 | 44.59563 | 47.3 | 43.52333 | 49.9 | 46.885 | 69.05074 | 46.94167 | 28.06667 | 47.66667 | 45.73333 | 48.65 | 48.9 | 53.26667 | 48.5 | 47.66667 | 50.57449 | 46.5 | 47.13333 | 47.58333 | 44.9 | 48.06667 | 53.055 | 49.95333
| Median |  | 49.7 | 51.345 | 44.59185 | 47.35 | 43.6 | 49.2 | 46.805 | 68.82148 | 46.89 | 28.05 | 48 | 45.45 | 48.9 | 48.7 | 53.25 | 48.25 | 47.3 | 52.36395 | 46.5 | 47.4 | 47.65 | 45.35 | 47.95 | 54.555 | 48.765
| Std Dev. |  | 1.452813 | 1.026738 | 0.3869952 | 0.3741657 | 0.5721771 | 2.728369 | 1.638789 | 1.154305 | 1.227883 | 1.490861 | 0.5163978 | 1.192756 | 1.681368 | 1.409965 | 0.6623192 | 1.776513 | 0.9563821 | 6.51899 | 0.5477226 | 1.098484 | 1.316688 | 1.846077 | 0.8547904 | 3.739811 | 2.375901
| Rel.Std.Dev. |  | 2.904% | 1.997% | 0.8678% | 0.791% | 1.315% | 5.468% | 3.495% | 1.672% | 2.616% | 5.312% | 1.083% | 2.608% | 3.456% | 2.883% | 1.243% | 3.663% | 2.006% | 12.89% | 1.178% | 2.331% | 2.767% | 4.112% | 1.778% | 7.049% | 4.756%
| PDM3 |  | 5.183% | 8.067% | -6.248% | -0.5629% | -8.502% | 4.903% | -1.435% | 45.16% | -1.316% | -41% | 0.2079% | -3.856% | 2.275% | 2.801% | 11.98% | 1.96% | 0.2079% | 6.321% | -2.245% | -0.9133% | 0.03273% | -5.608% | 1.049% | 11.54% | 5.015%
| Z-Score (Absolute) |  | 0.83 | 1.3 | 1.07 | 0.13 | 1.45 | 0.78 | 0.27 | 7.46 | 0.25 | 6.84 | 0 | 0.67 | 0.34 | 0.43 | 1.95 | 0.29 | 0 | 1.01 | 0.41 | 0.19 | 0.03 | 0.96 | 0.14 | 1.88 | 0.8
| Analytical results for Li in OREAS 905b (Certified Value 30.9 ppm) | [28 empty] | Certified
Li | Round | Replicate | Lab | Lab | Lab | Lab | Lab | Lab | Lab | Lab | Lab | Lab | Lab | Lab | Lab | Lab | Lab | Lab | Lab | Lab | Lab | Lab | Lab | Lab | Lab | Lab | Lab | Lab |  | 1
| No | No | 2.01 | 2.02 | 2.03 | 2.04 | 2.05 | 2.06 | 2.07 | 2.08 | 2.09 | 2.10 | 2.11 | 2.12 | 2.13 | 2.14 | 2.15 | 2.16 | 2.17 | 2.18 | 2.19 | 2.21 | 2.22 | 2.23 | 2.24 | 2.25 | 2.26 | 2.28 |  | ppm
|  |  | 4A*MS | 4A*MS | 4A*MS | 4A*OES | 4A*OES | 4A*OES/MS | 4A*MS | 4A*MS | 4A*MS | 4A*MS | 4A*OES/MS | 4A*OES/MS | 4A*OES/MS | 4A*OES/MS | 4A*OES/MS | 4A*OES/MS | 4A*OES/MS | 4A*OES/MS | 4A*OES | 4A*OES/MS | 4A*OES/MS | 4A*OES | 4A*OES/MS | 4A*OES/MS | 4A*OES/MS | 4A*MS |  | 1
2
| 1 | 1 | 31.6 | 32.3 | 30.61776 | 31.4 | 30.55 | 30 | 33.3 | 29.7 | 19.26904 | 30.5 | 32 | 32 | 28.4 | 31.9 | 30.6 | 31.3 | 31.8 | 31.1 | 28.20669 | 34.7538 | 30 | 31 | 30.5 | 30 | 36.5 | 37.3 |  | 1
| 1 | 2 | 30.6 | 32.7 | 30.07576 | 29.3 | 30.64 | 29 | 33.7 | 32.2 | 19.88234 | 31.4 | 35 | 28 | 30 | 32.2 | 29.9 | 32.4 | 32 | 32.5 | 28.17879 | 34.20976 | 29 | 30 | 30.7 | 29 | 35.9 | 36.8 |  | #N/A
| 1 | 3 | 30.5 | 32.4 | 30.00695 | 31 | 30.32 | 29 | 30.8 | 29.8 | 19.26794 | 31.1 | 32 | 30 | 30.8 | 32.2 | 29.6 | 31.6 | 32.4 | 32 | 32.04918 | 34.4704 | 30 | 30 | 30.3 | 30 | 34 | 37.2 |  | 16
| 1 | 4 | 30.8 | 31.6 | 30.78898 | 30.6 | 30.18 | 29 | 30.8 | 29.2 | 19.24259 | 31.4 | 29 | 31.3 | 29.1 | 32.3 | 28.7 | 31.3 | 33.2 | 31.5 | 31.45609 | 35.2149 | 30 | 32 | 30.7 | 28 | 35.5 | 37.6 |  | 30.92115
| 1 | 5 | 31.4 | 31.3 | 30.20933 | 31.3 | 30.18 | 29 | 35.1 | 29.2 | 19.67956 | 32.2 | 28 | 30.1 | 28.6 | 30.9 | 29.5 | 31.7 | 32.6 | 31.6 | 29.25935 | 34.1019 | 30 | 31 | 30.3 | 27 | 35.6 | 40.9 |  | 35
| 1 | 6 | 31 | 32.1 | 29.86075 | 30.5 | 30.49 | 30 | 32.6 | 29.7 | 19.74795 | 30.5 | 33 | 31.8 | 30.4 | 31.8 | 29.5 | 32 | 32.2 | 32.1 | 31.61271 | 34.385 | 29 | 32 | 30.8 | 30 | 35.1 | 35.3
| Mean |  | 30.98333 | 32.06667 | 30.25992 | 30.68333 | 30.39333 | 29.33333 | 32.71667 | 29.96667 | 19.5149 | 31.18333 | 31.5 | 30.53333 | 29.55 | 31.88333 | 29.63333 | 31.71667 | 32.36667 | 31.8 | 30.12714 | 34.52263 | 29.66667 | 31 | 30.55 | 29 | 35.43333 | 37.51667
| Median |  | 30.9 | 32.2 | 30.14254 | 30.8 | 30.405 | 29 | 32.95 | 29.7 | 19.4743 | 31.25 | 32 | 30.7 | 29.55 | 32.05 | 29.55 | 31.65 | 32.3 | 31.8 | 30.35772 | 34.4277 | 30 | 31 | 30.6 | 29.5 | 35.55 | 37.25
| Std Dev. |  | 0.4400758 | 0.5240865 | 0.3654474 | 0.7678976 | 0.1955164 | 0.5163978 | 1.694009 | 1.125463 | 0.2870645 | 0.6431692 | 2.588436 | 1.498888 | 0.9914636 | 0.5192944 | 0.6186006 | 0.4262237 | 0.4966555 | 0.497996 | 1.783509 | 0.4072465 | 0.5163978 | 0.8944272 | 0.2167948 | 1.264911 | 0.8430105 | 1.845445
| Rel.Std.Dev. |  | 1.42% | 1.634% | 1.208% | 2.503% | 0.6433% | 1.76% | 5.178% | 3.756% | 1.471% | 2.063% | 8.217% | 4.909% | 3.355% | 1.629% | 2.088% | 1.344% | 1.534% | 1.566% | 5.92% | 1.18% | 1.741% | 2.885% | 0.7096% | 4.362% | 2.379% | 4.919%
| PDM3 |  | 0.2011% | 3.705% | -2.138% | -0.7691% | -1.707% | -5.135% | 5.807% | -3.087% | -36.89% | 0.8479% | 1.872% | -1.254% | -4.434% | 3.112% | -4.165% | 2.573% | 4.675% | 2.842% | -2.568% | 11.65% | -4.057% | 0.255% | -1.2% | -6.213% | 14.59% | 21.33%
| Z-Score (Absolute) |  | 0.1 | 0.82 | 0.38 | 0.1 | 0.29 | 1 | 1.26 | 0.58 | 7.57 | 0.23 | 0.45 | 0.2 | 0.86 | 0.7 | 0.8 | 0.59 | 1.03 | 0.65 | 0.47 | 2.47 | 0.78 | 0.11 | 0.19 | 1.23 | 3.08 | 4.47
| Analytical results for Lu in OREAS 905b (Certified Value 0.093 ppm) | [28 empty] | Certified
Lu | Round | Replicate | Lab | Lab | Lab | Lab | Lab | Lab | Lab | Lab | Lab | Lab | Lab | [16 empty] | 1
| No | No | 2.01 | 2.02 | 2.03 | 2.06 | 2.07 | 2.11 | 2.22 | 2.24 | 2.25 | 2.27 | 2.28 | [16 empty] | ppm
|  |  | 4A*MS | 4A*MS | 4A*MS | 4A*OES/MS | 4A*MS | 4A*OES/MS | 4A*MS | 4A*OES/MS | 4A*OES/MS | 4A*MS | 4A*MS | [16 empty] | 3
3
| 1 | 1 | < 0.1 | 0.09 | 0.09936007 | < 0.1 | 0.11 | 0.08 | 0.09 | < 0.1 | 0.09 | 0.1 | 0.1 | [16 empty] | 1
| 1 | 2 | < 0.1 | 0.09 | 0.1021192 | < 0.1 | 0.1 | 0.08 | 0.09 | < 0.1 | 0.09 | 0.1 | 0.1 | [16 empty] | 26
| 1 | 3 | < 0.1 | 0.09 | 0.1061237 | < 0.1 | 0.1 | 0.08 | 0.09 | < 0.1 | 0.09 | 0.1 | 0.09 | [16 empty] | 16
| 1 | 4 | < 0.1 | 0.09 | 0.09889463 | < 0.1 | 0.1 | 0.08 | 0.09 | < 0.1 | 0.09 | 0.1 | 0.1 | [16 empty] | 0.09346987
| 1 | 5 | < 0.1 | 0.09 | 0.1047892 | < 0.1 | 0.11 | 0.07 | 0.09 | < 0.1 | 0.08 | 0.1 | 0.1 | [16 empty] | 36
| 1 | 6 | < 0.1 | 0.08 | 0.1052669 | < 0.1 | 0.1 | 0.08 | 0.09 | < 0.1 | 0.08 | 0.1 | 0.1
| Mean |  |  | 0.08833333 | 0.1027589 |  | 0.1033333 | 0.07833333 | 0.09 |  | 0.08666667 | 0.1 | 0.09833333
| Median |  |  | 0.09 | 0.1034542 |  | 0.1 | 0.08 | 0.09 |  | 0.09 | 0.1 | 0.1
| Std Dev. |  |  | 0.004082483 | 0.003118582 |  | 0.005163978 | 0.004082483 | 1.520235e-17 |  | 0.005163978 | 1.520235e-17 | 0.004082483
| Rel.Std.Dev. |  |  | 4.622% | 3.035% |  | 4.997% | 5.212% | 1.689e-14% |  | 5.958% | 1.52e-14% | 4.152%
| PDM3 |  |  | -5.495% | 9.938% |  | 10.55% | -16.19% | -3.712% |  | -7.278% | 6.986% | 5.203%
| Z-Score (Absolute) |  | 2.22 | 0 | 0.83 | 2.22 | 0.87 | 0.58 | 0.1 | 2.22 | 0.1 | 0.67 | 0.58
| Analytical results for Mg in OREAS 905b (Certified Value 0.311 wt.%) | [28 empty] | Certified
Mg | Round | Replicate | Lab | Lab | Lab | Lab | Lab | Lab | Lab | Lab | Lab | Lab | Lab | Lab | Lab | Lab | Lab | Lab | Lab | Lab | Lab | Lab | Lab | Lab | Lab | Lab | Lab | Lab | Lab | 1
| No | No | 2.01 | 2.02 | 2.03 | 2.04 | 2.05 | 2.06 | 2.07 | 2.08 | 2.09 | 2.10 | 2.11 | 2.12 | 2.13 | 2.14 | 2.15 | 2.16 | 2.17 | 2.18 | 2.19 | 2.21 | 2.22 | 2.23 | 2.24 | 2.25 | 2.26 | 2.27 | 2.28 | wt.%
|  |  | 4A*MS | 4A*OES | 4A*MS | 4A*OES | 4A*OES | 4A*OES/MS | 4A*OES/MS | 4A*OES | 4A*OES | 4A*MS | 4A*OES/MS | 4A*OES/MS | 4A*OES/MS | 4A*OES/MS | 4A*OES/MS | 4A*OES/MS | 4A*OES/MS | 4A*OES/MS | 4A*OES | 4A*OES/MS | 4A*OES/MS | 4A*OES | 4A*OES/MS | 4A*OES/MS | 4A*OES/MS | 4A*OES | 4A*OES | 3
3
| 1 | 1 | 0.32 | 0.3217 | 0.3113993 | 0.325 | 0.31 | 0.26 | 0.321 | 0.319 | 0.293847 | 0.3344 | 0.29 | 0.31 | 0.3 | 0.32 | 0.3 | 0.3 | 0.31 | 0.29 | 0.3138452 | 0.31246924 | 0.31 | 0.319 | 0.34 | 0.32 | 0.31 | 0.351 | 0.317 | 1
| 1 | 2 | 0.33 | 0.3187 | 0.3127887 | 0.316 | 0.32 | 0.26 | 0.322 | 0.322 | 0.289694 | 0.3398 | 0.29 | 0.3 | 0.31 | 0.32 | 0.29 | 0.31 | 0.32 | 0.31 | 0.2851638 | 0.2939916 | 0.31 | 0.322 | 0.33 | 0.3 | 0.3 | 0.357 | 0.311 | #N/A
| 1 | 3 | 0.31 | 0.3208 | 0.3106101 | 0.322 | 0.31 | 0.28 | 0.324 | 0.32 | 0.294993 | 0.3276 | 0.29 | 0.28 | 0.3 | 0.32 | 0.29 | 0.31 | 0.31 | 0.3 | 0.3357903 | 0.3044469 | 0.31 | 0.327 | 0.32 | 0.31 | 0.31 | 0.344 | 0.317 | 16
| 1 | 4 | 0.32 | 0.3146 | 0.3161511 | 0.321 | 0.31 | 0.28 | 0.32 | 0.319 | 0.297654 | 0.3297 | 0.28 | 0.3 | 0.3 | 0.32 | 0.29 | 0.31 | 0.33 | 0.3 | 0.3265619 | 0.31094919 | 0.31 | 0.326 | 0.33 | 0.3 | 0.31 | 0.343 | 0.313 | 0.3114873
| 1 | 5 | 0.32 | 0.3128 | 0.3161218 | 0.326 | 0.31 | 0.27 | 0.324 | 0.315 | 0.294031 | 0.3383 | 0.28 | 0.28 | 0.3 | 0.31 | 0.3 | 0.31 | 0.32 | 0.3 | 0.2872361 | 0.31042293 | 0.31 | 0.306 | 0.31 | 0.29 | 0.32 | 0.353 | 0.313 | 37
| 1 | 6 | 0.32 | 0.3221 | 0.3103339 | 0.322 | 0.31 | 0.29 | 0.322 | 0.316 | 0.289043 | 0.3311 | 0.29 | 0.3 | 0.3 | 0.32 | 0.29 | 0.31 | 0.32 | 0.31 | 0.3190182 | 0.31172569 | 0.3 | 0.327 | 0.33 | 0.31 | 0.32 | 0.347 | 0.315
| Mean |  | 0.32 | 0.31845 | 0.3129008 | 0.322 | 0.3116667 | 0.2733333 | 0.3221667 | 0.3185 | 0.2932103 | 0.3334833 | 0.2866667 | 0.295 | 0.3016667 | 0.3183333 | 0.2933333 | 0.3083333 | 0.3183333 | 0.3016667 | 0.3112693 | 0.3073343 | 0.3083333 | 0.3211667 | 0.3266667 | 0.305 | 0.3116667 | 0.3491667 | 0.3143333
| Median |  | 0.32 | 0.31975 | 0.312094 | 0.322 | 0.31 | 0.275 | 0.322 | 0.319 | 0.293939 | 0.33275 | 0.29 | 0.3 | 0.3 | 0.32 | 0.29 | 0.31 | 0.32 | 0.3 | 0.3164317 | 0.31068606 | 0.31 | 0.324 | 0.33 | 0.305 | 0.31 | 0.349 | 0.314
| Std Dev. |  | 0.006324555 | 0.003904228 | 0.002647359 | 0.003521363 | 0.004082483 | 0.0121106 | 0.001602082 | 0.002588436 | 0.003278237 | 0.004869257 | 0.005163978 | 0.01224745 | 0.004082483 | 0.004082483 | 0.005163978 | 0.004082483 | 0.007527727 | 0.007527727 | 0.02078901 | 0.007136153 | 0.004082483 | 0.008084965 | 0.01032796 | 0.01048809 | 0.007527727 | 0.005455884 | 0.00242212
| Rel.Std.Dev. |  | 1.976% | 1.226% | 0.8461% | 1.094% | 1.31% | 4.431% | 0.4973% | 0.8127% | 1.118% | 1.46% | 1.801% | 4.152% | 1.353% | 1.282% | 1.76% | 1.324% | 2.365% | 2.495% | 6.679% | 2.322% | 1.324% | 2.517% | 3.162% | 3.439% | 2.415% | 1.563% | 0.7706%
| PDM3 |  | 2.733% | 2.235% | 0.4538% | 3.375% | 0.05758% | -12.25% | 3.428% | 2.251% | -5.868% | 7.062% | -7.968% | -5.293% | -3.153% | 2.198% | -5.828% | -1.013% | 2.198% | -3.153% | -0.07001% | -1.333% | -1.013% | 3.107% | 4.873% | -2.083% | 0.05758% | 12.1% | 0.9137%
| Z-Score (Absolute) |  | 0.67 | 0.55 | 0.1 | 0.84 | 0 | 3.1 | 0.85 | 0.55 | 1.49 | 1.77 | 2.02 | 1.35 | 0.81 | 0.54 | 1.48 | 0.27 | 0.54 | 0.81 | 0.03 | 0.35 | 0.27 | 0.77 | 1.21 | 0.54 | 0 | 3.03 | 0.22
| Analytical results for Mn in OREAS 905b (Certified Value 0.035 wt.%) | [28 empty] | Certified
Mn | Round | Replicate | Lab | Lab | Lab | Lab | Lab | Lab | Lab | Lab | Lab | Lab | Lab | Lab | Lab | Lab | Lab | Lab | Lab | Lab | Lab | Lab | Lab | Lab | Lab | Lab | Lab | Lab | Lab | 1
| No | No | 2.01 | 2.02 | 2.03 | 2.04 | 2.05 | 2.06 | 2.07 | 2.08 | 2.09 | 2.10 | 2.11 | 2.12 | 2.13 | 2.14 | 2.15 | 2.16 | 2.17 | 2.18 | 2.19 | 2.21 | 2.22 | 2.23 | 2.24 | 2.25 | 2.26 | 2.27 | 2.28 | wt.%
|  |  | 4A*MS | 4A*OES | 4A*MS | 4A*OES | 4A*OES | 4A*OES/MS | 4A*OES/MS | 4A*OES | 4A*OES | 4A*MS | 4A*OES/MS | 4A*OES/MS | 4A*OES/MS | 4A*OES/MS | 4A*OES/MS | 4A*OES/MS | 4A*OES/MS | 4A*OES/MS | 4A*OES | 4A*OES/MS | 4A*OES/MS | 4A*OES | 4A*OES/MS | 4A*OES/MS | 4A*OES/MS | 4A*OES | 4A*OES | 3
3
| 1 | 1 | 0.0338 | 0.0353 | 0.03417905 | 0.0364 | 0.03344 | 0.0348 | 0.0347 | 0.0345 | 0.0286218 | 0.0347 | 0.0299 | 0.0249 | 0.0317 | 0.0346 | 0.0346 | 0.0344 | 0.0347 | 0.0335 | 0.03548259 | 0.03324703 | 0.0345 | 0.0344 | 0.0342 | 0.0362 | 0.0333 | 0.0368 | 0.0339 | 1
| 1 | 2 | 0.0364 | 0.0349 | 0.03421474 | 0.0355 | 0.03359 | 0.0355 | 0.0344 | 0.0347 | 0.0284022 | 0.0356 | 0.0296 | 0.0258 | 0.0344 | 0.0355 | 0.034 | 0.0355 | 0.0357 | 0.0358 | 0.03532096 | 0.03093008 | 0.0347 | 0.0349 | 0.0346 | 0.0357 | 0.0313 | 0.0388 | 0.0334 | 27
| 1 | 3 | 0.0341 | 0.0364 | 0.03360744 | 0.0358 | 0.03331 | 0.0357 | 0.0344 | 0.0346 | 0.0282303 | 0.0351 | 0.0294 | 0.0248 | 0.0349 | 0.0351 | 0.034 | 0.0352 | 0.0348 | 0.035 | 0.03532096 | 0.03163888 | 0.0348 | 0.0349 | 0.0336 | 0.0356 | 0.0331 | 0.0366 | 0.0342 | 16
| 1 | 4 | 0.0364 | 0.0342 | 0.03455913 | 0.0359 | 0.03365 | 0.0365 | 0.034 | 0.0347 | 0.0289052 | 0.0354 | 0.0293 | 0.0269 | 0.0334 | 0.0347 | 0.0331 | 0.034 | 0.0362 | 0.0335 | 0.03553346 | 0.03296988 | 0.0347 | 0.0349 | 0.034 | 0.0356 | 0.0333 | 0.0367 | 0.0337 | 0.03461676
| 1 | 5 | 0.0356 | 0.0346 | 0.03470238 | 0.0364 | 0.03285 | 0.035 | 0.0345 | 0.0342 | 0.028359 | 0.0361 | 0.0291 | 0.0227 | 0.0322 | 0.0339 | 0.034 | 0.0345 | 0.0355 | 0.034 | 0.03547391 | 0.03164387 | 0.0348 | 0.0336 | 0.0342 | 0.0339 | 0.0341 | 0.0374 | 0.0335 | 38
| 1 | 6 | 0.0357 | 0.0356 | 0.03384622 | 0.0364 | 0.0335 | 0.0362 | 0.0343 | 0.0339 | 0.0282591 | 0.0341 | 0.0291 | 0.026 | 0.0337 | 0.0343 | 0.0327 | 0.0349 | 0.0357 | 0.0343 | 0.03542179 | 0.03190993 | 0.0347 | 0.0356 | 0.0343 | 0.0335 | 0.034 | 0.0366 | 0.0339
| Mean |  | 0.03533333 | 0.03516667 | 0.03418483 | 0.03606667 | 0.03339 | 0.03561667 | 0.03438333 | 0.03443333 | 0.02846293 | 0.03516667 | 0.0294 | 0.02518333 | 0.03338333 | 0.03468333 | 0.03373333 | 0.03475 | 0.03543333 | 0.03435 | 0.03542561 | 0.03205661 | 0.0347 | 0.03471667 | 0.03415 | 0.03508333 | 0.03318333 | 0.03715 | 0.03376667
| Median |  | 0.03565 | 0.0351 | 0.03419689 | 0.03615 | 0.03347 | 0.0356 | 0.0344 | 0.03455 | 0.0283806 | 0.03525 | 0.02935 | 0.02535 | 0.03355 | 0.03465 | 0.034 | 0.0347 | 0.0356 | 0.03415 | 0.03544785 | 0.0317769 | 0.0347 | 0.0349 | 0.0342 | 0.0356 | 0.0333 | 0.03675 | 0.0338
| Std Dev. |  | 0.001127239 | 0.0007814516 | 0.0004139878 | 0.000388158 | 0.0002898965 | 0.0006615638 | 0.0002316607 | 0.0003204164 | 0.0002572918 | 0.0007033254 | 0.0003098387 | 0.001441411 | 0.001238413 | 0.0005671567 | 0.000697615 | 0.0005540758 | 0.0005785038 | 0.0009049862 | 8.84633e-05 | 0.000881658 | 0.0001095445 | 0.0006675827 | 0.0003331666 | 0.001101665 | 0.001008795 | 0.0008619745 | 0.000294392
| Rel.Std.Dev. |  | 3.19% | 2.222% | 1.211% | 1.076% | 0.8682% | 1.857% | 0.6738% | 0.9305% | 0.904% | 2% | 1.054% | 5.724% | 3.71% | 1.635% | 2.068% | 1.594% | 1.633% | 2.635% | 0.2497% | 2.75% | 0.3157% | 1.923% | 0.9756% | 3.14% | 3.04% | 2.32% | 0.8718%
| PDM3 |  | 2.07% | 1.589% | -1.248% | 4.188% | -3.544% | 2.888% | -0.6743% | -0.5299% | -17.78% | 1.589% | -15.07% | -27.25% | -3.563% | 0.1923% | -2.552% | 0.3849% | 2.359% | -0.7706% | 2.337% | -7.396% | 0.2404% | 0.2886% | -1.348% | 1.348% | -4.141% | 7.318% | -2.456%
| Z-Score (Absolute) |  | 0.83 | 0.67 | 0.23 | 1.5 | 0.96 | 1.09 | 0.05 | 0 | 5.49 | 0.67 | 4.63 | 8.51 | 0.97 | 0.23 | 0.64 | 0.29 | 0.92 | 0.08 | 0.91 | 2.19 | 0.25 | 0.26 | 0.26 | 0.6 | 1.15 | 2.5 | 0.61
| Analytical results for Mo in OREAS 905b (Certified Value 5.08 ppm) | [28 empty] | Certified
Mo | Round | Replicate | Lab | Lab | Lab | Lab | Lab | Lab | Lab | Lab | Lab | Lab | Lab | Lab | Lab | Lab | Lab | Lab | Lab | Lab | Lab | Lab | Lab | Lab | Lab | Lab | Lab | Lab |  | 1
| No | No | 2.01 | 2.02 | 2.03 | 2.04 | 2.05 | 2.06 | 2.07 | 2.08 | 2.09 | 2.10 | 2.11 | 2.12 | 2.13 | 2.14 | 2.15 | 2.16 | 2.17 | 2.18 | 2.19 | 2.21 | 2.22 | 2.23 | 2.24 | 2.25 | 2.26 | 2.28 |  | ppm
|  |  | 4A*MS | 4A*MS | 4A*MS | 4A*OES | 4A*OES | 4A*OES/MS | 4A*MS | 4A*MS | 4A*OES | 4A*MS | 4A*OES/MS | 4A*OES/MS | 4A*OES/MS | 4A*OES/MS | 4A*OES/MS | 4A*OES/MS | 4A*OES/MS | 4A*OES/MS | 4A*OES | 4A*OES/MS | 4A*MS | 4A*OES | 4A*OES/MS | 4A*OES/MS | 4A*OES/MS | 4A*MS |  | 2
3
| 1 | 1 | 4.66 | 5.3 | 4.973374 | 4.99 | 4.28 | 6 | 4.87 | 5.2 | < 10 | 4.9 | 4.74 | 2.8 | 4.5 | 5.37 | 5.29 | 4.59 | 5.49 | 5.12 | 4.920125 | 5.338 | 5.32 | 5 | 5.1 | 5.34 | 5.05 | 5.5 |  | 1
| 1 | 2 | 4.77 | 5.3 | 5.092973 | 5.09 | 4.49 | 6 | 5.01 | 5.3 | < 10 | 4.9 | 5.02 | 3 | 4.8 | 5.36 | 5.42 | 4.65 | 5.18 | 5.23 | 4.628437 | 5.22 | 5.57 | 4 | 5.1 | 5.22 | 5.14 | 5.7 |  | 28
| 1 | 3 | 4.78 | 5.6 | 4.981215 | 4.89 | 4.29 | 6 | 5.11 | 5.2 | < 10 | 5.1 | 4.81 | 2.8 | 4.8 | 5.36 | 5.36 | 4.61 | 5.04 | 5.05 | 4.925543 | 5.261 | 5.16 | 5 | 4.84 | 5.36 | 4.93 | 5.4 |  | 16
| 1 | 4 | 4.82 | 5.5 | 5.126746 | 4.89 | 4.22 | 7 | 4.87 | 5.3 | < 10 | 5.2 | 4.63 | 3.2 | 4.8 | 5.2 | 5.55 | 4.57 | 5.34 | 5.06 | 4.726135 | 5.1174 | 4.91 | 5 | 4.94 | 5.3 | 5.12 | 5.9 |  | 5.076061
| 1 | 5 | 4.4 | 5.2 | 5.062352 | 4.88 | 4.16 | 5 | 5.57 | 5.1 | < 10 | 6.3 | 4.53 | 2.5 | 4.4 | 5.22 | 5.23 | 4.67 | 5.37 | 5.07 | 4.756393 | 5.2734 | 5.05 | 5 | 4.56 | 5.62 | 5.16 | 5.6 |  | 39
| 1 | 6 | 5.04 | 5.3 | 4.8771 | 5.01 | 4.3 | 6 | 5.26 | 4.9 | < 10 | 5.1 | 5.19 | 3.1 | 4.7 | 5.06 | 6 | 4.59 | 5.17 | 5.07 | 4.681541 | 5.5501 | 5.07 | 5 | 4.92 | 5.33 | 5.15 | 5.4
| Mean |  | 4.745 | 5.366667 | 5.01896 | 4.958333 | 4.29 | 6 | 5.115 | 5.166667 |  | 5.25 | 4.82 | 2.9 | 4.666667 | 5.261667 | 5.475 | 4.613333 | 5.265 | 5.1 | 4.773029 | 5.293317 | 5.18 | 4.833333 | 4.91 | 5.361667 | 5.091667 | 5.583333
| Median |  | 4.775 | 5.3 | 5.021783 | 4.94 | 4.285 | 6 | 5.06 | 5.2 |  | 5.1 | 4.775 | 2.9 | 4.75 | 5.29 | 5.39 | 4.6 | 5.26 | 5.07 | 4.741264 | 5.2672 | 5.115 | 5 | 4.93 | 5.335 | 5.13 | 5.55
| Std Dev. |  | 0.210119 | 0.1505545 | 0.09231004 | 0.08542053 | 0.1113553 | 0.6324555 | 0.2680112 | 0.1505545 |  | 0.5282045 | 0.2464143 | 0.2529822 | 0.175119 | 0.1243248 | 0.2799107 | 0.0388158 | 0.1637987 | 0.06811755 | 0.1238146 | 0.1453942 | 0.234094 | 0.4082483 | 0.2002998 | 0.135708 | 0.08841191 | 0.194079
| Rel.Std.Dev. |  | 4.428% | 2.805% | 1.839% | 1.723% | 2.596% | 10.54% | 5.24% | 2.914% |  | 10.06% | 5.112% | 8.724% | 3.753% | 2.363% | 5.113% | 0.8414% | 3.111% | 1.336% | 2.594% | 2.747% | 4.519% | 8.447% | 4.079% | 2.531% | 1.736% | 3.476%
| PDM3 |  | -6.522% | 5.725% | -1.125% | -2.319% | -15.49% | 18.2% | 0.7671% | 1.785% |  | 3.427% | -5.044% | -42.87% | -8.065% | 3.656% | 7.859% | -9.116% | 3.722% | 0.4716% | -5.97% | 4.28% | 2.048% | -4.782% | -3.271% | 5.627% | 0.3074% | 9.993%
| Z-Score (Absolute) |  | 1.23 | 0.95 | 0.27 | 0.48 | 2.84 | NA | 0.07 | 0.25 | 0.34 | 0.54 | 0.97 | 7.73 | 1.51 | 0.58 | 1.33 | 1.7 | 0.6 | 0.01 | 1.14 | 0.69 | 0.3 | NA | 0.65 | 0.94 | 0.01 | 1.72
Results from laboratories 2.06 and 2.23 were removed due to their 1 ppm reading resolution.
| Analytical results for Na in OREAS 905b (Certified Value 2.58 wt.%) | [28 empty] | Certified
Na | Round | Replicate | Lab | Lab | Lab | Lab | Lab | Lab | Lab | Lab | Lab | Lab | Lab | Lab | Lab | Lab | Lab | Lab | Lab | Lab | Lab | Lab | Lab | Lab | Lab | Lab | Lab | Lab | Lab | 1
| No | No | 2.01 | 2.02 | 2.03 | 2.04 | 2.05 | 2.06 | 2.07 | 2.08 | 2.09 | 2.10 | 2.11 | 2.12 | 2.13 | 2.14 | 2.15 | 2.16 | 2.17 | 2.18 | 2.19 | 2.21 | 2.22 | 2.23 | 2.24 | 2.25 | 2.26 | 2.27 | 2.28 | wt.%
|  |  | 4A*MS | 4A*OES | 4A*MS | 4A*OES | 4A*OES | 4A*OES/MS | 4A*OES/MS | 4A*OES | 4A*OES | 4A*MS | 4A*OES/MS | 4A*OES/MS | 4A*OES/MS | 4A*OES/MS | 4A*OES/MS | 4A*OES/MS | 4A*OES/MS | 4A*OES/MS | 4A*OES | 4A*OES/MS | 4A*MS | 4A*OES | 4A*OES/MS | 4A*OES/MS | 4A*OES/MS | 4A*OES | 4A*OES | 2
3
| 1 | 1 | 2.38 | 2.6561 | 2.437712 | 2.51 | 2.6 | 2.82 | 2.64 | 2.61 | 2.2251 | 2.6052 | 2.54 | 2.55 | 2.61 | 2.72 | 2.49 | 2.72 | 2.58 | 2.47 | 2.476212 | 2.49408901 | 2.62 | 2.608 | 2.619 | 2.57 | 2.59 | 2.605 | 2.476 | 1
| 1 | 2 | 2.425 | 2.6437 | 2.44225 | 2.5 | 2.59 | 2.7 | 2.631 | 2.58 | 2.2204 | 2.6781 | 2.58 | 2.52 | 2.64 | 2.74 | 2.45 | 2.81 | 2.83 | 2.58 | 2.542886 | 2.399966 | 2.57 | 2.618 | 2.58 | 2.47 | 2.66 | 2.832 | 2.447 | #N/A
| 1 | 3 | 2.276 | 2.6807 | 2.399105 | 2.54 | 2.59 | 2.71 | 2.632 | 2.62 | 2.2185 | 2.6227 | 2.52 | 2.49 | 2.61 | 2.72 | 2.41 | 2.6 | 2.85 | 2.58 | 2.538779 | 2.49508968 | 2.62 | 2.528 | 2.549 | 2.64 | 2.61 | 2.737 | 2.482 | 16
| 1 | 4 | 2.477 | 2.5933 | 2.451691 | 2.51 | 2.59 | 2.67 | 2.619 | 2.57 | 2.2785 | 2.6007 | 2.51 | 2.56 | 2.57 | 2.74 | 2.36 | 2.7 | 2.71 | 2.48 | 2.524098 | 2.50049908 | 2.54 | 2.644 | 2.615 | 2.46 | 2.56 | 2.731 | 2.464 | 2.576424
| 1 | 5 | 2.45 | 2.5974 | 2.447385 | 2.53 | 2.56 | 2.65 | 2.665 | 2.57 | 2.1954 | 2.66 | 2.54 | 2.51 | 2.57 | 2.65 | 2.42 | 2.62 | 2.65 | 2.5 | 2.534176 | 2.511467 | 2.58 | 2.536 | 2.428 | 2.34 | 2.65 | 2.963 | 2.472 | 40
| 1 | 6 | 2.376 | 2.6596 | 2.427708 | 2.53 | 2.55 | 2.74 | 2.648 | 2.53 | 2.2011 | 2.6309 | 2.59 | 2.55 | 2.6 | 2.74 | 2.41 | 2.62 | 2.62 | 2.59 | 2.470699 | 2.5206642 | 2.6 | 2.663 | 2.62 | 2.59 | 2.66 | 2.641 | 2.463
| Mean |  | 2.397333 | 2.638467 | 2.434309 | 2.52 | 2.58 | 2.715 | 2.639167 | 2.58 | 2.223167 | 2.632933 | 2.546667 | 2.53 | 2.6 | 2.718333 | 2.423333 | 2.678333 | 2.706667 | 2.533333 | 2.514475 | 2.486962 | 2.588333 | 2.5995 | 2.5685 | 2.511667 | 2.621667 | 2.7515 | 2.467333
| Median |  | 2.4025 | 2.6499 | 2.439981 | 2.52 | 2.59 | 2.705 | 2.636 | 2.575 | 2.21945 | 2.6268 | 2.54 | 2.535 | 2.605 | 2.73 | 2.415 | 2.66 | 2.68 | 2.54 | 2.529137 | 2.49779438 | 2.59 | 2.613 | 2.5975 | 2.52 | 2.63 | 2.734 | 2.468
| Std Dev. |  | 0.07122266 | 0.03548265 | 0.01913467 | 0.01549193 | 0.02 | 0.06024948 | 0.01594261 | 0.03224903 | 0.0295055 | 0.03062552 | 0.03204164 | 0.0275681 | 0.02683282 | 0.03488075 | 0.04366539 | 0.0806019 | 0.1118332 | 0.05573748 | 0.03243142 | 0.04382867 | 0.03125167 | 0.05580591 | 0.07432025 | 0.109438 | 0.04167333 | 0.1307788 | 0.01229092
| Rel.Std.Dev. |  | 2.971% | 1.345% | 0.786% | 0.6148% | 0.7752% | 2.219% | 0.6041% | 1.25% | 1.327% | 1.163% | 1.258% | 1.09% | 1.032% | 1.283% | 1.802% | 3.009% | 4.132% | 2.2% | 1.29% | 1.762% | 1.207% | 2.147% | 2.894% | 4.357% | 1.59% | 4.753% | 0.4981%
| PDM3 |  | -6.951% | 2.408% | -5.516% | -2.19% | 0.1388% | 5.379% | 2.435% | 0.1388% | -13.71% | 2.193% | -1.155% | -1.802% | 0.9151% | 5.508% | -5.942% | 3.955% | 5.055% | -1.672% | -2.404% | -3.472% | 0.4623% | 0.8957% | -0.3075% | -2.513% | 1.756% | 6.795% | -4.234%
| Z-Score (Absolute) |  | 2.05 | 0.66 | 1.64 | 0.67 | 0 | 1.52 | 0.66 | 0 | 4.01 | 0.59 | 0.37 | 0.56 | 0.22 | 1.55 | 1.76 | 1.11 | 1.42 | 0.52 | 0.74 | 1.05 | 0.09 | 0.22 | 0.13 | 0.77 | 0.47 | 1.93 | 1.27
| Analytical results for Nb in OREAS 905b (Certified Value 20.8 ppm) | [28 empty] | Certified
Nb | Round | Replicate | Lab | Lab | Lab | Lab | Lab | Lab | Lab | Lab | Lab | Lab | Lab | Lab | Lab | Lab | Lab | Lab | Lab | Lab | Lab | Lab | Lab | Lab | Lab | Lab |  |  |  | 1
| No | No | 2.01 | 2.02 | 2.03 | 2.04 | 2.06 | 2.07 | 2.08 | 2.10 | 2.11 | 2.12 | 2.13 | 2.14 | 2.15 | 2.16 | 2.17 | 2.18 | 2.19 | 2.21 | 2.22 | 2.24 | 2.25 | 2.26 | 2.27 | 2.28 |  |  |  | ppm
|  |  | 4A*MS | 4A*MS | 4A*MS | 4A*OES | 4A*OES/MS | 4A*MS | 4A*MS | 4A*MS | 4A*OES/MS | 4A*OES/MS | 4A*OES/MS | 4A*OES/MS | 4A*OES/MS | 4A*OES/MS | 4A*OES/MS | 4A*OES/MS | 4A*OES | 4A*OES/MS | 4A*MS | 4A*OES/MS | 4A*OES/MS | 4A*OES/MS | 4A*MS | 4A*MS |  |  |  | 1
2
| 1 | 1 | 20.95 | 21.59 | 21.16523 | 17.5 | 18.1 | 20.9 | 23 | 20.47 | 20.6 | 20.9 | 19 | 22.8 | 19.8 | 20.9 | 23 | 19.9 | 19.62597 | 20.1494 | 19.6 | 20.34 | 21.5 | 21.7 | 26.9 | 23.4 |  |  |  | 1
| 1 | 2 | 21.57 | 21.19 | 22.73773 | 17.3 | 18.4 | 20.9 | 21.9 | 21.43 | 21.3 | 20.4 | 20.6 | 22.1 | 20.8 | 20.9 | 21.9 | 20.4 | 19.27343 | 22.34102 | 18 | 19.72 | 20.7 | 21.4 | 24 | 23.5 |  |  |  | 29
| 1 | 3 | 20.4 | 21.91 | 20.98895 | 17.3 | 18.1 | 22 | 23.2 | 20.64 | 20.9 | 20 | 20.2 | 22.1 | 19.8 | 21.1 | 22.1 | 19.7 | 19.6614 | 20.0969 | 18.8 | 19.64 | 21.4 | 20.5 | 24.8 | 23.1 |  |  |  | 16
| 1 | 4 | 21.8 | 20.44 | 21.59072 | 17.2 | 20.5 | 20.4 | 23.3 | 20.45 | 20.5 | 20.8 | 19.4 | 22 | 21 | 20.8 | 22.4 | 19.7 | 19.26803 | 21.0903 | 17.3 | 20.61 | 20.8 | 21.6 | 25.6 | 23.3 |  |  |  | 20.76414
| 1 | 5 | 20.94 | 21.04 | 21.66807 | 17.3 | 18.1 | 22.9 | 23.2 | 20.61 | 20.1 | 20.6 | 18.7 | 21.5 | 20.2 | 20.9 | 22.7 | 19.6 | 19.43125 | 18.2208 | 18.3 | 19.97 | 19.7 | 21.3 | 25.2 | 23.6 |  |  |  | 41
| 1 | 6 | 21.44 | 21.07 | 21.47383 | 17.1 | 17.2 | 22.6 | 21.8 | 20.61 | 21.2 | 21 | 19.7 | 22 | 21.9 | 21.2 | 22.1 | 20.2 | 19.48905 | 20.9593 | 17.4 | 19.46 | 19.8 | 20.7 | 26.5 | 22.8
| Mean |  | 21.18333 | 21.20667 | 21.60409 | 17.28333 | 18.4 | 21.61667 | 22.73333 | 20.70167 | 20.76667 | 20.61667 | 19.6 | 22.08333 | 20.58333 | 20.96667 | 22.36667 | 19.91667 | 19.45819 | 20.47629 | 18.23333 | 19.95667 | 20.65 | 21.2 | 25.5 | 23.28333
| Median |  | 21.195 | 21.13 | 21.53228 | 17.3 | 18.1 | 21.45 | 23.1 | 20.61 | 20.75 | 20.7 | 19.55 | 22.05 | 20.5 | 20.9 | 22.25 | 19.8 | 19.46015 | 20.55435 | 18.15 | 19.845 | 20.75 | 21.35 | 25.4 | 23.35
| Std Dev. |  | 0.5143799 | 0.5051996 | 0.6127598 | 0.132916 | 1.106345 | 1.026483 | 0.6918574 | 0.3655361 | 0.4546061 | 0.3710346 | 0.7183314 | 0.4167333 | 0.815884 | 0.1505545 | 0.4179314 | 0.3188521 | 0.1681775 | 1.372993 | 0.8733079 | 0.4420256 | 0.7661593 | 0.4898979 | 1.077033 | 0.2926887
| Rel.Std.Dev. |  | 2.428% | 2.382% | 2.836% | 0.769% | 6.013% | 4.749% | 3.043% | 1.766% | 2.189% | 1.8% | 3.665% | 1.887% | 3.964% | 0.7181% | 1.869% | 1.601% | 0.8643% | 6.705% | 4.79% | 2.215% | 3.71% | 2.311% | 4.224% | 1.257%
| PDM3 |  | 2.019% | 2.131% | 4.045% | -16.76% | -11.39% | 4.106% | 9.484% | -0.3009% | 0.01215% | -0.7102% | -5.607% | 6.353% | -0.8708% | 0.9753% | 7.718% | -4.081% | -6.289% | -1.386% | -12.19% | -3.889% | -0.5497% | 2.099% | 22.81% | 12.13%
| Z-Score (Absolute) |  | 0.36 | 0.38 | 0.7 | 2.76 | 1.87 | 0.71 | 1.6 | 0.03 | 0.03 | 0.09 | 0.91 | 1.08 | 0.12 | 0.19 | 1.3 | 0.65 | 1.02 | 0.21 | 2 | 0.62 | 0.07 | 0.37 | 3.81 | 2.04
| Analytical results for Nd in OREAS 905b (Certified Value 40.7 ppm) | [28 empty] | Certified
Nd | Round | Replicate | Lab | Lab | Lab | Lab | Lab | Lab | Lab | Lab | Lab | [18 empty] | 1
| No | No | 2.01 | 2.02 | 2.03 | 2.06 | 2.09 | 2.22 | 2.24 | 2.27 | 2.28 | [18 empty] | ppm
|  |  | 4A*MS | 4A*MS | 4A*MS | 4A*OES/MS | 4A*MS | 4A*MS | 4A*OES/MS | 4A*MS | 4A*MS | [18 empty] | 1
2
| 1 | 1 | 38.6 | 42.92 | 40.72415 | 39.3 | 59.58681 | 42.1 | 40.8 | 50.7 | 42.9 | [18 empty] | 1
| 1 | 2 | 41.8 | 42.66 | 42.12714 | 40.3 | 59.37981 | 42.1 | 38.2 | 50.1 | 39.3 | [18 empty] | 7
| 1 | 3 | 39.7 | 42.14 | 40.54944 | 42.3 | 57.2587 | 42.7 | 39.1 | 50.6 | 40.4 | [18 empty] | 16
| 1 | 4 | 40.5 | 40.89 | 41.20377 | 40.6 | 57.72017 | 41.3 | 39.5 | 49.2 | 39.1 | [18 empty] | 40.72655
| 1 | 5 | 39.1 | 42.22 | 41.7237 | 40.6 | 57.85328 | 42.2 | 38.3 | 50.3 | 38.3 | [18 empty] | 42
| 1 | 6 | 40.2 | 41.56 | 40.89676 | 43.3 | 58.06276 | 42.6 | 39.9 | 49.2 | 39.4
| Mean |  | 39.98333 | 42.065 | 41.20416 | 41.06667 | 58.31025 | 42.16667 | 39.3 | 50.01667 | 39.9
| Median |  | 39.95 | 42.18 | 41.05027 | 40.6 | 57.95802 | 42.15 | 39.3 | 50.2 | 39.35
| Std Dev. |  | 1.130339 | 0.741667 | 0.6124314 | 1.45968 | 0.9484288 | 0.4966555 | 0.9899495 | 0.6675827 | 1.616168
| Rel.Std.Dev. |  | 2.827% | 1.763% | 1.486% | 3.554% | 1.627% | 1.178% | 2.519% | 1.335% | 4.051%
| PDM3 |  | -1.825% | 3.286% | 1.173% | 0.8351% | 43.18% | 3.536% | -3.503% | 22.81% | -2.03%
| Z-Score (Absolute) |  | 0.67 | 0.48 | 0 | 0.08 | 9.45 | 0.53 | 1.05 | 4.87 | 0.72
| Analytical results for Ni in OREAS 905b (Certified Value 11 ppm) | [28 empty] | Certified
Ni | Round | Replicate | Lab | Lab | Lab | Lab | Lab | Lab | Lab | Lab | Lab | Lab | Lab | Lab | Lab | Lab | Lab | Lab | Lab | Lab | Lab | Lab | Lab | Lab | Lab | Lab | Lab |  |  | 1
| No | No | 2.01 | 2.02 | 2.03 | 2.04 | 2.05 | 2.06 | 2.07 | 2.08 | 2.10 | 2.11 | 2.12 | 2.13 | 2.14 | 2.15 | 2.16 | 2.17 | 2.18 | 2.19 | 2.21 | 2.22 | 2.23 | 2.24 | 2.25 | 2.26 | 2.28 |  |  | ppm
|  |  | 4A*MS | 4A*MS | 4A*MS | 4A*OES | 4A*OES | 4A*OES/MS | 4A*OES/MS | 4A*OES | 4A*MS | 4A*OES/MS | 4A*OES/MS | 4A*OES/MS | 4A*OES/MS | 4A*OES/MS | 4A*OES/MS | 4A*OES/MS | 4A*OES/MS | 4A*OES | 4A*OES/MS | 4A*OES/MS | 4A*OES | 4A*OES/MS | 4A*OES/MS | 4A*OES/MS | 4A*MS |  |  | 1
2
| 1 | 1 | 10.8 | 11.6 | 10.54621 | 11.9 | 11.37 | 13 | 11 | 11 | 10.5 | 11.2 | 10.4 | 9.9 | 11.8 | 10.1 | 12.4 | 11.6 | 11.1 | 10.34464 | 10.9846 | 10 | 12 | 11.5 | 11.5 | 11.1 | 13 |  |  | 1
| 1 | 2 | 11.1 | 11.6 | 10.6564 | 11.9 | 11.29 | 12 | 11 | 14 | 11.2 | 11.9 | 10.8 | 10.5 | 11.3 | 10.4 | 10.7 | 11.4 | 11.8 | 10.45818 | 12.01659 | 10 | 11 | 11.2 | 11 | 11.4 | 13 |  |  | 15
| 1 | 3 | 10.3 | 11.8 | 10.43175 | 11.6 | 10.97 | 12 | 11 | 13 | 10.9 | 11.3 | 10.6 | 10.5 | 11.4 | 10.2 | 10.8 | 11 | 11 | 11.10412 | 14.3153 | 10 | 11 | 11 | 11.5 | 10.9 | 12 |  |  | 16
| 1 | 4 | 11.1 | 11.6 | 10.45381 | 11.9 | 10.74 | 12 | 11 | 11 | 11.2 | 11 | 10.3 | 10 | 11.3 | 10.9 | 10.8 | 11.9 | 10.5 | 10.58407 | 13.5415 | 11 | 11 | 11.5 | 11.2 | 11.3 | 13 |  |  | 11.0315
| 1 | 5 | 10.9 | 11.3 | 10.86227 | 11.8 | 11.12 | 11 | 11 | 13 | 11.1 | 11.4 | 10.2 | 9.8 | 11 | 10.1 | 10.6 | 11.8 | 11 | 11.12502 | 10.7581 | 10 | 10 | 10.5 | 11.1 | 11 | 13 |  |  | 43
| 1 | 6 | 10.7 | 11.8 | 10.30043 | 12 | 11.45 | 13 | 11 | 10 | 10.9 | 11.9 | 11.1 | 10.1 | 11.4 | 11.4 | 10.6 | 11.5 | 10.8 | 10.67909 | 11.0367 | 11 | 11 | 11.1 | 11 | 11 | 13
| Mean |  | 10.81667 | 11.61667 | 10.54181 | 11.85 | 11.15667 | 12.16667 | 11 | 12 | 10.96667 | 11.45 | 10.56667 | 10.13333 | 11.36667 | 10.51667 | 10.98333 | 11.53333 | 11.03333 | 10.71585 | 12.1088 | 10.33333 | 11 | 11.13333 | 11.21667 | 11.11667 | 12.83333
| Median |  | 10.85 | 11.6 | 10.50001 | 11.9 | 11.205 | 12 | 11 | 12 | 11 | 11.35 | 10.5 | 10.05 | 11.35 | 10.3 | 10.75 | 11.55 | 11 | 10.63158 | 11.52664 | 10 | 11 | 11.15 | 11.15 | 11.05 | 13
| Std Dev. |  | 0.2994439 | 0.1834848 | 0.1969597 | 0.1378405 | 0.268005 | 0.7527727 | 0 | 1.549193 | 0.265832 | 0.372827 | 0.3386247 | 0.3011091 | 0.2581989 | 0.5269409 | 0.6997619 | 0.3204164 | 0.4320494 | 0.3289627 | 1.494482 | 0.5163978 | 0.6324555 | 0.3723797 | 0.2316607 | 0.194079 | 0.4082483
| Rel.Std.Dev. |  | 2.768% | 1.579% | 1.868% | 1.163% | 2.402% | 6.187% | 0% | 12.91% | 2.424% | 3.256% | 3.205% | 2.971% | 2.272% | 5.011% | 6.371% | 2.778% | 3.916% | 3.07% | 12.34% | 4.997% | 5.75% | 3.345% | 2.065% | 1.746% | 3.181%
| PDM3 |  | -1.947% | 5.305% | -4.439% | 7.42% | 1.135% | 10.29% | -0.2855% | 8.779% | -0.5877% | 3.794% | -4.214% | -8.142% | 3.038% | -4.667% | -0.4366% | 4.549% | 0.01662% | -2.861% | 9.766% | -6.329% | -0.2855% | 0.9231% | 1.679% | 0.772% | 16.33%
| Z-Score (Absolute) |  | 0.54 | 1.12 | 1.1 | 1.61 | 0.17 | NA | NA | NA | 0.22 | 0.78 | 1.05 | 1.95 | 0.6 | 1.16 | 0.19 | 0.95 | 0.09 | 0.74 | 2.14 | NA | 0.16 | 0.12 | 0.29 | 0.09 | NA
Results from laboratories 2.06, 2.07, 2.08, 2.22 and 2.28 were removed due to their 1 ppm reading resolution.
| Analytical results for P in OREAS 905b (Certified Value 0.037 wt.%) | [28 empty] | Certified
P | Round | Replicate | Lab | Lab | Lab | Lab | Lab | Lab | Lab | Lab | Lab | Lab | Lab | Lab | Lab | Lab | Lab | Lab | Lab | Lab | Lab | Lab | Lab | Lab | Lab | Lab | Lab | Lab |  | 1
| No | No | 2.01 | 2.02 | 2.03 | 2.04 | 2.05 | 2.06 | 2.07 | 2.08 | 2.10 | 2.11 | 2.12 | 2.13 | 2.14 | 2.15 | 2.16 | 2.17 | 2.18 | 2.19 | 2.21 | 2.22 | 2.23 | 2.24 | 2.25 | 2.26 | 2.27 | 2.28 |  | wt.%
|  |  | 4A*MS | 4A*OES | 4A*MS | 4A*OES | 4A*OES | 4A*OES/MS | 4A*OES/MS | 4A*OES | 4A*MS | 4A*OES/MS | 4A*OES/MS | 4A*OES/MS | 4A*OES/MS | 4A*OES/MS | 4A*OES/MS | 4A*OES/MS | 4A*OES/MS | 4A*OES | 4A*OES/MS | 4A*OES/MS | 4A*OES | 4A*OES/MS | 4A*OES/MS | 4A*OES/MS | 4A*OES | 4A*OES |  | 3
3
| 1 | 1 | 0.035 | 0.0373 | 0.03884022 | 0.0349 | 0.04 | 0.037 | 0.037 | 0.038 | 0.0351 | 0.03 | 0.036 | 0.04 | 0.038 | 0.036 | 0.036 | 0.037 | 0.035 | 0.03503442 | 0.0402225 | 0.0363 | 0.039 | 0.035 | 0.0361 | 0.0361 | 0.038 | 0.036 |  | 1
| 1 | 2 | 0.035 | 0.0372 | 0.03760288 | 0.0345 | 0.04 | 0.036 | 0.036 | 0.038 | 0.0351 | 0.03 | 0.036 | 0.04 | 0.038 | 0.035 | 0.038 | 0.037 | 0.036 | 0.03362083 | 0.03546731 | 0.0365 | 0.039 | 0.034 | 0.0342 | 0.0378 | 0.04 | 0.035 |  | #N/A
| 1 | 3 | 0.033 | 0.0375 | 0.03764416 | 0.0345 | 0.04 | 0.037 | 0.036 | 0.038 | 0.0357 | 0.03 | 0.036 | 0.04 | 0.038 | 0.035 | 0.037 | 0.038 | 0.036 | 0.03713843 | 0.03849505 | 0.0366 | 0.035 | 0.034 | 0.0357 | 0.0354 | 0.039 | 0.035 |  | 16
| 1 | 4 | 0.036 | 0.0364 | 0.03886486 | 0.0353 | 0.04 | 0.037 | 0.036 | 0.038 | 0.0353 | 0.03 | 0.036 | 0.04 | 0.037 | 0.034 | 0.036 | 0.039 | 0.035 | 0.03624929 | 0.03757648 | 0.0366 | 0.042 | 0.035 | 0.0343 | 0.0355 | 0.041 | 0.037 |  | 0.03678362
| 1 | 5 | 0.035 | 0.0366 | 0.03773803 | 0.0346 | 0.04 | 0.038 | 0.036 | 0.038 | 0.0368 | 0.03 | 0.035 | 0.04 | 0.037 | 0.035 | 0.037 | 0.037 | 0.035 | 0.03448928 | 0.03991405 | 0.0367 | 0.037 | 0.033 | 0.0333 | 0.0368 | 0.042 | 0.037 |  | 44
| 1 | 6 | 0.035 | 0.0373 | 0.03776684 | 0.0343 | 0.04 | 0.035 | 0.036 | 0.037 | 0.0341 | 0.03 | 0.036 | 0.04 | 0.037 | 0.035 | 0.037 | 0.038 | 0.036 | 0.03617957 | 0.03839849 | 0.0364 | 0.039 | 0.035 | 0.0358 | 0.0367 | 0.04 | 0.037
| Mean |  | 0.03483333 | 0.03705 | 0.03807616 | 0.03468333 | 0.04 | 0.03666667 | 0.03616667 | 0.03783333 | 0.03535 | 0.03 | 0.03583333 | 0.04 | 0.0375 | 0.035 | 0.03683333 | 0.03766667 | 0.0355 | 0.03545197 | 0.03834565 | 0.03651667 | 0.0385 | 0.03433333 | 0.0349 | 0.03638333 | 0.04 | 0.03616667
| Median |  | 0.035 | 0.03725 | 0.03775243 | 0.03455 | 0.04 | 0.037 | 0.036 | 0.038 | 0.0352 | 0.03 | 0.036 | 0.04 | 0.0375 | 0.035 | 0.037 | 0.0375 | 0.0355 | 0.03560699 | 0.03844677 | 0.03655 | 0.039 | 0.0345 | 0.035 | 0.0364 | 0.04 | 0.0365
| Std Dev. |  | 0.0009831921 | 0.000441588 | 0.000604394 | 0.0003600926 | 0 | 0.001032796 | 0.0004082483 | 0.0004082483 | 0.0008848729 | 0 | 0.0004082483 | 0 | 0.0005477226 | 0.0006324555 | 0.0007527727 | 0.0008164966 | 0.0005477226 | 0.001301034 | 0.001725343 | 0.000147196 | 0.002345208 | 0.0008164966 | 0.001122497 | 0.0009064583 | 0.001414214 | 0.0009831921
| Rel.Std.Dev. |  | 2.823% | 1.192% | 1.587% | 1.038% | 0% | 2.817% | 1.129% | 1.079% | 2.503% | 0% | 1.139% | 0% | 1.461% | 1.807% | 2.044% | 2.168% | 1.543% | 3.67% | 4.499% | 0.4031% | 6.091% | 2.378% | 3.216% | 2.491% | 3.536% | 2.719%
| PDM3 |  | -5.302% | 0.7242% | 3.514% | -5.71% | 8.744% | -0.3179% | -1.677% | 2.854% | -3.897% | -18.44% | -2.583% | 8.744% | 1.948% | -4.849% | 0.1352% | 2.401% | -3.49% | -3.62% | 4.247% | -0.7257% | 4.666% | -6.661% | -5.121% | -1.088% | 8.744% | -1.677%
| Z-Score (Absolute) |  | 0.84 | 0.31 | 0.84 | 0.92 | 1.84 | 0.11 | 0.15 | 0.72 | 0.57 | 3.35 | 0.32 | 1.84 | 0.54 | 0.75 | 0.2 | 0.63 | 0.49 | 0.52 | 0.98 | 0.03 | 1.06 | 1.1 | 0.8 | 0.03 | 1.84 | 0.15
| Analytical results for Pb in OREAS 905b (Certified Value 27.7 ppm) | [28 empty] | Certified
Pb | Round | Replicate | Lab | Lab | Lab | Lab | Lab | Lab | Lab | Lab | Lab | Lab | Lab | Lab | Lab | Lab | Lab | Lab | Lab | Lab | Lab | Lab | Lab | Lab | Lab | Lab | Lab | Lab |  | 1
| No | No | 2.01 | 2.02 | 2.03 | 2.04 | 2.05 | 2.06 | 2.07 | 2.08 | 2.10 | 2.11 | 2.12 | 2.13 | 2.14 | 2.15 | 2.16 | 2.17 | 2.18 | 2.19 | 2.21 | 2.22 | 2.23 | 2.24 | 2.25 | 2.26 | 2.27 | 2.28 |  | ppm
|  |  | 4A*MS | 4A*MS | 4A*MS | 4A*OES | 4A*OES | 4A*OES/MS | 4A*MS | 4A*MS | 4A*MS | 4A*OES/MS | 4A*OES/MS | 4A*OES/MS | 4A*OES/MS | 4A*OES/MS | 4A*OES/MS | 4A*OES/MS | 4A*OES/MS | 4A*OES | 4A*OES/MS | 4A*MS | 4A*OES | 4A*OES/MS | 4A*OES/MS | 4A*OES/MS | 4A*MS | 4A*MS |  | 1
2
| 1 | 1 | 28.13 | 30.2 | 28.62324 | 27.1 | 27.3 | 22 | 27.5 | 30 | 27.6 | 18 | 22.3 | 26 | 29.1 | 24.8 | 26.7 | 28 | 25.3 | 26.49132 | 27.0206 | 26.8 | 27 | 27.88 | 29.7 | 28.1 | 27.6 | 27.3 |  | 1
| 1 | 2 | 28.05 | 30.2 | 28.8617637 | 27.1 | 26.39 | 22 | 28.2 | 29 | 28.9 | 17 | 23.5 | 27.7 | 28.5 | 24.3 | 27.2 | 28 | 26.2 | 25.04876 | 27.25904 | 28.4 | 27 | 26.78 | 28.3 | 28 | 28.1 | 27.8 |  | 32
| 1 | 3 | 26.37 | 29.6 | 28.54541 | 26.5 | 28.85 | 23 | 29.3 | 36 | 28 | 18 | 24.9 | 28.2 | 28.5 | 24.6 | 26.8 | 27.8 | 25.6 | 26.85847 | 27.6609 | 26.2 | 25 | 26.83 | 28.2 | 26.8 | 26.6 | 26.5 |  | 16
| 1 | 4 | 28.37 | 29.7 | 28.98924 | 26.9 | 27.63 | 23 | 28.1 | 30 | 28.2 | 18 | 24 | 26.4 | 27.5 | 25.1 | 26.7 | 29 | 25.6 | 26.62637 | 27.2943 | 25.5 | 28 | 26.94 | 29.1 | 28.2 | 27.8 | 27.6 |  | 27.67666
| 1 | 5 | 27.61 | 29.9 | 28.08834 | 26.4 | 27.28 | 23 | 26.7 | 30 | 29.1 | 18 | 23.2 | 25.9 | 26.9 | 24.6 | 27.2 | 27.7 | 24.9 | 25.03609 | 28.0052 | 25.5 | 28 | 28.04 | 28.7 | 27.9 | 27.7 | 27.4 |  | 45
| 1 | 6 | 27.79 | 29.7 | 28.29285 | 27.3 | 26.16 | 23 | 28.8 | 29 | 27.9 | 17 | 23 | 26.3 | 27.7 | 26.3 | 27.4 | 28.7 | 25.9 | 26.25079 | 27.3764 | 26.6 | 31 | 27.73 | 28.7 | 27.3 | 27.5 | 28.3
| Mean |  | 27.72 | 29.88333 | 28.56680918 | 26.88333 | 27.26833 | 22.66667 | 28.1 | 30.66667 | 28.28333 | 17.66667 | 23.48333 | 26.75 | 28.03333 | 24.95 | 27 | 28.2 | 25.58333 | 26.05197 | 27.43607 | 26.5 | 27.66667 | 27.36667 | 28.78333 | 27.71667 | 27.55 | 27.48333
| Median |  | 27.92 | 29.8 | 28.58432808 | 27 | 27.29 | 23 | 28.15 | 30 | 28.1 | 18 | 23.35 | 26.35 | 28.1 | 24.7 | 27 | 28 | 25.6 | 26.37105 | 27.33535 | 26.4 | 27.5 | 27.335 | 28.7 | 27.95 | 27.65 | 27.5
| Std Dev. |  | 0.7126009 | 0.2639444 | 0.3385484 | 0.3600926 | 0.9626509 | 0.5163978 | 0.9230385 | 2.65832 | 0.5913262 | 0.5163978 | 0.8931219 | 0.9607289 | 0.8066391 | 0.7120393 | 0.303315 | 0.525357 | 0.4535049 | 0.8063984 | 0.3470075 | 1.077033 | 1.966384 | 0.576738 | 0.5528713 | 0.5492419 | 0.5089204 | 0.5980524
| Rel.Std.Dev. |  | 2.571% | 0.8832% | 1.185% | 1.339% | 3.53% | 2.278% | 3.285% | 8.668% | 2.091% | 2.923% | 3.803% | 3.592% | 2.877% | 2.854% | 1.123% | 1.863% | 1.773% | 3.095% | 1.265% | 4.064% | 7.107% | 2.107% | 1.921% | 1.982% | 1.847% | 2.176%
| PDM3 |  | 0.1566% | 7.973% | 3.216% | -2.866% | -1.475% | -18.1% | 1.53% | 10.8% | 2.192% | -36.17% | -15.15% | -3.348% | 1.289% | -9.852% | -2.445% | 1.891% | -7.564% | -5.87% | -0.8693% | -4.251% | -0.03611% | -1.12% | 3.999% | 0.1446% | -0.4576% | -0.6985%
| Z-Score (Absolute) |  | 0.24 | 2.25 | 1.03 | 0.54 | 0.18 | 4.46 | 0.6 | 2.98 | 0.77 | 9.11 | 3.7 | 0.66 | 0.53 | 2.33 | 0.43 | 0.69 | 1.75 | 1.31 | 0.02 | 0.89 | 0.19 | 0.09 | 1.23 | 0.24 | 0.08 | 0.02
| Analytical results for Pr in OREAS 905b (Certified Value 11.1 ppm) | [28 empty] | Certified
Pr | Round | Replicate | Lab | Lab | Lab | Lab | Lab | Lab | Lab | Lab | Lab | [18 empty] | 1
| No | No | 2.01 | 2.02 | 2.03 | 2.06 | 2.09 | 2.22 | 2.24 | 2.27 | 2.28 | [18 empty] | ppm
|  |  | 4A*MS | 4A*MS | 4A*MS | 4A*OES/MS | 4A*MS | 4A*MS | 4A*OES/MS | 4A*MS | 4A*MS | [18 empty] | 1
2
| 1 | 1 | 10.7 | 12.27 | 11.09985 | 10.8 | 16.79751 | 10.56 | 11.4 | 13.35 | 11.53 | [18 empty] | 1
| 1 | 2 | 11.8 | 12.13 | 11.48671 | 11.1 | 16.79308 | 10.56 | 10.5 | 13.11 | 10.51 | [18 empty] | 33
| 1 | 3 | 11.2 | 11.95 | 10.88598 | 11.7 | 16.23915 | 10.71 | 10.9 | 13.31 | 10.89 | [18 empty] | 16
| 1 | 4 | 11.5 | 11.58 | 11.16851 | 11.2 | 16.23579 | 10.37 | 10.9 | 13.7 | 10.7 | [18 empty] | 11.11371
| 1 | 5 | 10.7 | 11.95 | 11.10928 | 11.1 | 16.29732 | 10.55 | 10.3 | 13.94 | 10.48 | [18 empty] | 46
| 1 | 6 | 11.4 | 11.8 | 11.32947 | 12.1 | 16.43035 | 10.71 | 11.2 | 13.56 | 10.8
| Mean |  | 11.21667 | 11.94667 | 11.17996 | 11.33333 | 16.46553 | 10.57667 | 10.86667 | 13.495 | 10.81833
| Median |  | 11.3 | 11.95 | 11.13889 | 11.15 | 16.36384 | 10.56 | 10.9 | 13.455 | 10.75
| Std Dev. |  | 0.4445972 | 0.2425421 | 0.2070834 | 0.4760952 | 0.2649747 | 0.1261216 | 0.4131182 | 0.2992491 | 0.3835318
| Rel.Std.Dev. |  | 3.964% | 2.03% | 1.852% | 4.201% | 1.609% | 1.192% | 3.802% | 2.217% | 3.545%
| PDM3 |  | 0.9264% | 7.495% | 0.5962% | 1.976% | 48.16% | -4.832% | -2.223% | 21.43% | -2.658%
| Z-Score (Absolute) |  | 0 | 1.24 | 0.06 | 0.2 | 8.89 | 1.08 | 0.59 | 3.86 | 0.67
| Analytical results for Rb in OREAS 905b (Certified Value 142 ppm) | [28 empty] | Certified
Rb | Round | Replicate | Lab | Lab | Lab | Lab | Lab | Lab | Lab | Lab | Lab | Lab | Lab | Lab | Lab | Lab | Lab | Lab | Lab | Lab | Lab | Lab | Lab | Lab | Lab | Lab |  |  |  | 1
| No | No | 2.01 | 2.02 | 2.03 | 2.06 | 2.07 | 2.08 | 2.09 | 2.10 | 2.11 | 2.12 | 2.13 | 2.14 | 2.15 | 2.16 | 2.17 | 2.18 | 2.19 | 2.21 | 2.22 | 2.24 | 2.25 | 2.26 | 2.27 | 2.28 |  |  |  | ppm
|  |  | 4A*MS | 4A*MS | 4A*MS | 4A*OES/MS | 4A*MS | 4A*MS | 4A*MS | 4A*MS | 4A*OES/MS | 4A*OES/MS | 4A*OES/MS | 4A*OES/MS | 4A*OES/MS | 4A*OES/MS | 4A*OES/MS | 4A*OES/MS | 4A*OES | 4A*OES/MS | 4A*MS | 4A*OES/MS | 4A*OES/MS | 4A*OES/MS | 4A*MS | 4A*MS |  |  |  | 0
0
| 1 | 1 | 139.1 | 142.62 | 131.4052 | 130 | 134 | 119 | 169.5521 | 138.17 | 111 | 138 | 124 | 147 | 138 | 150 | 148 | 147 | 149.0515 | 153.3043 | 144.1 | 141.3 | 152.6 | 153.1 | 164 | 138 |  |  |  | 1
| 1 | 2 | 147.2 | 141.05 | 133.7957 | 129 | 131 | 144 | 171.4948 | 144.94 | 108 | 136.1 | 133 | 149.5 | 139 | 152.5 | 144 | 150 | 138.4651 | 117.2372 | 142.6 | 137.6 | 147.5 | 149.9 | 167 | 135 |  |  |  | 34
| 1 | 3 | 139 | 145.57 | 128.8761 | 113 | 138 | 149 | 168.9633 | 141.24 | 114 | 134.1 | 133 | 146 | 133.5 | 152.5 | 144 | 148 | 149.5195 | 151.9572 | 144 | 138.4 | 150.8 | 143.5 | 158 | 138 |  |  |  | 16
| 1 | 4 | 143.6 | 136.16 | 134.4758 | 103 | 136 | 149 | 169.3258 | 138.71 | 107 | 139 | 126 | 142.5 | 138 | 150 | 148.5 | 142 | 144.7229 | 154.1139 | 139.6 | 143.9 | 148.2 | 148.4 | 167 | 139 |  |  |  | 142.2665
| 1 | 5 | 138.2 | 137.54 | 132.5965 | 131 | 145 | 147 | 168.3346 | 144.28 | 101 | 133.4 | 124 | 144.5 | 133.5 | 153 | 147.5 | 145 | 143.0982 | 155.302 | 143.4 | 131.7 | 143.4 | 149.1 | 164 | 140 |  |  |  | 47
| 1 | 6 | 142.4 | 140.52 | 132.2787 | 110 | 143 | 144 | 169.1619 | 140.63 | 115 | 134.2 | 129 | 145.5 | 139.5 | 151 | 142 | 147.5 | 139.5537 | 148.0028 | 143.8 | 144.2 | 153.5 | 144 | 167 | 140
| Mean |  | 141.5833 | 140.5767 | 132.238 | 119.3333 | 137.8333 | 142 | 169.4721 | 141.3283 | 109.3333 | 135.8 | 128.1667 | 145.8333 | 136.9167 | 151.5 | 145.6667 | 146.5833 | 144.0685 | 146.6529 | 142.9167 | 139.5167 | 149.3333 | 148 | 164.5 | 138.3333
| Median |  | 140.75 | 140.785 | 132.4376 | 121 | 137 | 145.5 | 169.2438 | 140.935 | 109.5 | 135.15 | 127.5 | 145.75 | 138 | 151.75 | 145.75 | 147.25 | 143.9106 | 152.63075 | 143.6 | 139.85 | 149.5 | 148.75 | 165.5 | 138.5
| Std Dev. |  | 3.480469 | 3.40776 | 1.977869 | 12.14359 | 5.344779 | 11.48913 | 1.074072 | 2.795807 | 5.163978 | 2.296955 | 4.167333 | 2.359378 | 2.709551 | 1.341641 | 2.677063 | 2.764356 | 4.640992 | 14.62842 | 1.713962 | 4.697836 | 3.742548 | 3.667151 | 3.507136 | 1.861899
| Rel.Std.Dev. |  | 2.458% | 2.424% | 1.496% | 10.18% | 3.878% | 8.091% | 0.6338% | 1.978% | 4.723% | 1.691% | 3.251% | 1.618% | 1.979% | 0.8856% | 1.838% | 1.886% | 3.221% | 9.975% | 1.199% | 3.367% | 2.506% | 2.478% | 2.132% | 1.346%
| PDM3 |  | -0.4802% | -1.188% | -7.049% | -16.12% | -3.116% | -0.1874% | 19.12% | -0.6595% | -23.15% | -4.545% | -9.911% | 2.507% | -3.76% | 6.49% | 2.39% | 3.034% | 1.267% | 3.083% | 0.457% | -1.933% | 4.967% | 4.03% | 15.63% | -2.765%
| Z-Score (Absolute) |  | 0.03 | 0.17 | 1.33 | 3.14 | 0.55 | 0.03 | 3.87 | 0.06 | 4.53 | 0.84 | 1.9 | 0.56 | 0.68 | 1.36 | 0.54 | 0.67 | 0.32 | 0.68 | 0.16 | 0.32 | 1.05 | 0.87 | 3.17 | 0.48
| Analytical results for Re in OREAS 905b (Certified Value < 0.002 ppm) | [28 empty] | Certified
Re | Round | Replicate | Lab | Lab | Lab | Lab | Lab | Lab | Lab | Lab | Lab | Lab | Lab | Lab | Lab | Lab | Lab | Lab | Lab | Lab | [9 empty] | 1
| No | No | 2.01 | 2.02 | 2.06 | 2.08 | 2.10 | 2.12 | 2.14 | 2.15 | 2.16 | 2.17 | 2.18 | 2.19 | 2.21 | 2.22 | 2.24 | 2.26 | 2.27 | 2.28 | [9 empty] | ppm
|  |  | 4A*MS | 4A*MS | 4A*OES/MS | 4A*MS | 4A*MS | 4A*OES/MS | 4A*OES/MS | 4A*OES/MS | 4A*OES/MS | 4A*OES/MS | 4A*OES/MS | 4A*OES | 4A*OES/MS | 4A*MS | 4A*OES/MS | 4A*OES/MS | 4A*MS | 4A*MS | [9 empty] | 3
3
| 1 | 1 | < 0.002 | < 0.002 | 0.002 | < 0.05 | < 0.002 | < 0.005 | < 0.002 | < 0.002 | < 0.002 | < 0.002 | < 0.002 | < 0.05 | 0.0011 | < 0.002 | < 0.002 | < 0.002 | < 0.002 | < 0.1 | [9 empty] | 1
| 1 | 2 | < 0.002 | < 0.002 | 0.002 | < 0.05 | < 0.002 | < 0.005 | < 0.002 | 0.002 | < 0.002 | < 0.002 | 0.002 | < 0.05 | 0.001377246 | < 0.002 | < 0.002 | < 0.002 | < 0.002 | < 0.1 | [9 empty] | 35
| 1 | 3 | < 0.002 | < 0.002 | 0.002 | < 0.05 | 0.003 | < 0.005 | < 0.002 | < 0.002 | < 0.002 | < 0.002 | 0.002 | < 0.05 | 0.0019 | < 0.002 | < 0.002 | < 0.002 | < 0.002 | < 0.1 | [9 empty] | 16
| 1 | 4 | < 0.002 | < 0.002 | 0.002 | < 0.05 | < 0.002 | < 0.005 | < 0.002 | < 0.002 | < 0.002 | < 0.002 | < 0.002 | < 0.05 | 0.0017 | < 0.002 | < 0.002 | < 0.002 | < 0.002 | < 0.1 | [9 empty] | < 0.002
| 1 | 5 | < 0.002 | < 0.002 | 0.002 | < 0.05 | < 0.002 | < 0.005 | < 0.002 | < 0.002 | < 0.002 | < 0.002 | < 0.002 | < 0.05 | 0.0009 | < 0.002 | < 0.002 | < 0.002 | < 0.002 | < 0.1 | [9 empty] | 48
| 1 | 6 | < 0.002 | < 0.002 | 0.002 | < 0.05 | < 0.002 | < 0.005 | < 0.002 | < 0.002 | < 0.002 | < 0.002 | < 0.002 | < 0.05 | 0.0016 | < 0.002 | < 0.002 | < 0.002 | < 0.002 | < 0.1
| Mean |  |  |  | 0.002 |  | 0.003 |  |  | 0.002 |  |  | 0.002 |  | 0.001429541
| Median |  |  |  | 0.002 |  | 0.003 |  |  | 0.002 |  |  | 0.002 |  | 0.001488623
| Std Dev. |  |  |  | 0 | [7 empty] | 0 |  | 0.0003782279
| Rel.Std.Dev. |  |  |  | 0% | [7 empty] | 0% |  | 26.46%
PDM3
| Z-Score (Absolute) |  | 0.67 | 0.67 | 7.42 | 193.53 | 2.02 | 11.46 | 0.67 | 0.67 | 0.67 | 0.67 | 2.02 | 193.53 | 2.8 | 0.67 | 0.67 | 0.67 | 0.67 | 395.82
| Analytical results for S in OREAS 905b (Certified Value 0.027 wt.%) | [28 empty] | Certified
S | Round | Replicate | Lab | Lab | Lab | Lab | Lab | Lab | Lab | Lab | Lab | Lab | Lab | Lab | Lab | Lab | Lab | Lab | Lab | Lab | Lab | Lab | Lab | Lab | Lab | Lab | Lab |  |  | 1
| No | No | 2.01 | 2.02 | 2.04 | 2.05 | 2.06 | 2.07 | 2.08 | 2.10 | 2.11 | 2.12 | 2.13 | 2.14 | 2.15 | 2.16 | 2.17 | 2.18 | 2.19 | 2.21 | 2.22 | 2.23 | 2.24 | 2.25 | 2.26 | 2.27 | 2.28 |  |  | wt.%
|  |  | 4A*MS | 4A*OES | 4A*OES | 4A*OES | 4A*OES/MS | 4A*OES/MS | 4A*OES | 4A*MS | 4A*OES/MS | 4A*OES/MS | 4A*OES/MS | 4A*OES/MS | 4A*OES/MS | 4A*OES/MS | 4A*OES/MS | 4A*OES/MS | 4A*OES | 4A*OES/MS | 4A*OES/MS | 4A*OES | 4A*OES/MS | 4A*OES/MS | 4A*OES/MS | 4A*OES | 4A*OES |  |  | 3
3
| 1 | 1 | < 0.04 | 0.0252 | 0.03 | 0.03 | 0.03 | 0.026 | 0.024 | < 0.05 | 0.03 | < 0.05 | 0.03 | 0.03 | 0.04 | 0.03 | 0.03 | 0.02 | 0.02424749 | 0.04748336 | 0.02 | 0.027 | < 0.04 | 0.03 | 0.02 | 0.021 | 0.027 |  |  | 1
| 1 | 2 | < 0.04 | 0.0254 | 0.03 | 0.03 | 0.03 | 0.026 | 0.024 | < 0.05 | 0.02 | < 0.05 | 0.03 | 0.03 | 0.04 | 0.03 | 0.03 | 0.03 | 0.02347388 | 0.04591661 | 0.02 | 0.028 | < 0.04 | 0.03 | 0.03 | 0.024 | 0.027 |  |  | 20
| 1 | 3 | < 0.04 | 0.0252 | 0.03 | 0.03 | 0.03 | 0.028 | 0.023 | < 0.05 | 0.03 | < 0.05 | 0.03 | 0.03 | 0.04 | 0.03 | 0.03 | 0.03 | 0.02551544 | 0.04529988 | 0.02 | 0.029 | < 0.04 | 0.03 | 0.02 | 0.023 | 0.028 |  |  | 16
| 1 | 4 | < 0.04 | 0.025 | 0.03 | 0.03 | 0.02 | 0.026 | 0.025 | < 0.05 | 0.03 | < 0.05 | 0.03 | 0.03 | 0.03 | 0.03 | 0.03 | 0.02 | 0.02509164 | 0.04896694 | 0.02 | 0.025 | < 0.04 | 0.03 | 0.03 | 0.023 | 0.026 |  |  | 0.02707174
| 1 | 5 | < 0.04 | 0.025 | 0.03 | 0.03 | 0.03 | 0.027 | 0.026 | < 0.05 | 0.02 | < 0.05 | 0.03 | 0.03 | 0.04 | 0.03 | 0.03 | 0.03 | 0.02293657 | 0.047681 | 0.02 | 0.025 | < 0.04 | 0.03 | 0.03 | 0.026 | 0.026 |  |  | 49
| 1 | 6 | < 0.04 | 0.0256 | 0.03 | 0.03 | 0.03 | 0.026 | 0.023 | < 0.05 | 0.02 | < 0.05 | 0.03 | 0.03 | 0.04 | 0.03 | 0.03 | 0.03 | 0.02451304 | 0.04008829 | 0.02 | 0.028 | < 0.04 | 0.03 | 0.03 | 0.025 | 0.027
| Mean |  |  | 0.02523333 | 0.03 | 0.03 | 0.02833333 | 0.0265 | 0.02416667 |  | 0.025 |  | 0.03 | 0.03 | 0.03833333 | 0.03 | 0.03 | 0.02666667 | 0.02429634 | 0.04590601 | 0.02 | 0.027 |  | 0.03 | 0.02666667 | 0.02366667 | 0.02683333
| Median |  |  | 0.0252 | 0.03 | 0.03 | 0.03 | 0.026 | 0.024 |  | 0.025 |  | 0.03 | 0.03 | 0.04 | 0.03 | 0.03 | 0.03 | 0.02438027 | 0.04669999 | 0.02 | 0.0275 |  | 0.03 | 0.03 | 0.0235 | 0.027
| Std Dev. |  |  | 0.000233809 | 0 | 0 | 0.004082483 | 0.00083666 | 0.001169045 |  | 0.005477226 |  | 0 | 0 | 0.004082483 | 0 | 0 | 0.005163978 | 0.0009688619 | 0.003137556 | 0 | 0.00167332 |  | 0 | 0.005163978 | 0.00175119 | 0.0007527727
| Rel.Std.Dev. |  |  | 0.9266% | 0% | 0% | 14.41% | 3.157% | 4.837% |  | 21.91% |  | 0% | 0% | 10.65% | 0% | 0% | 19.36% | 3.988% | 6.835% | 0% | 6.197% |  | 0% | 19.36% | 7.399% | 2.805%
| PDM3 |  |  | -6.791% | 10.82% | 10.82% | 4.66% | -2.112% | -10.73% |  | -7.653% |  | 10.82% | 10.82% | 41.6% | 10.82% | 10.82% | -1.496% | -10.25% | 69.57% | -26.12% | -0.265% |  | 10.82% | -1.496% | -12.58% | -0.8806%
| Z-Score (Absolute) |  | 1.5 | 0.32 | 0.75 | 0.75 | 0.37 | 0.04 | 0.56 | 0.37 | 0.37 | 0.37 | 0.75 | 0.75 | 2.62 | 0.75 | 0.75 | 0 | 0.53 | 4.32 | 1.5 | 0.07 | 1.5 | 0.75 | 0 | 0.67 | 0.04
| Analytical results for Sb in OREAS 905b (Certified Value 1.73 ppm) | [28 empty] | Certified
Sb | Round | Replicate | Lab | Lab | Lab | Lab | Lab | Lab | Lab | Lab | Lab | Lab | Lab | Lab | Lab | Lab | Lab | Lab | Lab | Lab | Lab | Lab | Lab | Lab | Lab | Lab | Lab | Lab |  | 1
| No | No | 2.01 | 2.02 | 2.03 | 2.04 | 2.05 | 2.06 | 2.07 | 2.08 | 2.10 | 2.11 | 2.12 | 2.13 | 2.14 | 2.15 | 2.16 | 2.17 | 2.18 | 2.19 | 2.21 | 2.22 | 2.23 | 2.24 | 2.25 | 2.26 | 2.27 | 2.28 |  | ppm
|  |  | 4A*MS | 4A*MS | 4A*MS | 4A*OES | 4A*OES | 4A*OES/MS | 4A*MS | 4A*MS | 4A*MS | 4A*OES/MS | 4A*OES/MS | 4A*OES/MS | 4A*OES/MS | 4A*OES/MS | 4A*OES/MS | 4A*OES/MS | 4A*OES/MS | 4A*OES | 4A*OES/MS | 4A*MS | 4A*OES | 4A*OES/MS | 4A*OES/MS | 4A*OES/MS | 4A*MS | 4A*MS |  | 2
3
| 1 | 1 | 1.76 | 1.81 | 1.730694 | < 5 | < 5 | 1.2 | 1.77 | 1.6 | 1.71 | 1.73 | 1.7 | 1.56 | 1.73 | 1.84 | 1.61 | 1.78 | 1.7 | 1.784692 | 1.5931 | 1.78 | < 5 | 1.57 | 1.77 | 1.9 | 2 | 1.62 |  | 1
| 1 | 2 | 1.9 | 1.86 | 1.824561 | < 5 | < 5 | 0.9 | 1.73 | 1.6 | 1.78 | 1.81 | 1.8 | 1.64 | 1.74 | 1.9 | 1.58 | 1.78 | 1.83 | 1.656982 | 1.648024 | 1.79 | < 5 | 1.54 | 1.7 | 1.9 | 1.86 | 1.72 |  | 36
| 1 | 3 | 1.84 | 1.76 | 1.718816 | < 5 | < 5 | 1.4 | 1.76 | 1.6 | 1.72 | 1.75 | 1.8 | 1.63 | 1.74 | 1.74 | 1.6 | 1.77 | 1.77 | 1.650308 | 1.6323 | 1.79 | < 5 | 1.55 | 1.71 | 1.7 | 1.8 | 1.62 |  | 16
| 1 | 4 | 1.83 | 1.83 | 1.729401 | < 5 | < 5 | 1.8 | 1.75 | 1.6 | 1.73 | 1.83 | 1.7 | 1.57 | 1.7 | 1.79 | 1.58 | 1.83 | 1.72 | 1.616554 | 1.5427 | 1.7 | 9 | 1.58 | 1.74 | 1.9 | 1.97 | 1.71 |  | 1.733497
| 1 | 5 | 1.76 | 1.8 | 1.764018 | < 5 | < 5 | 1.1 | 1.82 | 1.6 | 1.71 | 1.72 | 1.8 | 1.53 | 1.64 | 1.84 | 1.59 | 1.83 | 1.77 | 1.731041 | 1.5834 | 1.76 | < 5 | 1.56 | 1.6 | 1.9 | 1.96 | 1.73 |  | 50
| 1 | 6 | 1.83 | 1.85 | 1.764676 | < 5 | < 5 | 1.4 | 1.87 | 1.6 | 1.66 | 1.84 | 1.8 | 1.59 | 1.73 | 1.93 | 1.6 | 1.81 | 1.8 | 1.74972 | 1.6226 | 1.78 | < 5 | 1.6 | 1.6 | 1.8 | 1.9 | 1.69
| Mean |  | 1.82 | 1.818333 | 1.755361 |  |  | 1.3 | 1.783333 | 1.6 | 1.718333 | 1.78 | 1.766667 | 1.586667 | 1.713333 | 1.84 | 1.593333 | 1.8 | 1.765 | 1.698216 | 1.603687 | 1.766667 | 9 | 1.566667 | 1.686667 | 1.85 | 1.915 | 1.681667
| Median |  | 1.83 | 1.82 | 1.747356 |  |  | 1.3 | 1.765 | 1.6 | 1.715 | 1.78 | 1.8 | 1.58 | 1.73 | 1.84 | 1.595 | 1.795 | 1.77 | 1.694011 | 1.60785 | 1.78 | 9 | 1.565 | 1.705 | 1.9 | 1.93 | 1.7
| Std Dev. |  | 0.05329165 | 0.03656045 | 0.03890592 |  |  | 0.3098387 | 0.05202563 | 2.432377e-16 | 0.03868678 | 0.05291503 | 0.05163978 | 0.04226898 | 0.0388158 | 0.06957011 | 0.0121106 | 0.02683282 | 0.0484768 | 0.06613966 | 0.03843236 | 0.03444803 |  | 0.02160247 | 0.07146095 | 0.083666 | 0.07582875 | 0.04956477
| Rel.Std.Dev. |  | 2.928% | 2.011% | 2.216% |  |  | 23.83% | 2.917% | 1.52e-14% | 2.251% | 2.973% | 2.923% | 2.664% | 2.266% | 3.781% | 0.7601% | 1.491% | 2.747% | 3.895% | 2.396% | 1.95% |  | 1.379% | 4.237% | 4.522% | 3.96% | 2.947%
| PDM3 |  | 4.99% | 4.894% | 1.261% |  |  | -25.01% | 2.875% | -7.701% | -0.8747% | 2.683% | 1.913% | -8.47% | -1.163% | 6.144% | -8.086% | 3.836% | 1.817% | -2.035% | -7.488% | 1.913% | 419.2% | -9.624% | -2.701% | 6.721% | 10.47% | -2.99%
| Z-Score (Absolute) |  | 0.49 | 0.48 | 0.09 | 6.61 | 6.61 | 4.18 | 0.16 | 1.48 | 0.42 | 0.13 | 0.01 | 1.6 | 0.46 | 0.67 | 1.54 | 0.31 | 0 | 0.6 | 1.45 | 0.01 | NA | 1.78 | 0.7 | 0.76 | 1.35 | 0.75
Results from laboratory 2.23 were removed due to their 1 ppm reading resolution.
| Analytical results for Sc in OREAS 905b (Certified Value 5.11 ppm) | [28 empty] | Certified
Sc | Round | Replicate | Lab | Lab | Lab | Lab | Lab | Lab | Lab | Lab | Lab | Lab | Lab | Lab | Lab | Lab | Lab | Lab | Lab | Lab | Lab | Lab | Lab | Lab | Lab | Lab | Lab | Lab |  | 1
| No | No | 2.01 | 2.02 | 2.03 | 2.04 | 2.06 | 2.07 | 2.08 | 2.09 | 2.10 | 2.11 | 2.12 | 2.13 | 2.14 | 2.15 | 2.16 | 2.17 | 2.18 | 2.19 | 2.21 | 2.22 | 2.23 | 2.24 | 2.25 | 2.26 | 2.27 | 2.28 |  | ppm
|  |  | 4A*MS | 4A*MS | 4A*MS | 4A*OES | 4A*OES/MS | 4A*MS | 4A*OES | 4A*MS | 4A*MS | 4A*OES/MS | 4A*OES/MS | 4A*OES/MS | 4A*OES/MS | 4A*OES/MS | 4A*OES/MS | 4A*OES/MS | 4A*OES/MS | 4A*OES | 4A*OES/MS | 4A*MS | 4A*OES | 4A*OES/MS | 4A*OES/MS | 4A*OES/MS | 4A*MS | 4A*MS |  | 2
3
| 1 | 1 | 5 | 5.4 | 4.999431 | < 5 | 5 | 5.3 | 5 | 6.884993 | 5.2 | 4.8 | 4.7 | 5.1 | 5 | 4.9 | 5.1 | 5.6 | 5.4 | 5.264628 | 6.5381 | 5.5 | 5.3 | 4.8 | 5.1 | 5.3 | 5.2 | 5.5 |  | 1
| 1 | 2 | 5.3 | 5.5 | 4.991363 | < 5 | 5 | 5.4 | 5 | 6.952471 | 5.3 | 4.5 | 4.6 | 5.4 | 4.9 | 5 | 5.1 | 5.3 | 5.5 | 5.286114 | 6.427485 | 5.4 | 4.9 | 4.7 | 4.9 | 5.3 | 5.2 | 5 |  | 37
| 1 | 3 | 5 | 5.4 | 4.875736 | < 5 | 5 | 5.1 | 5 | 6.945656 | 5.3 | 4.7 | 4.4 | 5.4 | 4.9 | 4.7 | 5.1 | 5.3 | 5.4 | 5.297882 | 5.8714 | 5.4 | 5 | 4.7 | 5.1 | 5 | 5.1 | 5.3 |  | 16
| 1 | 4 | 5 | 5.4 | 5.037267 | < 5 | 5 | 5.2 | 5 | 6.972302 | 5.3 | 4.5 | 4.5 | 5.2 | 4.8 | 5.1 | 5.1 | 5.6 | 5.2 | 5.392299 | 6.1302 | 5.3 | 5.3 | 4.9 | 4.7 | 5.1 | 5.1 | 5.3 |  | 5.107595
| 1 | 5 | 5.2 | 5.1 | 4.987054 | < 5 | 5 | 5.7 | 5 | 6.889027 | 5.3 | 4.4 | 4.3 | 5 | 4.7 | 4.8 | 5.1 | 5.5 | 5.2 | 5.328486 | 5.6767 | 5.4 | 4.8 | 4.6 | 4.6 | 5.2 | 5.1 | 5.3 |  | 51
| 1 | 6 | 5.1 | 5.4 | 4.972901 | < 5 | 5 | 5.6 | 4 | 6.835721 | 4.9 | 4.4 | 4.6 | 5.4 | 4.8 | 5.2 | 5.1 | 5.2 | 5.4 | 5.383762 | 6.6587 | 5.4 | 5.1 | 4.9 | 5 | 5.2 | 5.1 | 5.3
| Mean |  | 5.1 | 5.366667 | 4.977292 |  | 5 | 5.383333 | 4.833333 | 6.913362 | 5.216667 | 4.55 | 4.516667 | 5.25 | 4.85 | 4.95 | 5.1 | 5.416667 | 5.35 | 5.325529 | 6.217098 | 5.4 | 5.066667 | 4.766667 | 4.9 | 5.183333 | 5.133333 | 5.283333
| Median |  | 5.05 | 5.4 | 4.989209 |  | 5 | 5.35 | 5 | 6.917341 | 5.3 | 4.5 | 4.55 | 5.3 | 4.85 | 4.95 | 5.1 | 5.4 | 5.4 | 5.313184 | 6.278843 | 5.4 | 5.05 | 4.75 | 4.95 | 5.2 | 5.1 | 5.3
| Std Dev. |  | 0.1264911 | 0.136626 | 0.05424625 |  | 0 | 0.2316607 | 0.4082483 | 0.05190656 | 0.1602082 | 0.1643168 | 0.147196 | 0.1760682 | 0.1048809 | 0.1870829 | 9.729507e-16 | 0.1722401 | 0.1224745 | 0.05269697 | 0.3902322 | 0.06324555 | 0.2065591 | 0.121106 | 0.2097618 | 0.1169045 | 0.05163978 | 0.1602082
| Rel.Std.Dev. |  | 2.48% | 2.546% | 1.09% |  | 0% | 4.303% | 8.447% | 0.7508% | 3.071% | 3.611% | 3.259% | 3.354% | 2.162% | 3.779% | 1.908e-14% | 3.18% | 2.289% | 0.9895% | 6.277% | 1.171% | 4.077% | 2.541% | 4.281% | 2.255% | 1.006% | 3.032%
| PDM3 |  | -0.1487% | 5.072% | -2.551% |  | -2.107% | 5.399% | -5.37% | 35.35% | 2.135% | -10.92% | -11.57% | 2.788% | -5.043% | -3.085% | -0.1487% | 6.051% | 4.746% | 4.267% | 21.72% | 5.725% | -0.8013% | -6.675% | -4.064% | 1.483% | 0.5039% | 3.441%
| Z-Score (Absolute) |  | 0.19 | 0.67 | 0.59 | 8.6 | NA | 0.73 | NA | 5.68 | 0.19 | 1.97 | 2.08 | 0.3 | 1 | 0.67 | 0.19 | 0.84 | 0.62 | 0.54 | 3.43 | 0.78 | 0.3 | 1.27 | 0.84 | 0.08 | 0.08 | 0.4
Results from laboratories 2.06 and 2.08 were removed due to their 1 ppm reading resolution.
| Analytical results for Se in OREAS 905b (Certified Value 2.28 ppm) | [28 empty] | Certified
Se | Round | Replicate | Lab | Lab | Lab | Lab | Lab | Lab | Lab | Lab | Lab | Lab | Lab | Lab | Lab | Lab | Lab | Lab | Lab | Lab | Lab | Lab | Lab | Lab | [5 empty] | 1
| No | No | 2.01 | 2.02 | 2.03 | 2.04 | 2.06 | 2.07 | 2.08 | 2.10 | 2.11 | 2.13 | 2.14 | 2.15 | 2.16 | 2.17 | 2.18 | 2.19 | 2.21 | 2.22 | 2.24 | 2.25 | 2.26 | 2.28 | [5 empty] | ppm
|  |  | 4A*MS | 4A*MS | 4A*MS | 4A*OES | 4A*OES/MS | 4A*MS | 4A*MS | 4A*MS | 4A*OES/MS | 4A*OES/MS | 4A*OES/MS | 4A*OES/MS | 4A*OES/MS | 4A*OES/MS | 4A*OES/MS | 4A*OES | 4A*OES/MS | 4A*MS | 4A*OES/MS | 4A*OES/MS | 4A*OES/MS | 4A*MS | [5 empty] | 2
2
| 1 | 1 | 2.3 | 2.8 | 2.019003 | < 5 | 2.1 | 3 | 3 | 1.9 | 2 | 2.5 | 2 | 4 | 2 | 3 | 3 | < 2 | 4.6527 | 3 | 2.4 | < 2 | 2 | 2 | [5 empty] | 1
| 1 | 2 | 1.4 | 2 | 2.301961 | < 5 | 2 | 3 | 2 | 2.2 | < 2 | 2.4 | 1 | 4 | 2 | 3 | 2 | 2.49779 | 3.656168 | 3 | 2.3 | 2 | 2 | 2 | [5 empty] | 38
| 1 | 3 | 1.4 | 2.9 | 2.165718 | < 5 | 2.2 | 3 | 2 | 2 | 2 | 2.7 | 2 | 4 | 3 | 3 | 3 | 2.242817 | 4.4018 | 3 | 2.1 | 2 | 2 | 2 | [5 empty] | 16
| 1 | 4 | 2.5 | 2.1 | 2.106969 | < 5 | 2.3 | 3 | 3 | 2.1 | < 2 | 2.6 | 2 | 3 | 2 | 2 | 2 | 2.229098 | 4.5253 | 2 | 2.2 | 2 | 2 | 2 | [5 empty] | 2.283068
| 1 | 5 | 1.9 | 2.4 | 2.37771 | < 5 | 2.2 | 3 | 2 | 2.3 | 2 | 2.2 | < 1 | 3 | 2 | 3 | 2 | < 2 | 4.6403 | 3 | 2.3 | 3 | 2 | 2 | [5 empty] | 52
| 1 | 6 | 2.1 | 3 | 2.559011 | < 5 | 2.2 | 2 | 2 | 1.9 | < 2 | 2.6 | 2 | 3 | 2 | 3 | 2 | < 2 | 4.4399 | 3 | 2.3 | 2 | 2 | 2
| Mean |  | 1.933333 | 2.533333 | 2.255062 |  | 2.166667 | 2.833333 | 2.333333 | 2.066667 | 2 | 2.5 | 1.8 | 3.5 | 2.166667 | 2.833333 | 2.333333 | 2.323235 | 4.386028 | 2.833333 | 2.266667 | 2.2 | 2 | 2
| Median |  | 2 | 2.6 | 2.23384 |  | 2.2 | 3 | 2 | 2.05 | 2 | 2.55 | 2 | 3.5 | 2 | 3 | 2 | 2.242817 | 4.4826 | 3 | 2.3 | 2 | 2 | 2
| Std Dev. |  | 0.4589844 | 0.4273952 | 0.1976181 |  | 0.1032796 | 0.4082483 | 0.5163978 | 0.1632993 | 0 | 0.1788854 | 0.4472136 | 0.5477226 | 0.4082483 | 0.4082483 | 0.5163978 | 0.1513246 | 0.3717558 | 0.4082483 | 0.1032796 | 0.4472136 | 0 | 0
| Rel.Std.Dev. |  | 23.74% | 16.87% | 8.763% |  | 4.767% | 14.41% | 22.13% | 7.902% | 0% | 7.155% | 24.85% | 15.65% | 18.84% | 14.41% | 22.13% | 6.514% | 8.476% | 14.41% | 4.556% | 20.33% | 0% | 0%
| PDM3 |  | -15.32% | 10.96% | -1.227% |  | -5.098% | 24.1% | 2.202% | -9.479% | -12.4% | 9.502% | -21.16% | 53.3% | -5.098% | 24.1% | 2.202% | 1.759% | 92.11% | 24.1% | -0.7184% | -3.638% | -12.4% | -12.4%
| Z-Score (Absolute) |  | 0.85 | 0.7 | 0.01 | 0.62 | 0.24 | 1.48 | 0.19 | 0.5 | 1.97 | 0.62 | 1.75 | 3.2 | 0.24 | 1.48 | 0.19 | 1.55 | 5.49 | 1.48 | 0.01 | 0.67 | 0.67 | 0.67
| Analytical results for Sm in OREAS 905b (Certified Value 7.7 ppm) | [28 empty] | Certified
Sm | Round | Replicate | Lab | Lab | Lab | Lab | Lab | Lab | Lab | Lab | Lab | [18 empty] | 1
| No | No | 2.01 | 2.02 | 2.03 | 2.06 | 2.09 | 2.22 | 2.24 | 2.27 | 2.28 | [18 empty] | ppm
|  |  | 4A*MS | 4A*MS | 4A*MS | 4A*OES/MS | 4A*MS | 4A*MS | 4A*OES/MS | 4A*MS | 4A*MS | [18 empty] | 2
3
| 1 | 1 | 8 | 8.06 | 7.699471 | 6.9 | 10.98914 | 7.97 | 7.7 | 8.93 | 7.9 | [18 empty] | 1
| 1 | 2 | 8.1 | 8.19 | 7.878133 | 6.8 | 11.23963 | 8.02 | 7.2 | 9.29 | 7.6 | [18 empty] | 7
| 1 | 3 | 7.6 | 8.01 | 7.507895 | 7.2 | 10.85844 | 8.08 | 7.4 | 8.98 | 7.7 | [18 empty] | 16
| 1 | 4 | 8 | 7.54 | 7.607927 | 7.8 | 10.91189 | 7.81 | 7.5 | 9.15 | 7.5 | [18 empty] | 7.70369
| 1 | 5 | 7.8 | 7.68 | 7.798384 | 7.5 | 10.98867 | 7.99 | 7.4 | 9.27 | 7.5 | [18 empty] | 53
| 1 | 6 | 8 | 7.74 | 7.653187 | 7.5 | 11.06211 | 8.14 | 7.6 | 9.22 | 7.6
| Mean |  | 7.916667 | 7.87 | 7.690833 | 7.283333 | 11.00831 | 8.001667 | 7.466667 | 9.14 | 7.633333
| Median |  | 8 | 7.875 | 7.676329 | 7.35 | 10.9889 | 8.005 | 7.45 | 9.185 | 7.6
| Std Dev. |  | 0.1834848 | 0.2529822 | 0.1330265 | 0.3868678 | 0.1333512 | 0.1126795 | 0.175119 | 0.1520526 | 0.1505545
| Rel.Std.Dev. |  | 2.318% | 3.215% | 1.73% | 5.312% | 1.211% | 1.408% | 2.345% | 1.664% | 1.972%
| PDM3 |  | 2.765% | 2.159% | -0.1669% | -5.457% | 42.9% | 3.868% | -3.077% | 18.64% | -0.9133%
| Z-Score (Absolute) |  | 0.13 | 0 | 0.51 | 1.67 | 8.94 | 0.38 | 1.15 | 3.62 | 0.67
| Analytical results for Sn in OREAS 905b (Certified Value 4.01 ppm) | [28 empty] | Certified
Sn | Round | Replicate | Lab | Lab | Lab | Lab | Lab | Lab | Lab | Lab | Lab | Lab | Lab | Lab | Lab | Lab | Lab | Lab | Lab | Lab | Lab | Lab | Lab | Lab | Lab | Lab | Lab | Lab |  | 1
| No | No | 2.01 | 2.02 | 2.03 | 2.04 | 2.05 | 2.06 | 2.07 | 2.08 | 2.10 | 2.11 | 2.12 | 2.13 | 2.14 | 2.15 | 2.16 | 2.17 | 2.18 | 2.19 | 2.21 | 2.22 | 2.23 | 2.24 | 2.25 | 2.26 | 2.27 | 2.28 |  | ppm
|  |  | 4A*MS | 4A*MS | 4A*MS | 4A*OES | 4A*OES | 4A*OES/MS | 4A*MS | 4A*MS | 4A*MS | 4A*OES/MS | 4A*OES/MS | 4A*OES/MS | 4A*OES/MS | 4A*OES/MS | 4A*OES/MS | 4A*OES/MS | 4A*OES/MS | 4A*OES | 4A*OES/MS | 4A*MS | 4A*OES | 4A*OES/MS | 4A*OES/MS | 4A*OES/MS | 4A*MS | 4A*MS |  | 2
3
| 1 | 1 | 4 | 4.3 | 3.854506 | < 10 | < 5 | 4 | 4 | 4.8 | 4 | 3.7 | 4.3 | 3.5 | 4.2 | 4.1 | 3.7 | 4.3 | 4.1 | 4.165041 | 4.2349 | 4.1 | < 10 | 3.7 | 4.3 | 3.9 | 4.8 | 3.9 |  | 1
| 1 | 2 | 4.2 | 4.3 | 3.840634 | < 10 | < 5 | 4 | 3.9 | 5 | 4 | 4 | 4.1 | 3.7 | 4 | 4.5 | 3.8 | 4.2 | 4.2 | 3.963673 | 4.184491 | 4.6 | < 10 | 3.6 | 4.1 | 3.9 | 4.7 | 4.1 |  | 12
| 1 | 3 | 3.8 | 4.3 | 3.751435 | < 10 | < 5 | 4 | 4.1 | 4.7 | 4.1 | 3.9 | 4.3 | 4.1 | 4 | 9.7 | 3.8 | 5.1 | 4.1 | 4.116288 | 4.319 | 4 | < 10 | 3.6 | 4.3 | 3.8 | 4.9 | 4 |  | 16
| 1 | 4 | 4.1 | 4.2 | 3.787138 | < 10 | < 5 | 4 | 3.9 | 4.4 | 3.9 | 3.7 | 4.3 | 3.6 | 4 | 4.3 | 3.8 | 4.2 | 3.9 | 4.186258 | 4.2164 | 3.9 | < 10 | 3.7 | 4.2 | 4 | 4.8 | 4.1 |  | 4.011512
| 1 | 5 | 3.9 | 4.3 | 3.971036 | < 10 | < 5 | 4 | 4 | 4.6 | 4.3 | 3.5 | 4.3 | 3.5 | 3.9 | 4.1 | 3.7 | 4.3 | 4 | 3.932482 | 4.24 | 5.2 | < 10 | 3.6 | 4.1 | 3.9 | 4.9 | 4.2 |  | 54
| 1 | 6 | 4 | 4.3 | 3.78992 | < 10 | < 5 | 4 | 4.1 | 4.8 | 4.1 | 4 | 4.4 | 3.5 | 4 | 4.6 | 3.7 | 4 | 4 | 3.866431 | 4.1018 | 3.8 | < 10 | 3.8 | 3.8 | 3.7 | 4.9 | 4.1
| Mean |  | 4 | 4.283333 | 3.832445 |  |  | 4 | 4 | 4.716667 | 4.066667 | 3.8 | 4.283333 | 3.65 | 4.016667 | 5.216667 | 3.75 | 4.35 | 4.05 | 4.038362 | 4.216099 | 4.266667 |  | 3.666667 | 4.133333 | 3.866667 | 4.833333 | 4.066667
| Median |  | 4 | 4.3 | 3.815277 |  |  | 4 | 4 | 4.75 | 4.05 | 3.8 | 4.3 | 3.55 | 4 | 4.4 | 3.75 | 4.25 | 4.05 | 4.03998 | 4.22565 | 4.05 |  | 3.65 | 4.15 | 3.9 | 4.85 | 4.1
| Std Dev. |  | 0.1414214 | 0.04082483 | 0.07769807 |  |  | 0 | 0.08944272 | 0.2041241 | 0.136626 | 0.2 | 0.09831921 | 0.2345208 | 0.09831921 | 2.205826 | 0.05477226 | 0.3834058 | 0.1048809 | 0.1344191 | 0.0715217 | 0.5354126 |  | 0.08164966 | 0.1861899 | 0.1032796 | 0.08164966 | 0.1032796
| Rel.Std.Dev. |  | 3.536% | 0.9531% | 2.027% |  |  | 0% | 2.236% | 4.328% | 3.36% | 5.263% | 2.295% | 6.425% | 2.448% | 42.28% | 1.461% | 8.814% | 2.59% | 3.329% | 1.696% | 12.55% |  | 2.227% | 4.505% | 2.671% | 1.689% | 2.54%
| PDM3 |  | -0.287% | 6.776% | -4.464% |  |  | -0.287% | -0.287% | 17.58% | 1.375% | -5.273% | 6.776% | -9.012% | 0.1285% | 30.04% | -6.519% | 8.438% | 0.9594% | 0.6693% | 5.1% | 6.361% |  | -8.596% | 3.037% | -3.611% | 20.49% | 1.375%
| Z-Score (Absolute) |  | 0.21 | 0.67 | 0.73 | 2.9 | 4.88 | NA | 0.21 | 2.02 | 0 | 0.83 | 0.67 | 1.3 | 0.16 | 3.58 | 0.99 | 0.88 | 0.05 | 0.09 | 0.47 | 0.62 | 2.9 | 1.24 | 0.21 | 0.62 | 2.39 | 0
Results from laboratory 2.06 were removed due to their 1 ppm reading resolution.
| Analytical results for Sr in OREAS 905b (Certified Value 188 ppm) | [28 empty] | Certified
Sr | Round | Replicate | Lab | Lab | Lab | Lab | Lab | Lab | Lab | Lab | Lab | Lab | Lab | Lab | Lab | Lab | Lab | Lab | Lab | Lab | Lab | Lab | Lab | Lab | Lab | Lab | Lab | Lab | Lab | 1
| No | No | 2.01 | 2.02 | 2.03 | 2.04 | 2.05 | 2.06 | 2.07 | 2.08 | 2.09 | 2.10 | 2.11 | 2.12 | 2.13 | 2.14 | 2.15 | 2.16 | 2.17 | 2.18 | 2.19 | 2.21 | 2.22 | 2.23 | 2.24 | 2.25 | 2.26 | 2.27 | 2.28 | ppm
|  |  | 4A*MS | 4A*MS | 4A*MS | 4A*OES | 4A*OES | 4A*OES/MS | 4A*OES/MS | 4A*MS | 4A*OES | 4A*MS | 4A*OES/MS | 4A*OES/MS | 4A*OES/MS | 4A*OES/MS | 4A*OES/MS | 4A*OES/MS | 4A*OES/MS | 4A*OES/MS | 4A*OES | 4A*OES/MS | 4A*OES/MS | 4A*OES | 4A*OES/MS | 4A*OES/MS | 4A*OES/MS | 4A*OES | 4A*OES | 0
0
| 1 | 1 | 189 | 202.8 | 186.2643 | 193 | 177.7 | 175 | 192 | 203 | 167.65 | 184.66 | 171 | 190 | 172 | 196.5 | 183.5 | 190 | 194 | 187 | 194.3553 | 223.8063 | 176 | 186 | 181 | 197 | 189 | 191 | 180 | 1
| 1 | 2 | 199 | 200.97 | 187.6046 | 197 | 178.6 | 177 | 192 | 198 | 165.66 | 194.67 | 169 | 189 | 183 | 196.5 | 177 | 196.5 | 196 | 193 | 189.6089 | 191.6888 | 175 | 185 | 180 | 197.1 | 198.8 | 200 | 176 | 24
| 1 | 3 | 187 | 204.07 | 183.6855 | 190 | 178.3 | 184 | 191 | 205 | 164.1 | 187.22 | 168 | 185 | 184 | 197 | 176.5 | 192.5 | 193 | 192 | 198.861 | 212.3722 | 177 | 180 | 177 | 201.9 | 189.6 | 194 | 180 | 16
| 1 | 4 | 192 | 195.81 | 188.4722 | 195 | 178.5 | 179 | 191 | 204 | 171.26 | 188.7 | 164 | 190 | 174 | 197.5 | 176.5 | 191.5 | 201 | 187 | 196.8127 | 226.0471 | 176 | 187 | 183 | 196.5 | 188.7 | 193 | 178 | 187.6778
| 1 | 5 | 193 | 196.35 | 188.3845 | 194 | 180.3 | 184 | 194 | 201 | 162.73 | 192.78 | 161 | 186 | 169 | 191 | 177 | 193.5 | 198.5 | 187.5 | 188.778 | 216.0169 | 176 | 179 | 178 | 184.8 | 195.6 | 209 | 176 | 55
| 1 | 6 | 193 | 196.98 | 185.4921 | 192 | 178.6 | 189 | 192 | 199 | 167.47 | 185.84 | 169 | 189 | 179 | 195.5 | 174 | 194 | 195 | 191.5 | 192.1571 | 210.8612 | 176 | 190 | 184 | 205.6 | 193.1 | 191 | 178
| Mean |  | 192.1667 | 199.4967 | 186.6505 | 193.5 | 178.6667 | 181.3333 | 192 | 201.6667 | 166.4783 | 188.9783 | 167 | 188.1667 | 176.8333 | 195.6667 | 177.4167 | 193 | 196.25 | 189.6667 | 193.4288 | 213.4654 | 176 | 184.5 | 180.5 | 197.15 | 192.4667 | 196.3333 | 178
| Median |  | 192.5 | 198.975 | 186.9344 | 193.5 | 178.55 | 181.5 | 192 | 202 | 166.565 | 187.96 | 168.5 | 189 | 176.5 | 196.5 | 176.75 | 193 | 195.5 | 189.5 | 193.2562 | 214.19455 | 176 | 185.5 | 180.5 | 197.05 | 191.35 | 193.5 | 178
| Std Dev. |  | 4.119061 | 3.572807 | 1.87179 | 2.428992 | 0.8687155 | 5.240865 | 1.095445 | 2.804758 | 3.019824 | 3.962678 | 3.741657 | 2.136976 | 6.112828 | 2.380476 | 3.184598 | 2.236068 | 2.99583 | 2.786874 | 3.991394 | 12.27958 | 0.6324555 | 4.230839 | 2.738613 | 7.027588 | 4.117119 | 7.033254 | 1.788854
| Rel.Std.Dev. |  | 2.143% | 1.791% | 1.003% | 1.255% | 0.4862% | 2.89% | 0.5705% | 1.391% | 1.814% | 2.097% | 2.241% | 1.136% | 3.457% | 1.217% | 1.795% | 1.159% | 1.527% | 1.469% | 2.063% | 5.752% | 0.3593% | 2.293% | 1.517% | 3.565% | 2.139% | 3.582% | 1.005%
| PDM3 |  | 2.392% | 6.297% | -0.5474% | 3.102% | -4.801% | -3.381% | 2.303% | 7.454% | -11.3% | 0.693% | -11.02% | 0.2605% | -5.778% | 4.257% | -5.467% | 2.836% | 4.568% | 1.06% | 3.064% | 13.74% | -6.222% | -1.693% | -3.825% | 5.047% | 2.552% | 4.612% | -5.157%
| Z-Score (Absolute) |  | 0.25 | 0.99 | 0.31 | 0.39 | 1.11 | 0.84 | 0.24 | 1.21 | 2.35 | 0.07 | 2.29 | 0.15 | 1.3 | 0.61 | 1.24 | 0.34 | 0.67 | 0 | 0.38 | 2.41 | 1.38 | 0.52 | 0.93 | 0.76 | 0.28 | 0.67 | 1.18
| Analytical results for Ta in OREAS 905b (Certified Value 1.52 ppm) | [28 empty] | Certified
Ta | Round | Replicate | Lab | Lab | Lab | Lab | Lab | Lab | Lab | Lab | Lab | Lab | Lab | Lab | Lab | Lab | Lab | Lab | Lab | Lab | Lab | Lab | Lab | [6 empty] | 1
| No | No | 2.01 | 2.02 | 2.06 | 2.07 | 2.08 | 2.10 | 2.11 | 2.12 | 2.13 | 2.14 | 2.15 | 2.16 | 2.17 | 2.18 | 2.19 | 2.21 | 2.22 | 2.24 | 2.25 | 2.26 | 2.28 | [6 empty] | ppm
|  |  | 4A*MS | 4A*MS | 4A*OES/MS | 4A*MS | 4A*MS | 4A*MS | 4A*OES/MS | 4A*OES/MS | 4A*OES/MS | 4A*OES/MS | 4A*OES/MS | 4A*OES/MS | 4A*OES/MS | 4A*OES/MS | 4A*OES | 4A*OES/MS | 4A*MS | 4A*OES/MS | 4A*OES/MS | 4A*OES/MS | 4A*MS | [6 empty] | 2
3
| 1 | 1 | 1.8 | 1.59 | 0.9 | 1.52 | 1.57 | 1.47 | 1.41 | 1.7 | 1.5 | 1.66 | 1.58 | 1.48 | 1.64 | 1.42 | 1.46303 | 0.8895 | 1.6 | 1.4 | 1.3 | 1.5 | 1.74 | [6 empty] | 1
| 1 | 2 | 1.7 | 1.55 | 0.8 | 1.39 | 1.47 | 1.53 | 1.39 | 1.2 | 1.7 | 1.58 | 1.52 | 1.54 | 1.59 | 1.45 | 1.455243 | 1.261257 | 0.85 | 1.3 | 1.37 | 1.45 | 1.76 | [6 empty] | 25
| 1 | 3 | 1.6 | 1.57 | 0.9 | 1.64 | 1.67 | 1.49 | 1.38 | 1.1 | 1.6 | 1.6 | 1.5 | 1.52 | 1.59 | 1.44 | 1.476397 | 0.815 | 0.92 | 1.3 | 1.37 | 1.42 | 1.72 | [6 empty] | 16
| 1 | 4 | 1.7 | 1.58 | 1.4 | 1.51 | 1.51 | 1.49 | 1.34 | 1.2 | 1.7 | 1.6 | 1.56 | 1.5 | 1.64 | 1.43 | 1.456189 | 0.8937 | 0.68 | 1.4 | 1.4 | 1.49 | 1.72 | [6 empty] | 1.516126
| 1 | 5 | 1.6 | 1.56 | 0.8 | 1.46 | 1.56 | 1.47 | 1.32 | 1.1 | 1.5 | 1.56 | 1.52 | 1.54 | 1.62 | 1.37 | 1.475923 | 0.76 | 0.79 | 1.5 | 1.15 | 1.46 | 1.78 | [6 empty] | 56
| 1 | 6 | 1.7 | 1.54 | 0.7 | 1.5 | 1.48 | 1.51 | 1.36 | 1.6 | 1.7 | 1.56 | 1.64 | 1.51 | 1.61 | 1.41 | 1.452773 | 0.9988 | 0.74 | 1.3 | 1.37 | 1.43 | 1.76
| Mean |  | 1.683333 | 1.565 | 0.9166667 | 1.503333 | 1.543333 | 1.493333 | 1.366667 | 1.316667 | 1.616667 | 1.593333 | 1.553333 | 1.515 | 1.615 | 1.42 | 1.463259 | 0.9363762 | 0.93 | 1.366667 | 1.326667 | 1.458333 | 1.746667
| Median |  | 1.7 | 1.565 | 0.85 | 1.505 | 1.535 | 1.49 | 1.37 | 1.2 | 1.65 | 1.59 | 1.54 | 1.515 | 1.615 | 1.425 | 1.459609 | 0.8916 | 0.82 | 1.35 | 1.37 | 1.455 | 1.75
| Std Dev. |  | 0.07527727 | 0.01870829 | 0.2483277 | 0.0821381 | 0.07420692 | 0.0233809 | 0.0332666 | 0.2639444 | 0.09831921 | 0.03723797 | 0.05163978 | 0.02345208 | 0.02258318 | 0.02828427 | 0.01055681 | 0.1784959 | 0.3387034 | 0.08164966 | 0.09266427 | 0.03188521 | 0.0242212
| Rel.Std.Dev. |  | 4.472% | 1.195% | 27.09% | 5.464% | 4.808% | 1.566% | 2.434% | 20.05% | 6.082% | 2.337% | 3.324% | 1.548% | 1.398% | 1.992% | 0.7215% | 19.06% | 36.42% | 5.974% | 6.985% | 2.186% | 1.387%
| PDM3 |  | 11.03% | 3.224% | -39.54% | -0.8437% | 1.795% | -1.503% | -9.858% | -13.16% | 6.631% | 5.092% | 2.454% | -0.07424% | 6.522% | -6.34% | -3.487% | -38.24% | -38.66% | -9.858% | -12.5% | -3.812% | 15.21%
| Z-Score (Absolute) |  | 1.05 | 0.4 | 3.2 | 0.06 | 0.28 | 0 | 0.7 | 0.98 | 0.68 | 0.55 | 0.33 | 0.12 | 0.67 | 0.41 | 0.17 | 3.09 | 3.12 | 0.7 | 0.92 | 0.19 | 1.4
| Analytical results for Tb in OREAS 905b (Certified Value 0.83 ppm) | [28 empty] | Certified
Tb | Round | Replicate | Lab | Lab | Lab | Lab | Lab | Lab | Lab | Lab | Lab | Lab | Lab | Lab | Lab | [14 empty] | 1
| No | No | 2.01 | 2.02 | 2.03 | 2.06 | 2.07 | 2.09 | 2.11 | 2.13 | 2.22 | 2.24 | 2.25 | 2.27 | 2.28 | [14 empty] | ppm
|  |  | 4A*MS | 4A*MS | 4A*MS | 4A*OES/MS | 4A*MS | 4A*MS | 4A*OES/MS | 4A*OES/MS | 4A*MS | 4A*OES/MS | 4A*OES/MS | 4A*MS | 4A*MS | [14 empty] | 2
3
| 1 | 1 | 0.7 | 0.88 | 0.7907133 | 0.8 | 0.82 | 1.243455 | 0.54 | 0.8 | 0.82 | 0.7 | 0.84 | 0.87 | 0.82 | [14 empty] | 1
| 1 | 2 | 0.8 | 0.91 | 0.8549974 | 0.8 | 0.74 | 1.265281 | 0.49 | 0.8 | 0.81 | 0.7 | 0.8 | 0.85 | 0.79 | [14 empty] | 26
| 1 | 3 | 0.7 | 0.84 | 0.7885075 | 0.8 | 0.88 | 1.246142 | 0.53 | 0.8 | 0.83 | 0.7 | 0.83 | 0.9 | 0.8 | [14 empty] | 16
| 1 | 4 | 0.7 | 0.83 | 0.8323756 | 0.8 | 0.8 | 1.205151 | 0.52 | 0.8 | 0.8 | 0.7 | 0.83 | 0.92 | 0.8 | [14 empty] | 0.8318303
| 1 | 5 | 0.6 | 0.85 | 0.8330944 | 0.8 | 0.84 | 1.242097 | 0.49 | 0.8 | 0.81 | 0.8 | 0.76 | 0.87 | 0.8 | [14 empty] | 57
| 1 | 6 | 0.7 | 0.88 | 0.8271846 | 0.9 | 0.81 | 1.263396 | 0.49 | 0.8 | 0.83 | 0.7 | 0.79 | 0.95 | 0.81
| Mean |  | 0.7 | 0.865 | 0.8211455 | 0.8166667 | 0.815 | 1.244253 | 0.51 | 0.8 | 0.8166667 | 0.7166667 | 0.8083333 | 0.8933333 | 0.8033333
| Median |  | 0.7 | 0.865 | 0.8297801 | 0.8 | 0.815 | 1.244798 | 0.505 | 0.8 | 0.815 | 0.7 | 0.815 | 0.885 | 0.8
| Std Dev. |  | 0.06324555 | 0.03016621 | 0.02623993 | 0.04082483 | 0.04636809 | 0.02166299 | 0.02280351 | 1.216188e-16 | 0.0121106 | 0.04082483 | 0.03060501 | 0.03723797 | 0.01032796
| Rel.Std.Dev. |  | 9.035% | 3.487% | 3.196% | 4.999% | 5.689% | 1.741% | 4.471% | 1.52e-14% | 1.483% | 5.696% | 3.786% | 4.168% | 1.286%
| PDM3 |  | -15.85% | 3.988% | -1.284% | -1.823% | -2.023% | 49.58% | -38.69% | -3.827% | -1.823% | -13.84% | -2.825% | 7.394% | -3.426%
| Z-Score (Absolute) |  | 2.53 | 1.08 | 0.12 | NA | 0.02 | 9.37 | 6.69 | NA | 0.02 | NA | 0.16 | 1.69 | 0.27
Results from laboratories 2.06, 2.13 and 2.24 were removed due to their 0.1 ppm reading resolution.
| Analytical results for Te in OREAS 905b (Certified Value 0.097 ppm) | [28 empty] | Certified
Te | Round | Replicate | Lab | Lab | Lab | Lab | Lab | Lab | Lab | Lab | Lab | Lab | Lab | Lab | Lab | Lab | Lab | Lab | Lab | Lab | Lab | Lab | Lab | [6 empty] | 1
| No | No | 2.01 | 2.02 | 2.03 | 2.06 | 2.07 | 2.08 | 2.10 | 2.11 | 2.12 | 2.14 | 2.15 | 2.16 | 2.17 | 2.18 | 2.19 | 2.21 | 2.22 | 2.24 | 2.25 | 2.26 | 2.28 | [6 empty] | ppm
|  |  | 4A*MS | 4A*MS | 4A*MS | 4A*OES/MS | 4A*MS | 4A*MS | 4A*MS | 4A*OES/MS | 4A*OES/MS | 4A*OES/MS | 4A*OES/MS | 4A*OES/MS | 4A*OES/MS | 4A*OES/MS | 4A*OES | 4A*OES/MS | 4A*MS | 4A*OES/MS | 4A*OES/MS | 4A*OES/MS | 4A*MS | [6 empty] | 3
3
| 1 | 1 | 0.08 | < 0.2 | < 0.1 | < 0.1 | 0.1 | < 0.1 | < 0.2 | 0.08 | 0.2 | 0.09 | 0.08 | 0.13 | 0.09 | 0.08 | < 0.1 | 0.0074 | 0.1 | 0.12 | 0.1 | 0.16 | 0.08 | [6 empty] | 1
| 1 | 2 | 0.1 | < 0.2 | < 0.1 | < 0.1 | 0.08 | < 0.1 | < 0.2 | 0.1 | < 0.1 | 0.09 | 0.12 | 0.08 | 0.1 | 0.12 | < 0.1 | 0.03676647 | 0.11 | 0.09 | 0.08 | 0.17 | 0.09 | [6 empty] | 27
| 1 | 3 | < 0.05 | < 0.2 | < 0.1 | < 0.1 | 0.1 | 0.1 | < 0.2 | 0.1 | < 0.1 | 0.11 | 0.05 | 0.1 | 0.1 | 0.12 | < 0.1 | < 0.0123 | 0.1 | 0.1 | 0.11 | 0.15 | 0.1 | [6 empty] | 16
| 1 | 4 | 0.08 | < 0.2 | < 0.1 | < 0.1 | 0.09 | < 0.1 | < 0.2 | 0.1 | < 0.1 | 0.09 | 0.11 | 0.12 | 0.1 | 0.07 | < 0.1 | 0.0369 | 0.08 | 0.1 | 0.1 | 0.14 | 0.09 | [6 empty] | 0.09652778
| 1 | 5 | 0.08 | < 0.2 | < 0.1 | 0.1 | 0.12 | 0.2 | < 0.2 | 0.09 | 0.2 | 0.11 | 0.05 | 0.11 | 0.1 | 0.13 | < 0.1 | 0.0266 | 0.1 | 0.09 | 0.11 | 0.14 | 0.1 | [6 empty] | 58
| 1 | 6 | 0.11 | < 0.2 | < 0.1 | < 0.1 | 0.12 | < 0.1 | < 0.2 | 0.11 | < 0.1 | 0.08 | 0.07 | 0.09 | 0.09 | 0.1 | < 0.1 | 0.0293 | 0.09 | 0.11 | 0.09 | 0.15 | 0.1
| Mean |  | 0.09 |  |  | 0.1 | 0.1016667 | 0.15 |  | 0.09666667 | 0.2 | 0.095 | 0.08 | 0.105 | 0.09666667 | 0.1033333 |  | 0.02739329 | 0.09666667 | 0.1016667 | 0.09833333 | 0.1516667 | 0.09333333
| Median |  | 0.08 |  |  | 0.1 | 0.1 | 0.15 |  | 0.1 | 0.2 | 0.09 | 0.075 | 0.105 | 0.1 | 0.11 |  | 0.0293 | 0.1 | 0.1 | 0.1 | 0.15 | 0.095
| Std Dev. |  | 0.01414214 |  |  |  | 0.01602082 | 0.07071068 |  | 0.01032796 | 0 | 0.01224745 | 0.02966479 | 0.01870829 | 0.005163978 | 0.0242212 |  | 0.01206473 | 0.01032796 | 0.01169045 | 0.01169045 | 0.01169045 | 0.008164966
| Rel.Std.Dev. |  | 15.71% |  |  |  | 15.76% | 47.14% |  | 10.68% | 0% | 12.89% | 37.08% | 17.82% | 5.342% | 23.44% |  | 44.04% | 10.68% | 11.5% | 11.89% | 7.708% | 8.748%
| PDM3 |  | -6.763% |  |  | 3.597% | 5.324% | 55.4% |  | 0.1439% | 107.2% | -1.583% | -17.12% | 8.777% | 0.1439% | 7.05% |  | -71.62% | 0.1439% | 5.324% | 1.871% | 57.12% | -3.309%
| Z-Score (Absolute) |  | 2.36 | 0.45 | 6.29 | NA | 0.67 | 1.8 | 0.45 | 0 | 0.45 | 0.22 | 2.25 | 1.12 | 0 | 0.9 | 6.29 | 9.82 | 0 | 0.67 | 0.22 | 7.42 | 0.45
Results from laboratory 2.06 were removed due to their 0.1 ppm reading resolution.
| Analytical results for Th in OREAS 905b (Certified Value 15 ppm) | [28 empty] | Certified
Th | Round | Replicate | Lab | Lab | Lab | Lab | Lab | Lab | Lab | Lab | Lab | Lab | Lab | Lab | Lab | Lab | Lab | Lab | Lab | Lab | Lab | Lab | Lab | Lab | Lab |  |  |  |  | 1
| No | No | 2.01 | 2.02 | 2.03 | 2.06 | 2.07 | 2.08 | 2.10 | 2.11 | 2.12 | 2.13 | 2.14 | 2.15 | 2.16 | 2.17 | 2.18 | 2.19 | 2.21 | 2.22 | 2.24 | 2.25 | 2.26 | 2.27 | 2.28 |  |  |  |  | ppm
|  |  | 4A*MS | 4A*MS | 4A*MS | 4A*OES/MS | 4A*MS | 4A*MS | 4A*MS | 4A*OES/MS | 4A*OES/MS | 4A*OES/MS | 4A*OES/MS | 4A*OES/MS | 4A*OES/MS | 4A*OES/MS | 4A*OES/MS | 4A*OES | 4A*OES/MS | 4A*MS | 4A*OES/MS | 4A*OES/MS | 4A*OES/MS | 4A*MS | 4A*MS |  |  |  |  | 1
2
| 1 | 1 | 13.8 | 15.56 | 15.18472 | 15.3 | 14.77 | 16.1 | 14.48 | 8.2 | 14.1 | 13.07 | 16.2 | 15 | 16.75 | 15.45 | 14.25 | 16.03679 | 15.766 | 14.67 | 14.3 | 14.8 | 16.3 | 13.97 | 16.21 |  |  |  |  | 1
| 1 | 2 | 14.6 | 15.27 | 15.70634 | 15.5 | 14.79 | 15.7 | 15.12 | 7 | 13.7 | 13.98 | 15.75 | 13.95 | 16.85 | 15.35 | 14.65 | 15.31415 | 12.99713 | 14.56 | 14 | 14 | 16.1 | 13.84 | 15.57 |  |  |  |  | 28
| 1 | 3 | 13.9 | 15.26 | 14.41487 | 16.6 | 15.35 | 16.1 | 14.86 | 8.3 | 13.6 | 13.96 | 15.75 | 14.3 | 16.2 | 14.7 | 14.6 | 16.45072 | 14.9491 | 14.56 | 14.3 | 14.6 | 15.3 | 13.96 | 15.69 |  |  |  |  | 16
| 1 | 4 | 14 | 15.34 | 15.22535 | 16 | 14.88 | 15.8 | 14.98 | 8.1 | 14.1 | 14.86 | 15.3 | 14.8 | 16.5 | 15.6 | 14.6 | 16.07368 | 15.5222 | 14.38 | 14.3 | 14.5 | 15.9 | 13.47 | 15.47 |  |  |  |  | 14.97835
| 1 | 5 | 13.4 | 15.17 | 15.71899 | 15.2 | 13.6 | 16.1 | 15.41 | 7.5 | 13.5 | 12.69 | 14.95 | 14.25 | 16.7 | 14.7 | 14.5 | 15.34572 | 15.0243 | 14.52 | 14.3 | 13.3 | 15.8 | 13.68 | 15.32 |  |  |  |  | 59
| 1 | 6 | 14.1 | 15.13 | 15.30521 | 17.1 | 14.6 | 15.6 | 14.62 | 7.3 | 13.8 | 13.03 | 15.25 | 14.55 | 16.6 | 15 | 14.7 | 15.59118 | 15.9503 | 14.69 | 14.3 | 15.3 | 15.9 | 14.79 | 15.64
| Mean |  | 13.96667 | 15.28833 | 15.25925 | 15.95 | 14.665 | 15.9 | 14.91167 | 7.733333 | 13.8 | 13.59833 | 15.53333 | 14.475 | 16.6 | 15.13333 | 14.55 | 15.80204 | 15.03484 | 14.56333 | 14.25 | 14.41667 | 15.88333 | 13.95167 | 15.65
| Median |  | 13.95 | 15.265 | 15.26528 | 15.75 | 14.78 | 15.95 | 14.92 | 7.8 | 13.75 | 13.515 | 15.525 | 14.425 | 16.65 | 15.175 | 14.6 | 15.81398 | 15.27325 | 14.56 | 14.3 | 14.55 | 15.9 | 13.9 | 15.605
| Std Dev. |  | 0.3932768 | 0.1527634 | 0.4760331 | 0.7661593 | 0.5797499 | 0.2280351 | 0.337782 | 0.5391351 | 0.2529822 | 0.8118477 | 0.4501851 | 0.3856812 | 0.2302173 | 0.389444 | 0.1612452 | 0.4561577 | 1.074237 | 0.1121903 | 0.1224745 | 0.6911343 | 0.3371449 | 0.4519919 | 0.3043025
| Rel.Std.Dev. |  | 2.816% | 0.9992% | 3.12% | 4.804% | 3.953% | 1.434% | 2.265% | 6.972% | 1.833% | 5.97% | 2.898% | 2.664% | 1.387% | 2.573% | 1.108% | 2.887% | 7.145% | 0.7704% | 0.8595% | 4.794% | 2.123% | 3.24% | 1.944%
| PDM3 |  | -6.754% | 2.07% | 1.875% | 6.487% | -2.092% | 6.153% | -0.4452% | -48.37% | -7.867% | -9.213% | 3.705% | -3.361% | 10.83% | 1.035% | -2.86% | 5.499% | 0.3771% | -2.771% | -4.863% | -3.75% | 6.042% | -6.854% | 4.484%
| Z-Score (Absolute) |  | 0.96 | 0.38 | 0.35 | 1.06 | 0.25 | 1.01 | 0 | 7.32 | 1.13 | 1.34 | 0.63 | 0.45 | 1.72 | 0.23 | 0.37 | 0.91 | 0.13 | 0.35 | 0.67 | 0.5 | 0.99 | 0.98 | 0.75
| Analytical results for Ti in OREAS 905b (Certified Value 0.161 wt.%) | [28 empty] | Certified
Ti | Round | Replicate | Lab | Lab | Lab | Lab | Lab | Lab | Lab | Lab | Lab | Lab | Lab | Lab | Lab | Lab | Lab | Lab | Lab | Lab | Lab | Lab | Lab | Lab | Lab | Lab | Lab | Lab | Lab | 1
| No | No | 2.01 | 2.02 | 2.03 | 2.04 | 2.05 | 2.06 | 2.07 | 2.08 | 2.09 | 2.10 | 2.11 | 2.12 | 2.13 | 2.14 | 2.15 | 2.16 | 2.17 | 2.18 | 2.19 | 2.21 | 2.22 | 2.23 | 2.24 | 2.25 | 2.26 | 2.27 | 2.28 | wt.%
|  |  | 4A*MS | 4A*OES | 4A*MS | 4A*OES | 4A*OES | 4A*OES/MS | 4A*OES/MS | 4A*OES | 4A*OES | 4A*MS | 4A*OES/MS | 4A*OES/MS | 4A*OES/MS | 4A*OES/MS | 4A*OES/MS | 4A*OES/MS | 4A*OES/MS | 4A*OES/MS | 4A*OES | 4A*OES/MS | 4A*MS | 4A*OES | 4A*OES/MS | 4A*OES/MS | 4A*OES/MS | 4A*OES | 4A*OES | 3
3
| 1 | 1 | 0.154 | 0.1575 | 0.158841 | 0.158 | 0.15 | 0.167 | 0.162 | 0.162 | 0.1311368 | 0.1639 | 0.16 | 0.163 | 0.16 | 0.168 | 0.162 | 0.16 | 0.16 | 0.155 | 0.1737131 | 0.15195731 | 0.167 | 0.164 | 0.172 | 0.16 | 0.16 | 0.158 | 0.157 | 1
| 1 | 2 | 0.157 | 0.1576 | 0.1611702 | 0.152 | 0.15 | 0.163 | 0.164 | 0.159 | 0.1304652 | 0.1709 | 0.17 | 0.162 | 0.17 | 0.17 | 0.16 | 0.165 | 0.164 | 0.162 | 0.1736125 | 0.1475443 | 0.167 | 0.163 | 0.168 | 0.15 | 0.17 | 0.166 | 0.156 | 29
| 1 | 3 | 0.148 | 0.1589 | 0.1591167 | 0.154 | 0.15 | 0.17 | 0.162 | 0.163 | 0.129674 | 0.1649 | 0.16 | 0.165 | 0.16 | 0.17 | 0.161 | 0.164 | 0.163 | 0.158 | 0.1748188 | 0.15258859 | 0.166 | 0.161 | 0.164 | 0.17 | 0.17 | 0.161 | 0.158 | 16
| 1 | 4 | 0.16 | 0.1556 | 0.1638468 | 0.153 | 0.15 | 0.169 | 0.162 | 0.162 | 0.1340716 | 0.1641 | 0.16 | 0.162 | 0.15 | 0.169 | 0.155 | 0.159 | 0.167 | 0.158 | 0.1744955 | 0.15214016 | 0.162 | 0.168 | 0.171 | 0.15 | 0.16 | 0.162 | 0.157 | 0.1610194
| 1 | 5 | 0.157 | 0.1542 | 0.1603384 | 0.153 | 0.15 | 0.168 | 0.163 | 0.161 | 0.1293152 | 0.1693 | 0.16 | 0.158 | 0.16 | 0.163 | 0.16 | 0.161 | 0.163 | 0.158 | 0.1750523 | 0.15437079 | 0.166 | 0.157 | 0.158 | 0.15 | 0.16 | 0.162 | 0.159 | 60
| 1 | 6 | 0.153 | 0.1585 | 0.1580499 | 0.154 | 0.15 | 0.17 | 0.16 | 0.156 | 0.1305296 | 0.1636 | 0.16 | 0.163 | 0.16 | 0.167 | 0.156 | 0.164 | 0.162 | 0.16 | 0.1747738 | 0.15318015 | 0.164 | 0.17 | 0.167 | 0.16 | 0.17 | 0.159 | 0.158
| Mean |  | 0.1548333 | 0.15705 | 0.1602272 | 0.154 | 0.15 | 0.1678333 | 0.1621667 | 0.1605 | 0.1308654 | 0.1661167 | 0.1616667 | 0.1621667 | 0.16 | 0.1678333 | 0.159 | 0.1621667 | 0.1631667 | 0.1585 | 0.174411 | 0.1519635 | 0.1653333 | 0.1638333 | 0.1666667 | 0.1566667 | 0.165 | 0.1613333 | 0.1575
| Median |  | 0.1555 | 0.15755 | 0.1597276 | 0.1535 | 0.15 | 0.1685 | 0.162 | 0.1615 | 0.1304974 | 0.1645 | 0.16 | 0.1625 | 0.16 | 0.1685 | 0.16 | 0.1625 | 0.163 | 0.158 | 0.1746347 | 0.152364375 | 0.166 | 0.1635 | 0.1675 | 0.155 | 0.165 | 0.1615 | 0.1575
| Std Dev. |  | 0.004167333 | 0.001803053 | 0.002092771 | 0.002097618 | 0 | 0.002639444 | 0.00132916 | 0.002588436 | 0.001699932 | 0.003156211 | 0.004082483 | 0.002316607 | 0.006324555 | 0.002639444 | 0.002828427 | 0.002483277 | 0.002316607 | 0.002345208 | 0.0006067952 | 0.002333521 | 0.001966384 | 0.004708149 | 0.005125102 | 0.008164966 | 0.005477226 | 0.002804758 | 0.001048809
| Rel.Std.Dev. |  | 2.691% | 1.148% | 1.306% | 1.362% | 0% | 1.573% | 0.8196% | 1.613% | 1.299% | 1.9% | 2.525% | 1.429% | 3.953% | 1.573% | 1.779% | 1.531% | 1.42% | 1.48% | 0.3479% | 1.536% | 1.189% | 2.874% | 3.075% | 5.212% | 3.32% | 1.738% | 0.6659%
| PDM3 |  | -3.842% | -2.465% | -0.492% | -4.359% | -6.844% | 4.232% | 0.7125% | -0.3226% | -18.73% | 3.166% | 0.402% | 0.7125% | -0.6331% | 4.232% | -1.254% | 0.7125% | 1.334% | -1.565% | 8.317% | -5.624% | 2.679% | 1.748% | 3.507% | -2.703% | 2.472% | 0.195% | -2.186%
| Z-Score (Absolute) |  | 1.13 | 0.72 | 0.13 | 1.28 | 2.02 | 1.28 | 0.23 | 0.08 | 5.56 | 0.96 | 0.14 | 0.23 | 0.17 | 1.28 | 0.35 | 0.23 | 0.42 | 0.45 | 2.5 | 1.66 | NA | 0.54 | 1.06 | 0.79 | 0.76 | 0.08 | 0.63
| Analytical results for Tl in OREAS 905b (Certified Value 0.78 ppm) | [28 empty] | Certified
Tl | Round | Replicate | Lab | Lab | Lab | Lab | Lab | Lab | Lab | Lab | Lab | Lab | Lab | Lab | Lab | Lab | Lab | Lab | Lab | Lab | Lab | Lab | Lab | Lab | Lab |  |  |  |  | 1
| No | No | 2.01 | 2.02 | 2.03 | 2.06 | 2.07 | 2.08 | 2.10 | 2.11 | 2.12 | 2.13 | 2.14 | 2.15 | 2.16 | 2.17 | 2.18 | 2.19 | 2.21 | 2.22 | 2.24 | 2.25 | 2.26 | 2.27 | 2.28 |  |  |  |  | ppm
|  |  | 4A*MS | 4A*MS | 4A*MS | 4A*OES/MS | 4A*MS | 4A*MS | 4A*MS | 4A*OES/MS | 4A*OES/MS | 4A*OES/MS | 4A*OES/MS | 4A*OES/MS | 4A*OES/MS | 4A*OES/MS | 4A*OES/MS | 4A*OES | 4A*OES/MS | 4A*MS | 4A*OES/MS | 4A*OES/MS | 4A*OES/MS | 4A*MS | 4A*MS |  |  |  |  | 2
3
| 1 | 1 | 0.71 | 0.85 | 0.7381214 | 0.8 | 0.82 | 0.85 | 0.78 | 0.79 | 0.7 | 0.74 | 0.84 | 0.85 | 0.74 | 0.77 | 0.77 | 0.7594715 | 0.7653 | 0.77 | 0.79 | 0.79 | 0.81 | 0.84 | 0.82 |  |  |  |  | 1
| 1 | 2 | 0.74 | 0.85 | 0.7378606 | 0.79 | 0.79 | 0.78 | 0.84 | 0.85 | 0.7 | 0.79 | 0.8 | 0.76 | 0.75 | 0.78 | 0.82 | 0.7591691 | 0.7715569 | 0.79 | 0.75 | 0.79 | 0.79 | 0.75 | 0.79 |  |  |  |  | 30
| 1 | 3 | 0.72 | 0.83 | 0.7258198 | 0.79 | 0.8 | 0.81 | 0.8 | 0.82 | 0.7 | 0.79 | 0.81 | 0.78 | 0.72 | 0.76 | 0.76 | 0.7371791 | 0.7837 | 0.76 | 0.76 | 0.77 | 0.75 | 0.77 | 0.79 |  |  |  |  | 16
| 1 | 4 | 0.77 | 0.84 | 0.7297735 | 0.81 | 0.79 | 0.85 | 0.79 | 0.79 | 0.7 | 0.77 | 0.8 | 0.82 | 0.74 | 0.79 | 0.77 | 0.7565184 | 0.7727 | 0.71 | 0.77 | 0.79 | 0.81 | 0.82 | 0.82 |  |  |  |  | 0.7813534
| 1 | 5 | 0.7 | 0.86 | 0.7478058 | 0.82 | 0.76 | 0.81 | 0.81 | 0.78 | 0.7 | 0.73 | 0.78 | 0.79 | 0.74 | 0.75 | 0.77 | 0.7358825 | 0.7647 | 0.74 | 0.75 | 0.73 | 0.8 | 0.76 | 0.81 |  |  |  |  | 61
| 1 | 6 | 0.76 | 0.82 | 0.7501466 | 0.82 | 0.82 | 0.74 | 0.77 | 0.86 | 0.7 | 0.74 | 0.78 | 0.81 | 0.74 | 0.77 | 0.81 | 0.7524383 | 0.7805 | 0.71 | 0.79 | 0.74 | 0.78 | 0.82 | 0.83
| Mean |  | 0.7333333 | 0.8416667 | 0.7382546 | 0.805 | 0.7966667 | 0.8066667 | 0.7983333 | 0.815 | 0.7 | 0.76 | 0.8016667 | 0.8016667 | 0.7383333 | 0.77 | 0.7833333 | 0.7501098 | 0.7730761 | 0.7466667 | 0.7683333 | 0.7683333 | 0.79 | 0.7933333 | 0.81
| Median |  | 0.73 | 0.845 | 0.737991 | 0.805 | 0.795 | 0.81 | 0.795 | 0.805 | 0.7 | 0.755 | 0.8 | 0.8 | 0.74 | 0.77 | 0.77 | 0.7544783 | 0.7721284 | 0.75 | 0.765 | 0.78 | 0.795 | 0.795 | 0.815
| Std Dev. |  | 0.02804758 | 0.0147196 | 0.009585125 | 0.01378405 | 0.02250926 | 0.04226898 | 0.02483277 | 0.03391165 | 1.216188e-16 | 0.02683282 | 0.02228602 | 0.03188521 | 0.009831921 | 0.01414214 | 0.02503331 | 0.01082424 | 0.007759611 | 0.03265986 | 0.01834848 | 0.0271416 | 0.02280351 | 0.03777124 | 0.0167332
| Rel.Std.Dev. |  | 3.825% | 1.749% | 1.298% | 1.712% | 2.825% | 5.24% | 3.111% | 4.161% | 1.737e-14% | 3.531% | 2.78% | 3.977% | 1.332% | 1.837% | 3.196% | 1.443% | 1.004% | 4.374% | 2.388% | 3.533% | 2.887% | 4.761% | 2.066%
| PDM3 |  | -6.146% | 7.719% | -5.516% | 3.026% | 1.96% | 3.24% | 2.173% | 4.306% | -10.41% | -2.733% | 2.6% | 2.6% | -5.506% | -1.453% | 0.2534% | -3.999% | -1.059% | -4.439% | -1.666% | -1.666% | 1.107% | 1.533% | 3.666%
| Z-Score (Absolute) |  | 1.96 | 2.02 | 1.78 | 0.67 | 0.37 | 0.74 | 0.43 | 1.04 | NA | 0.98 | 0.55 | 0.55 | 1.78 | 0.61 | 0.12 | 1.34 | 0.5 | 1.47 | 0.67 | 0.67 | 0.12 | 0.25 | 0.86
Results from laboratory 2.12 were removed due to their 0.1 ppm reading resolution.
| Analytical results for Tm in OREAS 905b (Certified Value 0.13 ppm) | [28 empty] | Certified
Tm | Round | Replicate | Lab | Lab | Lab | Lab | Lab | Lab | Lab | Lab | Lab | [18 empty] | 1
| No | No | 2.01 | 2.02 | 2.03 | 2.06 | 2.09 | 2.22 | 2.24 | 2.27 | 2.28 | [18 empty] | ppm
|  |  | 4A*MS | 4A*MS | 4A*MS | 4A*OES/MS | 4A*MS | 4A*MS | 4A*OES/MS | 4A*MS | 4A*MS | [18 empty] | 2
3
| 1 | 1 | 0.1 | 0.14 | 0.1158103 | 0.1 | 0.1673528 | 0.13 | 0.1 | 0.13 | 0.12 | [18 empty] | 1
| 1 | 2 | 0.1 | 0.14 | 0.1304509 | 0.1 | 0.1686912 | 0.13 | 0.1 | 0.13 | 0.12 | [18 empty] | 8
| 1 | 3 | 0.1 | 0.14 | 0.1147193 | 0.1 | 0.1784416 | 0.13 | 0.1 | 0.13 | 0.12 | [18 empty] | 16
| 1 | 4 | < 0.1 | 0.13 | 0.1186032 | 0.1 | 0.1703289 | 0.12 | 0.1 | 0.14 | 0.12 | [18 empty] | 0.1271893
| 1 | 5 | 0.1 | 0.13 | 0.1228671 | 0.1 | 0.1750914 | 0.13 | 0.1 | 0.14 | 0.12 | [18 empty] | 62
| 1 | 6 | 0.1 | 0.13 | 0.1160663 | 0.1 | 0.175538 | 0.13 | 0.1 | 0.14 | 0.12
| Mean |  | 0.1 | 0.135 | 0.1197529 | 0.1 | 0.172574 | 0.1283333 | 0.1 | 0.135 | 0.12
| Median |  | 0.1 | 0.135 | 0.1173348 | 0.1 | 0.1727102 | 0.13 | 0.1 | 0.135 | 0.12
| Std Dev. |  | 0 | 0.005477226 | 0.005999008 | 1.520235e-17 | 0.004402929 | 0.004082483 | 1.520235e-17 | 0.005477226 | 0
| Rel.Std.Dev. |  | 0% | 4.057% | 5.009% | 1.52e-14% | 2.551% | 3.181% | 1.52e-14% | 4.057% | 0%
| PDM3 |  | -21.38% | 6.141% | -5.847% | -21.38% | 35.68% | 0.8995% | -21.38% | 6.141% | -5.652%
| Z-Score (Absolute) |  | NA | 0.3 | 1.07 | NA | 3.68 | 0.3 | NA | 0.3 | 1.05
Results from laboratories 2.01, 2.06 and 2.24 were removed due to their 0.1 ppm reading resolution.
| Analytical results for U in OREAS 905b (Certified Value 5.47 ppm) | [28 empty] | Certified
U | Round | Replicate | Lab | Lab | Lab | Lab | Lab | Lab | Lab | Lab | Lab | Lab | Lab | Lab | Lab | Lab | Lab | Lab | Lab | Lab | Lab | Lab | Lab | Lab | Lab |  |  |  |  | 1
| No | No | 2.01 | 2.02 | 2.03 | 2.06 | 2.07 | 2.08 | 2.10 | 2.11 | 2.12 | 2.13 | 2.14 | 2.15 | 2.16 | 2.17 | 2.18 | 2.19 | 2.21 | 2.22 | 2.24 | 2.25 | 2.26 | 2.27 | 2.28 |  |  |  |  | ppm
|  |  | 4A*MS | 4A*MS | 4A*MS | 4A*OES/MS | 4A*MS | 4A*MS | 4A*MS | 4A*OES/MS | 4A*OES/MS | 4A*OES/MS | 4A*OES/MS | 4A*OES/MS | 4A*OES/MS | 4A*OES/MS | 4A*OES/MS | 4A*OES | 4A*OES/MS | 4A*MS | 4A*OES/MS | 4A*OES/MS | 4A*OES/MS | 4A*MS | 4A*MS |  |  |  |  | 2
3
| 1 | 1 | 4.9 | 5.77 | 5.358032 | 5.4 | 5.89 | 5.96 | 5.39 | 2.51 | 5.6 | 5.11 | 6.1 | 5.6 | 5.3 | 5.5 | 5.6 | 5.316951 | 5.2705 | 4.8 | 5.4 | 6 | 5.7 | 5.14 | 6.01 |  |  |  |  | 1
| 1 | 2 | 5.3 | 5.8 | 5.4571 | 5.3 | 5.78 | 5.74 | 5.53 | 2.09 | 5.6 | 5.44 | 5.9 | 5.2 | 5.4 | 5.4 | 5.8 | 5.440925 | 4.399281 | 4.8 | 5.1 | 5.7 | 5.7 | 5.05 | 5.92 |  |  |  |  | 32
| 1 | 3 | 5.1 | 5.74 | 5.062827 | 5.5 | 5.84 | 5.98 | 5.54 | 2.33 | 5.6 | 5.43 | 5.8 | 5.4 | 5.2 | 5.2 | 5.7 | 5.472644 | 5.2057 | 4.8 | 5.2 | 5.9 | 5.4 | 5.18 | 5.96 |  |  |  |  | 16
| 1 | 4 | 5.3 | 5.68 | 5.200889 | 5.3 | 5.7 | 5.87 | 5.68 | 2.43 | 5.7 | 5.14 | 5.8 | 5.5 | 5.3 | 5.6 | 5.6 | 5.437942 | 5.2156 | 4.8 | 5.2 | 6 | 5.8 | 5.16 | 5.97 |  |  |  |  | 5.471948
| 1 | 5 | 5 | 5.64 | 5.36742 | 5.5 | 5.5 | 5.96 | 5.7 | 2.4 | 5.6 | 5 | 5.6 | 5.3 | 5.3 | 5.3 | 5.5 | 5.376963 | 5.2779 | 4.8 | 5.4 | 5.4 | 5.6 | 5.08 | 5.8 |  |  |  |  | 63
| 1 | 6 | 5.1 | 5.64 | 5.312325 | 6.3 | 5.83 | 5.54 | 5.57 | 2.05 | 5.6 | 5.19 | 5.7 | 5.8 | 5.4 | 5.4 | 5.7 | 5.298953 | 5.1521 | 4.9 | 5.3 | 5.8 | 5.5 | 5.07 | 5.92
| Mean |  | 5.116667 | 5.711667 | 5.293099 | 5.55 | 5.756667 | 5.841667 | 5.568333 | 2.301667 | 5.616667 | 5.218333 | 5.816667 | 5.466667 | 5.316667 | 5.4 | 5.65 | 5.39073 | 5.086847 | 4.816667 | 5.266667 | 5.8 | 5.616667 | 5.113333 | 5.93
| Median |  | 5.1 | 5.71 | 5.335178 | 5.45 | 5.805 | 5.915 | 5.555 | 2.365 | 5.6 | 5.165 | 5.8 | 5.45 | 5.3 | 5.4 | 5.65 | 5.407453 | 5.21065 | 4.8 | 5.25 | 5.85 | 5.65 | 5.11 | 5.94
| Std Dev. |  | 0.1602082 | 0.06823977 | 0.1403806 | 0.3781534 | 0.1412327 | 0.1727908 | 0.1130339 | 0.1889356 | 0.04082483 | 0.1790438 | 0.1722401 | 0.2160247 | 0.07527727 | 0.1414214 | 0.1048809 | 0.07143438 | 0.3399816 | 0.04082483 | 0.121106 | 0.2280351 | 0.147196 | 0.05354126 | 0.07211103
| Rel.Std.Dev. |  | 3.131% | 1.195% | 2.652% | 6.814% | 2.453% | 2.958% | 2.03% | 8.209% | 0.7269% | 3.431% | 2.961% | 3.952% | 1.416% | 2.619% | 1.856% | 1.325% | 6.684% | 0.8476% | 2.299% | 3.932% | 2.621% | 1.047% | 1.216%
| PDM3 |  | -6.493% | 4.381% | -3.268% | 1.426% | 5.203% | 6.757% | 1.761% | -57.94% | 2.645% | -4.635% | 6.3% | -0.09652% | -2.838% | -1.315% | 3.254% | -1.484% | -7.038% | -11.98% | -3.752% | 5.995% | 2.645% | -6.554% | 8.371%
| Z-Score (Absolute) |  | 0.96 | 0.67 | 0.48 | 0.23 | 0.8 | 1.03 | 0.28 | 8.71 | 0.41 | 0.68 | 0.96 | 0 | 0.41 | 0.18 | 0.5 | 0.21 | 1.05 | 1.79 | 0.55 | 0.92 | 0.41 | 0.97 | 1.28
| Analytical results for V in OREAS 905b (Certified Value 10.7 ppm) | [28 empty] | Certified
V | Round | Replicate | Lab | Lab | Lab | Lab | Lab | Lab | Lab | Lab | Lab | Lab | Lab | Lab | Lab | Lab | Lab | Lab | Lab | Lab | Lab | Lab | Lab | Lab | Lab | Lab | Lab | Lab | Lab | 1
| No | No | 2.01 | 2.02 | 2.03 | 2.04 | 2.05 | 2.06 | 2.07 | 2.08 | 2.09 | 2.10 | 2.11 | 2.12 | 2.13 | 2.14 | 2.15 | 2.16 | 2.17 | 2.18 | 2.19 | 2.21 | 2.22 | 2.23 | 2.24 | 2.25 | 2.26 | 2.27 | 2.28 | ppm
|  |  | 4A*MS | 4A*OES | 4A*MS | 4A*OES | 4A*OES | 4A*OES/MS | 4A*OES/MS | 4A*OES | 4A*OES | 4A*MS | 4A*OES/MS | 4A*OES/MS | 4A*OES/MS | 4A*OES/MS | 4A*OES/MS | 4A*OES/MS | 4A*OES/MS | 4A*OES/MS | 4A*OES | 4A*OES/MS | 4A*OES/MS | 4A*OES | 4A*OES/MS | 4A*OES/MS | 4A*OES/MS | 4A*OES | 4A*OES | 1
2
| 1 | 1 | 11 | 11 | 10.90298 | 12.3 | 11.7 | 12 | 10 | 13 | < 10 | 11 | 11 | 10 | 10 | 11 | 10 | 11 | 11 | 10 | 10.56638 | 10.8471 | 10 | 9 | 13 | 11 | 10 | 9 | 11 | 1
| 1 | 2 | 11 | 10 | 10.90049069 | 12.2 | 11.96 | 11 | 10 | 13 | < 10 | 12 | 12 | 10 | 10 | 11 | 10 | 10 | 11 | 10 | 10.77304 | 10.54599 | 10 | 10 | 13 | 11 | 11 | 9 | 12 | 33
| 1 | 3 | 11 | 10 | 10.84256 | 12.3 | 11.27 | 12 | 10 | 13 | < 10 | 11 | 11 | 10 | 10 | 10 | 10 | 10 | 11 | 10 | 10.69628 | 11.0166 | 10 | 9 | 12 | 11 | 10 | 9 | 11 | 16
| 1 | 4 | 12 | 9 | 11.13167 | 12.2 | 11.55 | 12 | 10 | 13 | < 10 | 11 | 11 | 10 | 9 | 11 | 10 | 10 | 11 | 10 | 10.6864 | 10.3728 | 10 | 9 | 12 | 11 | 10 | 10 | 11 | 10.74461
| 1 | 5 | 11 | 10 | 10.77654 | 12.3 | 11.3 | 12 | 11 | 13 | < 10 | 12 | 11 | 10 | 9 | 10 | 10 | 10 | 11 | 10 | 10.60999 | 10.0503 | 10 | 9 | 10 | 11 | 10 | 9 | 11 | 64
| 1 | 6 | 11 | 10 | 10.54837 | 12.2 | 11.57 | 12 | 10 | 12 | < 10 | 11 | 12 | 10 | 10 | 10 | 10 | 11 | 11 | 10 | 10.79837 | 11.2426 | 10 | 10 | 13 | 11 | 10 | 10 | 11
| Mean |  | 11.16667 | 10 | 10.85043 | 12.25 | 11.55833 | 11.83333 | 10.16667 | 12.83333 |  | 11.33333 | 11.33333 | 10 | 9.666667 | 10.5 | 10 | 10.33333 | 11 | 10 | 10.68841 | 10.67923 | 10 | 9.333333 | 12.16667 | 11 | 10.16667 | 9.333333 | 11.16667
| Median |  | 11 | 10 | 10.87152 | 12.25 | 11.56 | 12 | 10 | 13 |  | 11 | 11 | 10 | 10 | 10.5 | 10 | 10 | 11 | 10 | 10.69134 | 10.69654 | 10 | 9 | 12.5 | 11 | 10 | 9 | 11
| Std Dev. |  | 0.4082483 | 0.6324555 | 0.1903305 | 0.05477226 | 0.2574814 | 0.4082483 | 0.4082483 | 0.4082483 |  | 0.5163978 | 0.5163978 | 0 | 0.5163978 | 0.5477226 | 0 | 0.5163978 | 0 | 0 | 0.08984545 | 0.4396795 | 0 | 0.5163978 | 1.169045 | 0 | 0.4082483 | 0.5163978 | 0.4082483
| Rel.Std.Dev. |  | 3.656% | 6.325% | 1.754% | 0.4471% | 2.228% | 3.45% | 4.016% | 3.181% |  | 4.556% | 4.556% | 0% | 5.342% | 5.216% | 0% | 4.997% | 0% | 0% | 0.8406% | 4.117% | 0% | 5.533% | 9.609% | 0% | 4.016% | 5.533% | 3.656%
| PDM3 |  | 3.928% | -6.93% | 0.9849% | 14.01% | 7.573% | 10.13% | -5.379% | 19.44% |  | 5.479% | 5.479% | -6.93% | -10.03% | -2.277% | -6.93% | -3.828% | 2.377% | -6.93% | -0.523% | -0.6084% | -6.93% | -13.13% | 13.24% | 2.377% | -5.379% | -13.13% | 3.928%
| Z-Score (Absolute) |  | 0.48 | 0.67 | 0.17 | 1.56 | 0.87 | 1.15 | 0.51 | 2.14 | 5.64 | 0.65 | 0.65 | 0.67 | 1.01 | 0.18 | 0.67 | 0.34 | 0.32 | 0.67 | 0.01 | 0 | 0.67 | 1.34 | 1.48 | 0.32 | 0.51 | 1.34 | 0.48
| Analytical results for W in OREAS 905b (Certified Value 1.93 ppm) | [28 empty] | Certified
W | Round | Replicate | Lab | Lab | Lab | Lab | Lab | Lab | Lab | Lab | Lab | Lab | Lab | Lab | Lab | Lab | Lab | Lab | Lab | Lab | Lab | Lab | Lab | Lab | Lab | Lab | Lab | Lab |  | 1
| No | No | 2.01 | 2.02 | 2.03 | 2.04 | 2.05 | 2.06 | 2.07 | 2.08 | 2.10 | 2.11 | 2.12 | 2.13 | 2.14 | 2.15 | 2.16 | 2.17 | 2.18 | 2.19 | 2.21 | 2.22 | 2.23 | 2.24 | 2.25 | 2.26 | 2.27 | 2.28 |  | ppm
|  |  | 4A*MS | 4A*MS | 4A*MS | 4A*OES | 4A*OES | 4A*OES/MS | 4A*MS | 4A*MS | 4A*MS | 4A*OES/MS | 4A*OES/MS | 4A*OES/MS | 4A*OES/MS | 4A*OES/MS | 4A*OES/MS | 4A*OES/MS | 4A*OES/MS | 4A*OES | 4A*OES/MS | 4A*MS | 4A*OES | 4A*OES/MS | 4A*OES/MS | 4A*OES/MS | 4A*MS | 4A*MS |  | 2
3
| 1 | 1 | 2 | 1.9 | 2.00818 | < 10 | < 5 | 1.5 | 2 | 2.3 | 1.9 | 4 | 0.9 | 1.9 | 2.1 | 1.9 | 1.7 | 2 | 1.9 | 1.863205 | 1.9112 | 1.8 | < 10 | 1.9 | 2 | 2 | 2.3 | 2.3 |  | 1
| 1 | 2 | 2 | 2.1 | 2.052674 | < 10 | < 5 | 1.5 | 1.9 | 2.2 | 2.2 | 2 | 0.8 | 2 | 2 | 1.8 | 1.8 | 1.9 | 2 | 1.805778 | 1.898323 | 2 | < 10 | 1.7 | 2 | 2.1 | 2.3 | 2.3 |  | 34
| 1 | 3 | 2 | 2 | 1.985057 | < 10 | < 5 | 1.7 | 2.1 | 3.2 | 2 | 2 | 0.5 | 2 | 2 | 1.7 | 1.8 | 1.9 | 1.9 | 1.930815 | 1.8878 | 1.6 | < 10 | 1.8 | 2 | 1.9 | 2.3 | 2.2 |  | 16
| 1 | 4 | 2.1 | 2 | 1.90103 | < 10 | < 5 | 2 | 2 | 1.8 | 1.9 | 2 | 0.8 | 2 | 2 | 1.9 | 1.8 | 1.9 | 2 | 1.899647 | 1.9356 | 1.5 | < 10 | 1.7 | 2.1 | 2.1 | 2.3 | 2.3 |  | 1.933211
| 1 | 5 | 2.1 | 1.9 | 2.00052 | < 10 | < 5 | 1.6 | 1.9 | 2.6 | 2 | 3 | 0.5 | 1.8 | 1.9 | 1.7 | 1.8 | 1.9 | 1.9 | 1.90139 | 1.941 | 1.6 | < 10 | 1.7 | 1.9 | 2 | 2.3 | 2.3 |  | 65
| 1 | 6 | 2.1 | 1.9 | 2.015619 | < 10 | < 5 | 1.7 | 2 | 2.1 | 2 | 2 | 0.7 | 1.9 | 2 | 1.8 | 1.8 | 1.9 | 1.9 | 1.824263 | 2.0321 | 1.5 | < 10 | 1.8 | 2 | 1.9 | 2.3 | 2.4
| Mean |  | 2.05 | 1.966667 | 1.993847 |  |  | 1.666667 | 1.983333 | 2.366667 | 2 | 2.5 | 0.7 | 1.933333 | 2 | 1.8 | 1.783333 | 1.916667 | 1.933333 | 1.87085 | 1.934337 | 1.666667 |  | 1.766667 | 2 | 2 | 2.3 | 2.3
| Median |  | 2.05 | 1.95 | 2.00435 |  |  | 1.65 | 2 | 2.25 | 2 | 2 | 0.75 | 1.95 | 2 | 1.8 | 1.8 | 1.9 | 1.9 | 1.881426 | 1.9234 | 1.6 |  | 1.75 | 2 | 2 | 2.3 | 2.3
| Std Dev. |  | 0.05477226 | 0.08164966 | 0.05074808 |  |  | 0.1861899 | 0.07527727 | 0.4844241 | 0.1095445 | 0.83666 | 0.167332 | 0.08164966 | 0.06324555 | 0.08944272 | 0.04082483 | 0.04082483 | 0.05163978 | 0.04862297 | 0.05215667 | 0.1966384 |  | 0.08164966 | 0.06324555 | 0.08944272 | 4.864754e-16 | 0.06324555
| Rel.Std.Dev. |  | 2.672% | 4.152% | 2.545% |  |  | 11.17% | 3.795% | 20.47% | 5.477% | 33.47% | 23.9% | 4.223% | 3.162% | 4.969% | 2.289% | 2.13% | 2.671% | 2.599% | 2.696% | 11.8% |  | 4.622% | 3.162% | 4.472% | 2.115e-14% | 2.75%
| PDM3 |  | 6.041% | 1.731% | 3.137% |  |  | -13.79% | 2.593% | 22.42% | 3.455% | 29.32% | -63.79% | 0.006322% | 3.455% | -6.891% | -7.753% | -0.8558% | 0.006322% | -3.226% | 0.05825% | -13.79% |  | -8.615% | 3.455% | 3.455% | 18.97% | 18.97%
| Z-Score (Absolute) |  | 0.4 | 0.1 | 0.06 | 18.08 | 3.1 | 1.9 | 0 | 2.3 | 0.1 | NA | 7.69 | 0.3 | 0.1 | 1.1 | 1.2 | 0.4 | 0.3 | 0.67 | 0.29 | 1.9 | 18.08 | 1.3 | 0.1 | 0.1 | 1.9 | 1.9
Results from laboratory 2.11 were removed due to their 1 ppm reading resolution.
| Analytical results for Y in OREAS 905b (Certified Value 15.8 ppm) | [28 empty] | Certified
Y | Round | Replicate | Lab | Lab | Lab | Lab | Lab | Lab | Lab | Lab | Lab | Lab | Lab | Lab | Lab | Lab | Lab | Lab | Lab | Lab | Lab | Lab | Lab | Lab | Lab | Lab | Lab | Lab |  | 1
| No | No | 2.01 | 2.02 | 2.03 | 2.04 | 2.06 | 2.07 | 2.08 | 2.09 | 2.10 | 2.11 | 2.12 | 2.13 | 2.14 | 2.15 | 2.16 | 2.17 | 2.18 | 2.19 | 2.21 | 2.22 | 2.23 | 2.24 | 2.25 | 2.26 | 2.27 | 2.28 |  | ppm
|  |  | 4A*MS | 4A*MS | 4A*MS | 4A*OES | 4A*OES/MS | 4A*MS | 4A*MS | 4A*MS | 4A*MS | 4A*OES/MS | 4A*OES/MS | 4A*OES/MS | 4A*OES/MS | 4A*OES/MS | 4A*OES/MS | 4A*OES/MS | 4A*OES/MS | 4A*OES | 4A*OES/MS | 4A*MS | 4A*OES | 4A*OES/MS | 4A*OES/MS | 4A*OES/MS | 4A*MS | 4A*MS |  | 1
2
| 1 | 1 | 15.9 | 16.46 | 15.19953 | 15.6 | 14.4 | 15.9 | 17.2 | 23.30549 | 15.63 | 11.9 | 14.7 | 14 | 16.5 | 16.4 | 16.7 | 16.6 | 15.1 | 16.58059 | 15.8328 | 15.8 | 16 | 15.9 | 15.9 | 16.6 | 18.4 | 15.17 |  | 1
| 1 | 2 | 16.7 | 16.41 | 15.19425 | 15.3 | 14.7 | 14.7 | 16.6 | 23.57567 | 16.21 | 10.9 | 14.7 | 14.6 | 16.4 | 16 | 16.9 | 16.5 | 15.8 | 15.17425 | 12.59132 | 15.7 | 15.9 | 15.4 | 15.6 | 16.5 | 19.7 | 14.68 |  | 35
| 1 | 3 | 15.8 | 16.54 | 15.0739 | 15.3 | 15.3 | 16.8 | 17.4 | 23.43793 | 15.94 | 12.3 | 14.4 | 14.7 | 16.4 | 15.8 | 16.7 | 15.9 | 15.3 | 16.20733 | 15.1032 | 15.8 | 14.9 | 15.9 | 16 | 15.5 | 19 | 14.89 |  | 16
| 1 | 4 | 16.2 | 16.52 | 15.3914 | 15.4 | 14.7 | 15.8 | 17.3 | 23.21797 | 16.05 | 11.2 | 14.8 | 13.8 | 15.8 | 16.8 | 16.9 | 16.8 | 15 | 16.68325 | 15.7427 | 15.4 | 15.4 | 16 | 15.5 | 16 | 19.5 | 14.79 |  | 15.75152
| 1 | 5 | 16.2 | 16.48 | 15.26022 | 15.4 | 14.7 | 16.4 | 17.2 | 22.87264 | 16.07 | 10.5 | 15.2 | 13.8 | 15.7 | 16 | 16.4 | 16.3 | 15.2 | 15.00115 | 15.6121 | 15.7 | 15 | 14.4 | 15.9 | 16 | 19.2 | 15.22 |  | 66
| 1 | 6 | 16 | 16.54 | 14.96826 | 15.5 | 16 | 16.6 | 17.1 | 23.12003 | 15.76 | 11.3 | 15 | 14.4 | 15.9 | 16.4 | 16.6 | 16 | 15.6 | 16.41035 | 14.8881 | 15.7 | 15.9 | 16.1 | 15.9 | 15.9 | 19.9 | 14.93
| Mean |  | 16.13333 | 16.49167 | 15.18126 | 15.41667 | 14.96667 | 16.03333 | 17.13333 | 23.25496 | 15.94333 | 11.35 | 14.8 | 14.21667 | 16.11667 | 16.23333 | 16.7 | 16.35 | 15.33333 | 16.00949 | 14.9617 | 15.68333 | 15.51667 | 15.61667 | 15.8 | 16.08333 | 19.28333 | 14.94667
| Median |  | 16.1 | 16.5 | 15.19689 | 15.4 | 14.7 | 16.15 | 17.2 | 23.26173 | 15.995 | 11.25 | 14.75 | 14.2 | 16.15 | 16.2 | 16.7 | 16.4 | 15.25 | 16.30884 | 15.35765 | 15.7 | 15.65 | 15.9 | 15.9 | 16 | 19.35 | 14.91
| Std Dev. |  | 0.3204164 | 0.05154286 | 0.1468267 | 0.1169045 | 0.5853774 | 0.7607014 | 0.2804758 | 0.2468326 | 0.2146315 | 0.6565059 | 0.275681 | 0.4020779 | 0.3544949 | 0.3669696 | 0.1897367 | 0.3507136 | 0.3076795 | 0.7340727 | 1.219504 | 0.147196 | 0.4875107 | 0.6431692 | 0.2 | 0.4070217 | 0.5419102 | 0.2115341
| Rel.Std.Dev. |  | 1.986% | 0.3125% | 0.9672% | 0.7583% | 3.911% | 4.744% | 1.637% | 1.061% | 1.346% | 5.784% | 1.863% | 2.828% | 2.2% | 2.261% | 1.136% | 2.145% | 2.007% | 4.585% | 8.151% | 0.9386% | 3.142% | 4.118% | 1.266% | 2.531% | 2.81% | 1.415%
| PDM3 |  | 2.424% | 4.699% | -3.62% | -2.126% | -4.983% | 1.789% | 8.773% | 47.64% | 1.218% | -27.94% | -6.041% | -9.744% | 2.318% | 3.059% | 6.022% | 3.8% | -2.655% | 1.638% | -5.014% | -0.4329% | -1.491% | -0.8561% | 0.3078% | 2.107% | 22.42% | -5.11%
| Z-Score (Absolute) |  | 0.35 | 0.82 | 0.92 | 0.6 | 1.2 | 0.21 | 1.67 | 9.79 | 0.1 | 6 | 1.42 | 2.2 | 0.32 | 0.48 | 1.1 | 0.63 | 0.71 | 0.18 | 1.21 | 0.25 | 0.47 | 0.34 | 0.1 | 0.28 | 4.53 | 1.23
| Analytical results for Yb in OREAS 905b (Certified Value 0.68 ppm) | [28 empty] | Certified
Yb | Round | Replicate | Lab | Lab | Lab | Lab | Lab | Lab | Lab | Lab | Lab | Lab | Lab | Lab | Lab | [14 empty] | 1
| No | No | 2.01 | 2.02 | 2.03 | 2.06 | 2.07 | 2.09 | 2.11 | 2.13 | 2.22 | 2.24 | 2.25 | 2.27 | 2.28 | [14 empty] | ppm
|  |  | 4A*MS | 4A*MS | 4A*MS | 4A*OES/MS | 4A*MS | 4A*MS | 4A*OES/MS | 4A*OES/MS | 4A*MS | 4A*OES/MS | 4A*OES/MS | 4A*MS | 4A*MS | [14 empty] | 2
3
| 1 | 1 | 0.5 | 0.67 | 0.7135775 | 0.6 | 0.7 | 0.9775349 | 0.5 | 0.6 | 0.68 | 0.7 | 0.6 | 0.7 | 0.7 | [14 empty] | 1
| 1 | 2 | 0.5 | 0.67 | 0.6982615 | 0.6 | 0.7 | 0.9515469 | 0.5 | 0.7 | 0.68 | 0.6 | 0.7 | 0.7 | 0.7 | [14 empty] | 36
| 1 | 3 | 0.5 | 0.65 | 0.723578 | 0.7 | 0.8 | 1.010731 | 0.5 | 0.7 | 0.69 | 0.6 | 0.7 | 0.7 | 0.7 | [14 empty] | 16
| 1 | 4 | 0.5 | 0.7 | 0.7060461 | 0.6 | 0.7 | 0.9953357 | 0.5 | 0.7 | 0.68 | 0.6 | 0.7 | 0.7 | 0.7 | [14 empty] | 0.6788452
| 1 | 5 | 0.5 | 0.69 | 0.6947315 | 0.6 | 0.7 | 0.9676167 | 0.5 | 0.6 | 0.68 | 0.6 | 0.6 | 0.7 | 0.7 | [14 empty] | 67
| 1 | 6 | 0.5 | 0.72 | 0.7045176 | 0.7 | 0.8 | 0.9953237 | 0.5 | 0.7 | 0.68 | 0.7 | 0.6 | 0.7 | 0.7
| Mean |  | 0.5 | 0.6833333 | 0.7067854 | 0.6333333 | 0.7333333 | 0.9830148 | 0.5 | 0.6666667 | 0.6816667 | 0.6333333 | 0.65 | 0.7 | 0.7
| Median |  | 0.5 | 0.68 | 0.7052818 | 0.6 | 0.7 | 0.9864293 | 0.5 | 0.7 | 0.68 | 0.6 | 0.65 | 0.7 | 0.7
| Std Dev. |  | 0 | 0.02503331 | 0.01050491 | 0.05163978 | 0.05163978 | 0.02158165 | 0 | 0.05163978 | 0.004082483 | 0.05163978 | 0.05477226 | 1.216188e-16 | 1.216188e-16
| Rel.Std.Dev. |  | 0% | 3.663% | 1.486% | 8.154% | 7.042% | 2.195% | 0% | 7.746% | 0.5989% | 8.154% | 8.427% | 1.737e-14% | 1.737e-14%
| PDM3 |  | -26.35% | 0.6611% | 4.116% | -6.704% | 8.027% | 44.81% | -26.35% | -1.794% | 0.4156% | -6.704% | -4.249% | 3.116% | 3.116%
| Z-Score (Absolute) |  | 3.87 | 0.04 | 0.53 | 1.03 | 1.1 | 6.42 | 3.87 | 0.32 | 0 | 1.03 | 0.67 | 0.39 | 0.39
| Analytical results for Zn in OREAS 905b (Certified Value 130 ppm) | [28 empty] | Certified
Zn | Round | Replicate | Lab | Lab | Lab | Lab | Lab | Lab | Lab | Lab | Lab | Lab | Lab | Lab | Lab | Lab | Lab | Lab | Lab | Lab | Lab | Lab | Lab | Lab | Lab | Lab | Lab | Lab | Lab | 1
| No | No | 2.01 | 2.02 | 2.03 | 2.04 | 2.05 | 2.06 | 2.07 | 2.08 | 2.09 | 2.10 | 2.11 | 2.12 | 2.13 | 2.14 | 2.15 | 2.16 | 2.17 | 2.18 | 2.19 | 2.21 | 2.22 | 2.23 | 2.24 | 2.25 | 2.26 | 2.27 | 2.28 | ppm
|  |  | 4A*MS | 4A*MS | 4A*MS | 4A*OES | 4A*OES | 4A*OES/MS | 4A*OES/MS | 4A*OES | 4A*OES | 4A*MS | 4A*OES/MS | 4A*OES/MS | 4A*OES/MS | 4A*OES/MS | 4A*OES/MS | 4A*OES/MS | 4A*OES/MS | 4A*OES/MS | 4A*OES | 4A*OES/MS | 4A*OES/MS | 4A*OES | 4A*OES/MS | 4A*OES/MS | 4A*OES/MS | 4A*OES | 4A*MS | 0
0
| 1 | 1 | 136 | 134 | 126.5394 | 119 | 125.1 | 135 | 132 | 134 | 115.4415 | 127 | 117 | 116 | 118 | 134 | 130 | 132 | 137 | 127 | 126.1262 | 124.82 | 134 | 125 | 132.9 | 138 | 129 | 137 | 130 | 1
| 1 | 2 | 135 | 133 | 127.2205 | 117 | 123 | 134 | 134 | 135 | 114.3097 | 130 | 118 | 116 | 125 | 135 | 129 | 138 | 140 | 134 | 118.0157 | 120.983 | 135 | 127 | 132.5 | 134 | 138 | 138 | 135 | 15
| 1 | 3 | 127.6 | 136 | 128.0374 | 117 | 122.3 | 137 | 136 | 134 | 117.8756 | 131 | 118 | 127 | 124 | 134 | 128 | 136 | 142 | 131 | 128.5122 | 123.6198 | 134 | 134 | 127.9 | 137 | 130 | 135 | 180 | 16
| 1 | 4 | 140.1 | 131 | 127.7371 | 117 | 124.3 | 134 | 131 | 134 | 115.0567 | 131 | 116 | 124 | 118 | 134 | 124 | 133 | 145 | 129 | 127.7452 | 123.6721 | 133 | 129 | 132 | 131 | 129 | 139 | 129 | 129.539
| 1 | 5 | 133.5 | 132 | 127.1491 | 117 | 122.4 | 135 | 133 | 134 | 115.8253 | 133 | 118 | 115 | 116 | 130 | 129 | 135 | 141 | 129 | 118.5014 | 126.782 | 135 | 125 | 124.8 | 133 | 131 | 144 | 136 | 68
| 1 | 6 | 131.5 | 134 | 126.4948 | 117 | 124.4 | 137 | 132 | 130 | 116.3602 | 130 | 119 | 115 | 121 | 132 | 127 | 136 | 140 | 132 | 127.7607 | 127.8865 | 134 | 128 | 133.1 | 133 | 132 | 140 | 129
| Mean |  | 133.95 | 133.3333 | 127.1964 | 117.3333 | 123.5833 | 135.3333 | 133 | 133.5 | 115.8115 | 130.3333 | 117.6667 | 118.8333 | 120.3333 | 133.1667 | 127.8333 | 135 | 140.8333 | 130.3333 | 124.4436 | 124.6272 | 134.1667 | 128 | 130.5333 | 134.3333 | 131.5 | 138.8333 | 139.8333
| Median |  | 134.25 | 133.5 | 127.1848 | 117 | 123.65 | 135 | 132.5 | 134 | 115.6334 | 130.5 | 118 | 116 | 119.5 | 134 | 128.5 | 135.5 | 140.5 | 130 | 126.9357 | 124.24605 | 134 | 127.5 | 132.25 | 133.5 | 130.5 | 138.5 | 132.5
| Std Dev. |  | 4.234501 | 1.75119 | 0.6206986 | 0.8164966 | 1.172035 | 1.36626 | 1.788854 | 1.760682 | 1.226686 | 1.966384 | 1.032796 | 5.269409 | 3.614784 | 1.834848 | 2.136976 | 2.19089 | 2.639444 | 2.503331 | 4.856255 | 2.47025 | 0.7527727 | 3.34664 | 3.406269 | 2.65832 | 3.391165 | 3.060501 | 19.91398
| Rel.Std.Dev. |  | 3.161% | 1.313% | 0.488% | 0.6959% | 0.9484% | 1.01% | 1.345% | 1.319% | 1.059% | 1.509% | 0.8777% | 4.434% | 3.004% | 1.378% | 1.672% | 1.623% | 1.874% | 1.921% | 3.902% | 1.982% | 0.5611% | 2.615% | 2.61% | 1.979% | 2.579% | 2.204% | 14.24%
| PDM3 |  | 3.405% | 2.929% | -1.808% | -9.422% | -4.598% | 4.473% | 2.672% | 3.058% | -10.6% | 0.6132% | -9.165% | -8.264% | -7.106% | 2.8% | -1.317% | 4.216% | 8.719% | 0.6132% | -3.934% | -3.792% | 3.572% | -1.188% | 0.7676% | 3.701% | 1.514% | 7.175% | 7.947%
| Z-Score (Absolute) |  | 0.61 | 0.5 | 0.59 | 2.34 | 1.23 | 0.85 | 0.44 | 0.53 | 2.61 | 0.04 | 2.28 | 2.08 | 1.81 | 0.47 | 0.48 | 0.79 | 1.83 | 0.04 | 1.08 | 1.05 | 0.64 | 0.45 | 0 | 0.67 | 0.17 | 1.47 | 1.65
| Analytical results for Zr in OREAS 905b (Certified Value 241 ppm) | [28 empty] | Certified
Zr | Round | Replicate | Lab | Lab | Lab | Lab | Lab | Lab | Lab | Lab | Lab | Lab | Lab | Lab | Lab | Lab | Lab | Lab | Lab | Lab | Lab | Lab | Lab | Lab | Lab | Lab | Lab | Lab | Lab | 1
| No | No | 2.01 | 2.02 | 2.03 | 2.04 | 2.05 | 2.06 | 2.07 | 2.08 | 2.09 | 2.10 | 2.11 | 2.12 | 2.13 | 2.14 | 2.15 | 2.16 | 2.17 | 2.18 | 2.19 | 2.21 | 2.22 | 2.23 | 2.24 | 2.25 | 2.26 | 2.27 | 2.28 | ppm
|  |  | 4A*MS | 4A*MS | 4A*MS | 4A*OES | 4A*OES | 4A*OES/MS | 4A*OES/MS | 4A*MS | 4A*OES | 4A*MS | 4A*OES/MS | 4A*OES/MS | 4A*OES/MS | 4A*OES/MS | 4A*OES/MS | 4A*OES/MS | 4A*OES/MS | 4A*OES/MS | 4A*OES | 4A*OES/MS | 4A*OES/MS | 4A*OES | 4A*OES/MS | 4A*OES/MS | 4A*OES/MS | 4A*OES | 4A*MS | 0
0
| 1 | 1 | 240.1 | 240.2 | 233.9589 | 238 | 253.2 | 227 | 240 | 262 | 210.4942 | 230 | 252 | 244.8 | 222 | 260 | 240 | 235 | 243 | 242 | 238.7068 | 259.815 | 235 | 234 | 240.1 | 242.7 | 234.1 | 243 | 265 | 1
| 1 | 2 | 242.1 | 241.9 | 235.8731 | 234 | 260.1 | 224 | 239 | 255 | 205.9258 | 238.4 | 257 | 242.9 | 237 | 261 | 244 | 240 | 277 | 248 | 222.3927 | 249.916 | 235 | 232 | 234.5 | 231.5 | 247.5 | 249 | 261 | 16
| 1 | 3 | 229.8 | 252.4 | 236.1188 | 232 | 251.6 | 236 | 242 | 267 | 204.1774 | 239.7 | 254 | 248.6 | 236 | 259 | 239 | 241 | 237 | 249 | 240.3994 | 257.1761 | 236 | 243 | 232.3 | 246.9 | 234.2 | 246 | 261 | 16
| 1 | 4 | 246.1 | 250 | 235.5389 | 236 | 246.9 | 238 | 239 | 264 | 201.594 | 234.4 | 254 | 243 | 226 | 258 | 243 | 236 | 248 | 242 | 230.9959 | 264.5595 | 236 | 230 | 241.4 | 244.1 | 233.8 | 264 | 262 | 241.1534
| 1 | 5 | 243.9 | 243.2 | 236.3238 | 233 | 246.1 | 234 | 241 | 266 | 204.8072 | 235.4 | 258 | 240.7 | 222 | 252 | 238 | 236 | 246 | 242 | 237.3858 | 263.2116 | 236 | 222 | 223.9 | 223.2 | 238.7 | 256 | 265 | 69
| 1 | 6 | 236.9 | 242.4 | 234.2669 | 234 | 250.5 | 230 | 239 | 251 | 205.907 | 232.2 | 255 | 244.4 | 226 | 256 | 246 | 239 | 240 | 248 | 226.8925 | 253.4536 | 235 | 237 | 237.6 | 239.9 | 239 | 257 | 260
| Mean |  | 239.8167 | 245.0167 | 235.3467 | 234.5 | 251.4 | 231.5 | 240 | 260.8333 | 205.4843 | 235.0167 | 255 | 244.0667 | 228.1667 | 257.6667 | 241.6667 | 237.8333 | 248.5 | 245.1667 | 232.7955 | 258.022 | 235.5 | 233 | 234.9667 | 238.05 | 237.8833 | 252.5 | 262.3333
| Median |  | 241.1 | 242.8 | 235.706 | 234 | 251.05 | 232 | 239.5 | 263 | 205.3571 | 234.9 | 254.5 | 243.7 | 226 | 258.5 | 241.5 | 237.5 | 244.5 | 245 | 234.1908 | 258.49555 | 235.5 | 233 | 236.05 | 241.3 | 236.45 | 252.5 | 261.5
| Std Dev. |  | 5.835895 | 4.947895 | 0.9956871 | 2.167948 | 5.062015 | 5.43139 | 1.264911 | 6.431692 | 2.924845 | 3.660829 | 2.19089 | 2.647011 | 6.705719 | 3.265986 | 3.141125 | 2.483277 | 14.51551 | 3.488075 | 7.212992 | 5.660017 | 0.5477226 | 7.042727 | 6.394894 | 8.982149 | 5.271591 | 7.867655 | 2.160247
| Rel.Std.Dev. |  | 2.433% | 2.019% | 0.4231% | 0.9245% | 2.014% | 2.346% | 0.527% | 2.466% | 1.423% | 1.558% | 0.8592% | 1.085% | 2.939% | 1.268% | 1.3% | 1.044% | 5.841% | 1.423% | 3.098% | 2.194% | 0.2326% | 3.023% | 2.722% | 3.773% | 2.216% | 3.116% | 0.8235%
| PDM3 |  | -0.5543% | 1.602% | -2.408% | -2.759% | 4.249% | -4.003% | -0.4783% | 8.161% | -14.79% | -2.545% | 5.742% | 1.208% | -5.385% | 6.848% | 0.2129% | -1.377% | 3.046% | 1.664% | -3.466% | 6.995% | -2.344% | -3.381% | -2.565% | -1.287% | -1.356% | 4.705% | 8.783%
| Z-Score (Absolute) |  | 0 | 0.66 | 0.56 | 0.67 | 1.46 | 1.05 | 0.02 | 2.65 | 4.33 | 0.6 | 1.91 | 0.54 | 1.47 | 2.25 | 0.23 | 0.25 | 1.09 | 0.67 | 0.88 | 2.29 | 0.54 | 0.86 | 0.61 | 0.22 | 0.24 | 1.6 | 2.84
Note on C17: Z-Scores have been calculated inclusive of individual outliers. In general, laboratory batches are rejected if Z-Score > 2.5.
Note on C36: Z-Scores have been calculated inclusive of individual outliers. In general, laboratory batches are rejected if Z-Score > 2.5.
Note on C54: Z-Scores have been calculated inclusive of individual outliers. In general, laboratory batches are rejected if Z-Score > 2.5.
Note on C72: Z-Scores have been calculated inclusive of individual outliers. In general, laboratory batches are rejected if Z-Score > 2.5.
Note on C90: Z-Scores have been calculated inclusive of individual outliers. In general, laboratory batches are rejected if Z-Score > 2.5.
Note on C109: Z-Scores have been calculated inclusive of individual outliers. In general, laboratory batches are rejected if Z-Score > 2.5.
Note on C127: Z-Scores have been calculated inclusive of individual outliers. In general, laboratory batches are rejected if Z-Score > 2.5.
Note on C145: Z-Scores have been calculated inclusive of individual outliers. In general, laboratory batches are rejected if Z-Score > 2.5.
Note on C164: Z-Scores have been calculated inclusive of individual outliers. In general, laboratory batches are rejected if Z-Score > 2.5.
Note on C182: Z-Scores have been calculated inclusive of individual outliers. In general, laboratory batches are rejected if Z-Score > 2.5.
Note on C201: Z-Scores have been calculated inclusive of individual outliers. In general, laboratory batches are rejected if Z-Score > 2.5.
Note on C219: Z-Scores have been calculated inclusive of individual outliers. In general, laboratory batches are rejected if Z-Score > 2.5.
Note on C238: Z-Scores have been calculated inclusive of individual outliers. In general, laboratory batches are rejected if Z-Score > 2.5.
Note on C256: Z-Scores have been calculated inclusive of individual outliers. In general, laboratory batches are rejected if Z-Score > 2.5.
Note on C274: Z-Scores have been calculated inclusive of individual outliers. In general, laboratory batches are rejected if Z-Score > 2.5.
Note on C292: Z-Scores have been calculated inclusive of individual outliers. In general, laboratory batches are rejected if Z-Score > 2.5.
Note on C310: Z-Scores have been calculated inclusive of individual outliers. In general, laboratory batches are rejected if Z-Score > 2.5.
Note on C328: Z-Scores have been calculated inclusive of individual outliers. In general, laboratory batches are rejected if Z-Score > 2.5.
Note on C346: Z-Scores have been calculated inclusive of individual outliers. In general, laboratory batches are rejected if Z-Score > 2.5.
Note on C364: Z-Scores have been calculated inclusive of individual outliers. In general, laboratory batches are rejected if Z-Score > 2.5.
Note on C382: Z-Scores have been calculated inclusive of individual outliers. In general, laboratory batches are rejected if Z-Score > 2.5.
Note on C400: Z-Scores have been calculated inclusive of individual outliers. In general, laboratory batches are rejected if Z-Score > 2.5.
Note on C418: Z-Scores have been calculated inclusive of individual outliers. In general, laboratory batches are rejected if Z-Score > 2.5.
Note on C437: Z-Scores have been calculated inclusive of individual outliers. In general, laboratory batches are rejected if Z-Score > 2.5.
Note on C456: Z-Scores have been calculated inclusive of individual outliers. In general, laboratory batches are rejected if Z-Score > 2.5.
Note on C474: Z-Scores have been calculated inclusive of individual outliers. In general, laboratory batches are rejected if Z-Score > 2.5.
Note on C492: Z-Scores have been calculated inclusive of individual outliers. In general, laboratory batches are rejected if Z-Score > 2.5.
Note on C510: Z-Scores have been calculated inclusive of individual outliers. In general, laboratory batches are rejected if Z-Score > 2.5.
Note on C528: Z-Scores have been calculated inclusive of individual outliers. In general, laboratory batches are rejected if Z-Score > 2.5.
Note on C546: Z-Scores have been calculated inclusive of individual outliers. In general, laboratory batches are rejected if Z-Score > 2.5.
Note on C564: Z-Scores have been calculated inclusive of individual outliers. In general, laboratory batches are rejected if Z-Score > 2.5.
Note on C583: Z-Scores have been calculated inclusive of individual outliers. In general, laboratory batches are rejected if Z-Score > 2.5.
Note on C601: Z-Scores have been calculated inclusive of individual outliers. In general, laboratory batches are rejected if Z-Score > 2.5.
Note on C619: Z-Scores have been calculated inclusive of individual outliers. In general, laboratory batches are rejected if Z-Score > 2.5.
Note on C637: Z-Scores have been calculated inclusive of individual outliers. In general, laboratory batches are rejected if Z-Score > 2.5.
Note on C656: Z-Scores have been calculated inclusive of individual outliers. In general, laboratory batches are rejected if Z-Score > 2.5.
Note on C674: Z-Scores have been calculated inclusive of individual outliers. In general, laboratory batches are rejected if Z-Score > 2.5.
Note on C692: Z-Scores have been calculated inclusive of individual outliers. In general, laboratory batches are rejected if Z-Score > 2.5.
Note on C710: Z-Scores have been calculated inclusive of individual outliers. In general, laboratory batches are rejected if Z-Score > 2.5.
Note on C728: Z-Scores have been calculated inclusive of individual outliers. In general, laboratory batches are rejected if Z-Score > 2.5.
Note on C746: Z-Scores have been calculated inclusive of individual outliers. In general, laboratory batches are rejected if Z-Score > 2.5.
Note on C764: Z-Scores have been calculated inclusive of individual outliers. In general, laboratory batches are rejected if Z-Score > 2.5.
Note on C783: Z-Scores have been calculated inclusive of individual outliers. In general, laboratory batches are rejected if Z-Score > 2.5.
Note on C802: Z-Scores have been calculated inclusive of individual outliers. In general, laboratory batches are rejected if Z-Score > 2.5.
Note on C820: Z-Scores have been calculated inclusive of individual outliers. In general, laboratory batches are rejected if Z-Score > 2.5.
Note on C838: Z-Scores have been calculated inclusive of individual outliers. In general, laboratory batches are rejected if Z-Score > 2.5.
Note on C857: Z-Scores have been calculated inclusive of individual outliers. In general, laboratory batches are rejected if Z-Score > 2.5.
Note on C875: Z-Scores have been calculated inclusive of individual outliers. In general, laboratory batches are rejected if Z-Score > 2.5.
Note on C893: Z-Scores have been calculated inclusive of individual outliers. In general, laboratory batches are rejected if Z-Score > 2.5.
Note on C912: Z-Scores have been calculated inclusive of individual outliers. In general, laboratory batches are rejected if Z-Score > 2.5.
Note on C931: Z-Scores have been calculated inclusive of individual outliers. In general, laboratory batches are rejected if Z-Score > 2.5.
Note on C949: Z-Scores have been calculated inclusive of individual outliers. In general, laboratory batches are rejected if Z-Score > 2.5.
Note on C967: Z-Scores have been calculated inclusive of individual outliers. In general, laboratory batches are rejected if Z-Score > 2.5.
Note on C986: Z-Scores have been calculated inclusive of individual outliers. In general, laboratory batches are rejected if Z-Score > 2.5.
Note on C1005: Z-Scores have been calculated inclusive of individual outliers. In general, laboratory batches are rejected if Z-Score > 2.5.
Note on C1023: Z-Scores have been calculated inclusive of individual outliers. In general, laboratory batches are rejected if Z-Score > 2.5.
Note on C1041: Z-Scores have been calculated inclusive of individual outliers. In general, laboratory batches are rejected if Z-Score > 2.5.
Note on C1060: Z-Scores have been calculated inclusive of individual outliers. In general, laboratory batches are rejected if Z-Score > 2.5.
Note on C1078: Z-Scores have been calculated inclusive of individual outliers. In general, laboratory batches are rejected if Z-Score > 2.5.
Note on C1096: Z-Scores have been calculated inclusive of individual outliers. In general, laboratory batches are rejected if Z-Score > 2.5.
Note on C1114: Z-Scores have been calculated inclusive of individual outliers. In general, laboratory batches are rejected if Z-Score > 2.5.

## Aqua Regia
| Analytical results for Ag in OREAS 905b (Certified Value 0.568 ppm) | [27 empty] | Certified
Ag | Round | Replicate | Lab | Lab | Lab | Lab | Lab | Lab | Lab | Lab | Lab | Lab | Lab | Lab | Lab | Lab | Lab | Lab | Lab | Lab | Lab | Lab | Lab | Lab | Lab | Lab | Lab |  | 1
| No | No | 2.01 | 2.02 | 2.03 | 2.04 | 2.05 | 2.06 | 2.07 | 2.08 | 2.11 | 2.12 | 2.13 | 2.14 | 2.15 | 2.16 | 2.17 | 2.18 | 2.19 | 2.21 | 2.22 | 2.23 | 2.24 | 2.25 | 2.26 | 2.27 | 2.28 |  | ppm
|  |  | AR*MS | AR*MS | AR*MS | AR*OES | AR*OES | AR*OES/MS | AR*MS | AR*OES/MS | AR*OES/MS | AR*OES/MS | AR*OES/MS | AR*MS | AR*MS | AR*MS | AR*MS | AR*MS | AR*OES/MS | AR*OES/MS | AR*MS | AR*OES | AR*MS | AR*OES/MS | AR*OES/MS | AR*MS | AR*MS |  | 3
|  |  | 0.5g | 25g | 0.2g | 0.5g | 01g | 0.5g | 0.25g | 01g | 0.25g | 0.25g | 0.2g | 0.5g | 0.5g | 0.5g | 0.5g | 0.5g | 01g | 15g | 0.2g | 0.25g | 15g | 0.25g | 0.5g | 0.25g | 0.4g |  | 3
| 1 | 1 | 0.651 | 0.56 | 0.6059284 | 0.5873333 | 0.54 | 0.641 | 0.58 | 0.59 | 0.51 | 0.6 | 0.6 | 0.54 | 0.57 | 0.53 | 0.57 | 0.56 | 0.5917587 | 0.5414 | 0.62 | < 2 | 0.561 | 0.53 | 0.61 | 0.87 | 0.6 |  | 1
| 1 | 2 | 0.556 | 0.56 | 0.5612808 | 0.5782 | 0.51 | 0.604 | 0.58 | 0.59 | 0.58 | 0.6 | 0.6 | 0.57 | 0.61 | 0.52 | 0.57 | 0.56 | 0.575886 | 0.58 | 0.6 | < 2 | 0.556 | 0.54 | 0.6 | 0.88 | 0.6 |  | 22
| 1 | 3 | 0.515 | 0.55 | 0.5495967 | 0.5691333 | 0.57 | 0.639 | 0.56 | 0.57 | 0.55 | 0.6 | 0.6 | 0.55 | 0.59 | 0.55 | 0.58 | 0.56 | 0.5825409 | 0.534 | 0.54 | < 2 | 0.55 | 0.57 | 0.61 | 0.97 | 0.6 |  | 16
| 1 | 4 | 0.567 | 0.54 | 0.5737441 | 0.5884667 | 0.51 | 0.615 | 0.6 | 0.59 | 0.7 | 0.6 | 0.6 | 0.57 | 0.58 | 0.53 | 0.55 | 0.57 | 0.5921987 | 0.5565 | 0.51 | < 2 | 0.564 | 0.55 | 0.6 | 1.03 | 0.5 |  | 0.5683492
| 1 | 5 | 0.567 | 0.55 | 0.5866593 | 0.5997333 | 0.54 | 0.583 | 0.59 | 0.6 | 0.42 | 0.6 | 0.6 | 0.56 | 0.57 | 0.52 | 0.59 | 0.55 | 0.5957235 | 0.5827 | 0.59 | < 2 | 0.572 | 4.6 | 0.62 | 0.9 | 0.7 |  | 71
| 1 | 6 | 0.556 | 0.56 | 0.5608761 | 0.5905 | 0.52 | 0.607 | 0.59 | 0.6 | 0.44 | 0.5 | 0.6 | 0.57 | 0.56 | 0.56 | 0.59 | 0.58 | 0.5919465 | 0.5776 | 0.48 | < 2 | 0.563 | 0.56 | 0.59 | 0.97 | 0.6
| Mean |  | 0.5686667 | 0.5533333 | 0.5730142 | 0.5855611 | 0.5316667 | 0.6148333 | 0.5833333 | 0.59 | 0.5333333 | 0.5833333 | 0.6 | 0.56 | 0.58 | 0.535 | 0.575 | 0.5633333 | 0.5883424 | 0.5620333 | 0.5566667 |  | 0.561 | 1.225 | 0.605 | 0.9366667 | 0.6
| Median |  | 0.5615 | 0.555 | 0.5675125 | 0.5879 | 0.53 | 0.611 | 0.585 | 0.59 | 0.53 | 0.6 | 0.6 | 0.565 | 0.575 | 0.53 | 0.575 | 0.56 | 0.5918526 | 0.56705 | 0.565 |  | 0.562 | 0.555 | 0.605 | 0.935 | 0.6
| Std Dev. |  | 0.04468855 | 0.008164966 | 0.02051075 | 0.01059137 | 0.02316607 | 0.02218483 | 0.0136626 | 0.01095445 | 0.1023067 | 0.04082483 | 0 | 0.01264911 | 0.01788854 | 0.01643168 | 0.01516575 | 0.01032796 | 0.007521058 | 0.02113979 | 0.05537749 |  | 0.007483315 | 1.653466 | 0.01048809 | 0.06314006 | 0.06324555
| Rel.Std.Dev. |  | 7.858% | 1.476% | 3.579% | 1.809% | 4.357% | 3.608% | 2.342% | 1.857% | 19.18% | 6.999% | 0% | 2.259% | 3.084% | 3.071% | 2.638% | 1.833% | 1.278% | 3.761% | 9.948% |  | 1.334% | 135% | 1.734% | 6.741% | 10.54%
| PDM3 |  | 0.05585% | -2.642% | 0.8208% | 3.028% | -6.454% | 8.179% | 2.636% | 3.809% | -6.161% | 2.636% | 5.569% | -1.469% | 2.05% | -5.868% | 1.17% | -0.8825% | 3.518% | -1.111% | -2.056% |  | -1.293% | 115.5% | 6.449% | 64.8% | 5.569%
| Z-Score (Absolute) |  | 0.24 | 0.92 | 0.04 | 0.51 | 1.88 | 1.82 | 0.41 | 0.71 | 1.81 | NA | NA | 0.62 | 0.27 | 1.73 | 0.04 | 0.47 | 0.64 | 0.53 | 0.77 | 18.94 | 0.58 | 28.95 | 1.38 | 16.13 | NA
Results from laboratories 2.12, 2.13 and 2.28 were removed due to their 0.1 ppm reading resolution.
| Analytical results for Al in OREAS 905b (Certified Value 0.896 wt.%) | [27 empty] | Certified
Al | Round | Replicate | Lab | Lab | Lab | Lab | Lab | Lab | Lab | Lab | Lab | Lab | Lab | Lab | Lab | Lab | Lab | Lab | Lab | Lab | Lab | Lab | Lab | Lab | Lab | Lab |  |  | 1
| No | No | 2.01 | 2.02 | 2.03 | 2.04 | 2.05 | 2.06 | 2.07 | 2.08 | 2.09 | 2.11 | 2.12 | 2.14 | 2.15 | 2.16 | 2.17 | 2.18 | 2.19 | 2.22 | 2.23 | 2.24 | 2.25 | 2.26 | 2.27 | 2.28 |  |  | wt.%
|  |  | AR*MS | AR*OES | AR*MS | AR*OES | AR*OES | AR*OES/MS | AR*OES | AR*OES/MS | AR*OES | AR*OES/MS | AR*OES/MS | AR*MS | AR*MS | AR*MS | AR*MS | AR*MS | AR*OES/MS | AR*OES/MS | AR*OES | AR*MS | AR*OES/MS | AR*OES/MS | AR*OES | AR*OES |  |  | 3
|  |  | 0.5g | 25g | 0.2g | 0.5g | 01g | 0.5g | 0.25g | 01g | 0.5g | 0.25g | 0.25g | 0.5g | 0.5g | 0.5g | 0.5g | 0.5g | 01g | 0.2g | 0.25g | 15g | 0.25g | 0.5g | 0.25g | 0.4g |  |  | 3
| 1 | 1 | 0.87 | 0.9238 | 0.9228764 | 0.9923333 | 0.88 | 0.91 | 0.89 | 1.21 | 1.133282 | 0.75 | 0.87 | 0.84 | 0.9 | 0.91 | 0.9 | 0.9 | 1.096203 | 0.89 | 0.85 | 0.84 | 0.86 | 0.93 | 1.051 | 0.84 |  |  | 1
| 1 | 2 | 0.89 | 0.9321 | 0.9278387 | 0.97 | 0.87 | 0.95 | 0.92 | 1.15 | 1.195134 | 0.71 | 0.87 | 0.87 | 0.95 | 0.88 | 0.9 | 0.9 | 1.043 | 0.88 | 0.858 | 0.88 | 0.89 | 0.92 | 1.092 | 0.814 |  |  | #N/A
| 1 | 3 | 0.8 | 0.8886 | 0.9306699 | 1.005667 | 0.88 | 0.93 | 0.85 | 1.18 | 1.190034 | 0.73 | 0.85 | 0.86 | 0.92 | 0.91 | 0.89 | 0.9 | 1.069455 | 0.89 | 0.849 | 0.9 | 0.85 | 0.91 | 1.033 | 0.829 |  |  | 16
| 1 | 4 | 0.91 | 0.9261 | 0.9252682 | 0.9983333 | 0.87 | 0.96 | 0.89 | 1.19 | 1.164902 | 0.77 | 0.88 | 0.85 | 0.93 | 0.89 | 0.89 | 0.91 | 1.028279 | 0.89 | 0.863 | 0.9 | 0.87 | 0.92 | 1.23 | 0.717 |  |  | 0.8958672
| 1 | 5 | 0.88 | 0.9206 | 0.9379928 | 0.9866667 | 0.88 | 0.89 | 0.9 | 1.18 | 1.18681 | 0.74 | 0.87 | 0.85 | 0.93 | 0.86 | 0.9 | 0.9 | 1.076433 | 0.88 | 0.866 | 0.91 | 0.87 | 0.92 | 1.125 | 0.799 |  |  | 72
| 1 | 6 | 0.87 | 0.951 | 0.9210121 | 1.009 | 0.87 | 0.94 | 0.88 | 1.14 | 1.171164 | 0.75 | 0.87 | 0.86 | 0.93 | 0.9 | 0.89 | 0.91 | 1.094473 | 0.88 | 0.851 | 0.88 | 0.88 | 0.95 | 1.102 | 0.933
| Mean |  | 0.87 | 0.9237 | 0.9276097 | 0.9936667 | 0.875 | 0.93 | 0.8883333 | 1.175 | 1.173554 | 0.7416667 | 0.8683333 | 0.855 | 0.9266667 | 0.8916667 | 0.895 | 0.9033333 | 1.067974 | 0.885 | 0.8561667 | 0.885 | 0.87 | 0.925 | 1.1055 | 0.822
| Median |  | 0.875 | 0.92495 | 0.9265534 | 0.9953333 | 0.875 | 0.935 | 0.89 | 1.18 | 1.178987 | 0.745 | 0.87 | 0.855 | 0.93 | 0.895 | 0.895 | 0.9 | 1.072944 | 0.885 | 0.8545 | 0.89 | 0.87 | 0.92 | 1.097 | 0.8215
| Std Dev. |  | 0.03741657 | 0.02031374 | 0.00614234 | 0.01422517 | 0.005477226 | 0.02607681 | 0.02316607 | 0.02588436 | 0.02287099 | 0.02041241 | 0.009831921 | 0.01048809 | 0.01632993 | 0.0194079 | 0.005477226 | 0.005163978 | 0.02746726 | 0.005477226 | 0.007250287 | 0.0250998 | 0.01414214 | 0.01378405 | 0.06971585 | 0.06973091
| Rel.Std.Dev. |  | 4.301% | 2.199% | 0.6622% | 1.432% | 0.626% | 2.804% | 2.608% | 2.203% | 1.949% | 2.752% | 1.132% | 1.227% | 1.762% | 2.177% | 0.612% | 0.5717% | 2.572% | 0.6189% | 0.8468% | 2.836% | 1.626% | 1.49% | 6.306% | 8.483%
| PDM3 |  | -2.887% | 3.107% | 3.543% | 10.92% | -2.329% | 3.81% | -0.841% | 31.16% | 31% | -17.21% | -3.073% | -4.562% | 3.438% | -0.4689% | -0.0968% | 0.8334% | 19.21% | -1.213% | -4.432% | -1.213% | -2.887% | 3.252% | 23.4% | -8.245%
| Z-Score (Absolute) |  | 0.48 | 0.63 | 0.71 | 2.08 | 0.38 | 0.76 | 0.1 | 5.84 | 5.81 | 3.15 | 0.52 | 0.8 | 0.69 | 0.03 | 0.03 | 0.21 | 3.62 | 0.17 | 0.77 | 0.17 | 0.48 | 0.66 | 4.4 | 1.48
| Analytical results for As in OREAS 905b (Certified Value 29.5 ppm) | [27 empty] | Certified
As | Round | Replicate | Lab | Lab | Lab | Lab | Lab | Lab | Lab | Lab | Lab | Lab | Lab | Lab | Lab | Lab | Lab | Lab | Lab | Lab | Lab | Lab | Lab | Lab | Lab | Lab | Lab |  | 1
| No | No | 2.01 | 2.02 | 2.03 | 2.04 | 2.05 | 2.06 | 2.07 | 2.08 | 2.11 | 2.12 | 2.13 | 2.14 | 2.15 | 2.16 | 2.17 | 2.18 | 2.19 | 2.21 | 2.22 | 2.23 | 2.24 | 2.25 | 2.26 | 2.27 | 2.28 |  | ppm
|  |  | AR*MS | AR*MS | AR*MS | AR*OES | AR*OES | AR*OES/MS | AR*MS | AR*OES/MS | AR*OES/MS | AR*OES/MS | AR*OES/MS | AR*MS | AR*MS | AR*MS | AR*MS | AR*MS | AR*OES/MS | AR*OES/MS | AR*MS | AR*OES | AR*MS | AR*OES/MS | AR*OES/MS | AR*MS | AR*MS |  | 1
|  |  | 0.5g | 25g | 0.2g | 0.5g | 01g | 0.5g | 0.25g | 01g | 0.25g | 0.25g | 0.2g | 0.5g | 0.5g | 0.5g | 0.5g | 0.5g | 01g | 15g | 0.2g | 0.25g | 15g | 0.25g | 0.5g | 0.25g | 25g |  | 2
| 1 | 1 | 30.8 | 30 | 29.97669 | 31.7046 | 29.6 | 28.7 | 28 | 28 | 30 | 28.1 | 27.1 | 29.2 | 30.9 | 33 | 29.8 | 27.8 | 29.57184 | 23.9171 | 26 | 33 | 28 | 31 | 30.8 | 26 | 29.5 |  | 1
| 1 | 2 | 28.6 | 30 | 29.78691 | 31.7892 | 29.1 | 28.6 | 30 | 29 | 32 | 28.3 | 27.2 | 29.9 | 30.7 | 28.6 | 29.4 | 28.4 | 30.14789 | 24.4412 | 27.5 | 32 | 28.4 | 32 | 30.8 | 28 | 28.7 |  | 23
| 1 | 3 | 26.2 | 29 | 30.12991 | 31.85207 | 30.9 | 28.3 | 29 | 28 | 31 | 27.7 | 27.7 | 29.6 | 30.8 | 34.3 | 29.6 | 27.9 | 29.70277 | 22.532 | 25.3 | 34 | 28.6 | 30 | 29.6 | 27 | 28.6 |  | 16
| 1 | 4 | 29 | 30 | 29.99546 | 32.0512 | 30.4 | 28.6 | 28 | 29 | 33 | 28.6 | 26.9 | 29.6 | 30.7 | 28.4 | 29 | 28 | 28.98891 | 22.4762 | 23.9 | 33 | 28.9 | 31 | 30.4 | 28 | 26 |  | 29.5447
| 1 | 5 | 29.2 | 30 | 29.98898 | 31.62507 | 28.4 | 27.9 | 28 | 29 | 32 | 29.1 | 27.1 | 29.4 | 30.7 | 28.3 | 30.6 | 27.8 | 30.49529 | 23.7251 | 25.4 | 32 | 29.2 | 31 | 30.9 | 28 | 31.5 |  | 73
| 1 | 6 | 29.3 | 30 | 29.3819 | 32.25667 | 28.3 | 27.9 | 28 | 28 | 31 | 28.1 | 28.6 | 29.2 | 31 | 28.4 | 30.7 | 28.1 | 29.70355 | 22.2192 | 23.1 | 33 | 28.6 | 31 | 31.1 | 27 | 29.3
| Mean |  | 28.85 | 29.83333 | 29.87664 | 31.8798 | 29.45 | 28.33333 | 28.5 | 28.5 | 31.5 | 28.31667 | 27.43333 | 29.48333 | 30.8 | 30.16667 | 29.85 | 28 | 29.76837 | 23.21847 | 25.2 | 32.83333 | 28.61667 | 31 | 30.6 | 27.33333 | 28.93333
| Median |  | 29.1 | 30 | 29.98283 | 31.82063 | 29.35 | 28.45 | 28 | 28.5 | 31.5 | 28.2 | 27.15 | 29.5 | 30.75 | 28.5 | 29.7 | 27.95 | 29.70316 | 23.12855 | 25.35 | 33 | 28.6 | 31 | 30.8 | 27.5 | 29
| Std Dev. |  | 1.499 | 0.4082483 | 0.2659735 | 0.2349332 | 1.055936 | 0.3614784 | 0.83666 | 0.5477226 | 1.048809 | 0.4833908 | 0.6314006 | 0.271416 | 0.1264911 | 2.731056 | 0.6745369 | 0.2280351 | 0.515195 | 0.9231005 | 1.554349 | 0.7527727 | 0.4119061 | 0.6324555 | 0.5403702 | 0.8164966 | 1.778389
| Rel.Std.Dev. |  | 5.196% | 1.368% | 0.8902% | 0.7369% | 3.586% | 1.276% | 2.936% | 1.922% | 3.33% | 1.707% | 2.302% | 0.9206% | 0.4107% | 9.053% | 2.26% | 0.8144% | 1.731% | 3.976% | 6.168% | 2.293% | 1.439% | 2.04% | 1.766% | 2.987% | 6.147%
| PDM3 |  | -2.351% | 0.9769% | 1.124% | 7.904% | -0.3205% | -4.1% | -3.536% | -3.536% | 6.618% | -4.157% | -7.146% | -0.2077% | 4.249% | 2.105% | 1.033% | -5.228% | 0.7571% | -21.41% | -14.71% | 11.13% | -3.141% | 4.926% | 3.572% | -7.485% | -2.069%
| Z-Score (Absolute) |  | 0.36 | 0.23 | 0.26 | 1.47 | 0 | 0.67 | 0.57 | 0.57 | 1.24 | 0.68 | 1.22 | 0.02 | 0.82 | 0.43 | 0.24 | 0.88 | 0.19 | 3.76 | 2.57 | 2.04 | 0.5 | 0.94 | 0.69 | 1.28 | 0.31
| Analytical results for B in OREAS 905b (Certified Value < 10 ppm) | [27 empty] | Certified
B | Round | Replicate | Lab | Lab | Lab | Lab | Lab | Lab | Lab | Lab | Lab | Lab | Lab | Lab | [14 empty] | 1
| No | No | 2.01 | 2.02 | 2.06 | 2.14 | 2.15 | 2.16 | 2.17 | 2.18 | 2.19 | 2.24 | 2.25 | 2.26 | [14 empty] | ppm
|  |  | AR*MS | AR*OES | AR*OES/MS | AR*MS | AR*MS | AR*MS | AR*MS | AR*MS | AR*OES/MS | AR*MS | AR*OES/MS | AR*OES/MS | [14 empty] | 1
|  |  | 0.5g | 25g | 0.5g | 0.5g | 0.5g | 0.5g | 0.5g | 0.5g | 01g | 15g | 0.25g | 0.5g | [14 empty] | 1
| 1 | 1 | < 20 | 28 | 4 | < 10 | < 10 | 10 | < 10 | < 10 | < 10 | 2 | < 10 | < 10 | [14 empty] | 1
| 1 | 2 | < 20 | 32 | 4 | < 10 | < 10 | 10 | < 10 | < 10 | < 10 | 2 | < 10 | < 10 | [14 empty] | #N/A
| 1 | 3 | < 20 | 30 | 4 | < 10 | < 10 | 10 | < 10 | < 10 | < 10 | 2 | < 10 | < 10 | [14 empty] | 16
| 1 | 4 | < 20 | 16 | 4 | < 10 | < 10 | 10 | < 10 | < 10 | < 10 | 2 | < 10 | < 10 | [14 empty] | < 10
| 1 | 5 | < 20 | 30 | 3 | < 10 | < 10 | 10 | < 10 | < 10 | < 10 | 2 | < 10 | < 10 | [14 empty] | 74
| 1 | 6 | < 20 | 25 | 4 | < 10 | < 10 | 10 | < 10 | < 10 | < 10 | 2 | < 10 | < 10
| Mean |  |  | 26.83333 | 3.833333 |  |  | 10 |  |  |  | 2
| Median |  |  | 29 | 4 |  |  | 10 |  |  |  | 2
| Std Dev. |  |  | 5.810909 | 0.4082483 |  |  | 0 |  |  |  | 0
| Rel.Std.Dev. |  |  | 21.66% | 10.65% |  |  | 0% |  |  |  | 0%
PDM3
| Z-Score (Absolute) |  | NA | NA | NA | NA | NA | NA | NA | NA | NA | NA | NA | NA
| Analytical results for Ba in OREAS 905b (Certified Value 164 ppm) | [27 empty] | Certified
Ba | Round | Replicate | Lab | Lab | Lab | Lab | Lab | Lab | Lab | Lab | Lab | Lab | Lab | Lab | Lab | Lab | Lab | Lab | Lab | Lab | Lab | Lab | Lab | Lab | Lab | Lab | Lab | Lab | 1
| No | No | 2.01 | 2.02 | 2.03 | 2.04 | 2.05 | 2.06 | 2.07 | 2.08 | 2.09 | 2.11 | 2.12 | 2.13 | 2.14 | 2.15 | 2.16 | 2.17 | 2.18 | 2.19 | 2.21 | 2.22 | 2.23 | 2.24 | 2.25 | 2.26 | 2.27 | 2.28 | ppm
|  |  | AR*MS | AR*MS | AR*MS | AR*OES | AR*OES | AR*OES/MS | AR*OES | AR*OES/MS | AR*OES | AR*OES/MS | AR*OES/MS | AR*OES/MS | AR*MS | AR*MS | AR*MS | AR*MS | AR*MS | AR*OES/MS | AR*OES/MS | AR*MS | AR*OES | AR*MS | AR*OES/MS | AR*OES/MS | AR*OES | AR*MS | 0
|  |  | 0.5g | 25g | 0.2g | 0.5g | 01g | 0.5g | 0.25g | 01g | 0.5g | 0.25g | 0.25g | 0.2g | 0.5g | 0.5g | 0.5g | 0.5g | 0.5g | 01g | 15g | 0.2g | 0.25g | 15g | 0.25g | 0.5g | 0.25g | 0.4g | 0
| 1 | 1 | 169.9 | 169 | 164.5538 | 166.03 | 190 | 157 | 160 | 183 | 249.0738 | 138 | 161 | 168 | 150 | 160 | 170 | 160 | 160 | 130.4197 | 178.5146 | 172 | 153 | 140.9 | 156 | 150 | 181 | 169 | 1
| 1 | 2 | 173.1 | 172 | 166.1539 | 165.28 | 181.4 | 154 | 166 | 180 | 248.6454 | 134 | 165 | 168 | 150 | 170 | 160 | 160 | 160 | 125.9585 | 200.66 | 173 | 153 | 146.1 | 158 | 150 | 189 | 160 | 24
| 1 | 3 | 138 | 169 | 162.4311 | 164.42 | 185.6 | 156 | 155 | 180 | 258.264 | 138 | 157 | 172 | 150 | 160 | 170 | 160 | 160 | 128.3559 | 172.8014 | 166 | 150 | 147.6 | 154 | 148 | 178 | 169 | 16
| 1 | 4 | 172.4 | 170 | 167.5153 | 163.4 | 184.2 | 148 | 159 | 180 | 253.113 | 140 | 166 | 167 | 150 | 170 | 160 | 160 | 160 | 125.5127 | 191.7633 | 166 | 155 | 155.1 | 157 | 150 | 212 | 152 | 163.8293
| 1 | 5 | 177.1 | 170 | 165.1299 | 166.2832 | 189.8 | 144 | 162 | 180 | 248.0148 | 137 | 166 | 173 | 150 | 160 | 160 | 160 | 160 | 131.9855 | 190.1398 | 169 | 155 | 149.7 | 153 | 149 | 193 | 167 | 75
| 1 | 6 | 173.4 | 172 | 158.3334 | 164.24 | 186.9 | 151 | 160 | 177 | 253.3148 | 139 | 160 | 176 | 150 | 170 | 160 | 160 | 160 | 130.458 | 193.9953 | 161 | 152 | 146 | 154 | 154 | 191 | 165
| Mean |  | 167.3167 | 170.3333 | 164.0196 | 164.9422 | 186.3167 | 151.6667 | 160.3333 | 180 | 251.7376 | 137.6667 | 162.5 | 170.6667 | 150 | 165 | 163.3333 | 160 | 160 | 128.7817 | 187.9791 | 167.8333 | 153 | 147.5667 | 155.3333 | 150.1667 | 190.6667 | 163.6667
| Median |  | 172.75 | 170 | 164.8419 | 164.85 | 186.25 | 152.5 | 160 | 180 | 251.0934 | 138 | 163 | 170 | 150 | 165 | 160 | 160 | 160 | 129.3878 | 190.95155 | 167.5 | 153 | 146.85 | 155 | 150 | 190 | 166
| Std Dev. |  | 14.5475 | 1.36626 | 3.26036 | 1.117126 | 3.3229 | 5.006662 | 3.614784 | 1.897367 | 3.936749 | 2.065591 | 3.72827 | 3.559026 | 0 | 5.477226 | 5.163978 | 0 | 0 | 2.630428 | 10.35305 | 4.445972 | 1.897367 | 4.697943 | 1.966384 | 2.041241 | 11.97776 | 6.623192
| Rel.Std.Dev. |  | 8.695% | 0.8021% | 1.988% | 0.6773% | 1.783% | 3.301% | 2.255% | 1.054% | 1.564% | 1.5% | 2.294% | 2.085% | 0% | 3.32% | 3.162% | 0% | 0% | 2.043% | 5.508% | 2.649% | 1.24% | 3.184% | 1.266% | 1.359% | 6.282% | 4.047%
| PDM3 |  | 2.129% | 3.97% | 0.1161% | 0.6793% | 13.73% | -7.424% | -2.134% | 9.87% | 53.66% | -15.97% | -0.8114% | 4.173% | -8.441% | 0.7146% | -0.3028% | -2.337% | -2.337% | -21.39% | 14.74% | 2.444% | -6.61% | -9.927% | -5.186% | -8.34% | 16.38% | -0.09929%
| Z-Score (Absolute) |  | 0.34 | 0.6 | 0.05 | 0.13 | 2.01 | 1.04 | 0.28 | 1.45 | 7.76 | 2.27 | 0.09 | 0.63 | 1.19 | 0.13 | 0.01 | 0.31 | 0.31 | 3.05 | 2.15 | 0.38 | 0.92 | 1.4 | 0.72 | 1.17 | 2.39 | 0.01
| Analytical results for Be in OREAS 905b (Certified Value 0.75 ppm) | [27 empty] | Certified
Be | Round | Replicate | Lab | Lab | Lab | Lab | Lab | Lab | Lab | Lab | Lab | Lab | Lab | Lab | Lab | Lab | Lab | Lab | Lab | Lab | Lab | Lab | Lab | Lab | Lab |  |  |  | 1
| No | No | 2.02 | 2.03 | 2.04 | 2.05 | 2.06 | 2.07 | 2.08 | 2.09 | 2.11 | 2.12 | 2.13 | 2.14 | 2.15 | 2.16 | 2.17 | 2.18 | 2.19 | 2.22 | 2.23 | 2.25 | 2.26 | 2.27 | 2.28 |  |  |  | ppm
|  |  | AR*MS | AR*MS | AR*OES | AR*OES | AR*OES/MS | AR*MS | AR*OES/MS | AR*MS | AR*OES/MS | AR*OES/MS | AR*OES/MS | AR*MS | AR*MS | AR*MS | AR*MS | AR*MS | AR*OES/MS | AR*MS | AR*OES | AR*OES/MS | AR*OES/MS | AR*MS | AR*MS |  |  |  | 2
|  |  | 25g | 0.2g | 0.5g | 01g | 0.5g | 0.25g | 01g | 0.5g | 0.25g | 0.25g | 0.2g | 0.5g | 0.5g | 0.5g | 0.5g | 0.5g | 01g | 0.2g | 0.25g | 0.25g | 0.5g | 0.25g | 0.4g |  |  |  | 3
| 1 | 1 | 0.76 | 0.7333469 | < 5 | < 2 | 0.7 | 0.8 | 0.87 | 0.6701527 | 0.7 | < 1 | 1 | 0.69 | 0.74 | 0.74 | 0.71 | 0.74 | 0.8344518 | 0.81 | 0.8 | 0.9 | 0.79 | 0.67 | 0.85 |  |  |  | 1
| 1 | 2 | 0.78 | 0.7552667 | < 5 | < 2 | 0.7 | 0.8 | 0.8 | 0.7022256 | 0.7 | < 1 | 1 | 0.71 | 0.77 | 0.72 | 0.71 | 0.73 | 0.8125689 | 0.83 | 0.8 | 1 | 0.79 | 0.69 | 0.81 |  |  |  | 25
| 1 | 3 | 0.81 | 0.7394104 | < 5 | < 2 | 0.8 | 0.8 | 0.84 | 0.5823243 | 0.7 | < 1 | 1 | 0.7 | 0.74 | 0.75 | 0.71 | 0.73 | 0.8243229 | 0.74 | 0.8 | 1 | 0.79 | 0.72 | 0.86 |  |  |  | 16
| 1 | 4 | 0.82 | 0.7460232 | < 5 | < 2 | 0.8 | 0.8 | 0.81 | 0.642578 | 0.7 | < 1 | 1 | 0.69 | 0.77 | 0.73 | 0.7 | 0.74 | 0.7813359 | 0.72 | 0.8 | 1 | 0.79 | 0.72 | 0.81 |  |  |  | 0.7533865
| 1 | 5 | 0.81 | 0.7582736 | < 5 | < 2 | 0.7 | 0.8 | 0.85 | 0.6078008 | 0.7 | < 1 | 1 | 0.69 | 0.76 | 0.71 | 0.72 | 0.73 | 0.7908403 | 0.77 | 0.8 | 1 | 0.79 | 0.71 | 0.88 |  |  |  | 76
| 1 | 6 | 0.8 | 0.7405284 | < 5 | < 2 | 0.8 | 0.8 | 0.86 | 0.5955147 | 0.7 | < 1 | 1 | 0.7 | 0.76 | 0.75 | 0.7 | 0.74 | 0.817497 | 0.71 | 0.8 | 1 | 0.82 | 0.68 | 0.84
| Mean |  | 0.7966667 | 0.7454749 |  |  | 0.75 | 0.8 | 0.8383333 | 0.6334327 | 0.7 |  | 1 | 0.6966667 | 0.7566667 | 0.7333333 | 0.7083333 | 0.735 | 0.8101695 | 0.7633333 | 0.8 | 0.9833333 | 0.795 | 0.6983333 | 0.8416667
| Median |  | 0.805 | 0.7432758 |  |  | 0.75 | 0.8 | 0.845 | 0.6251894 | 0.7 |  | 1 | 0.695 | 0.76 | 0.735 | 0.71 | 0.735 | 0.8150329 | 0.755 | 0.8 | 1 | 0.79 | 0.7 | 0.845
| Std Dev. |  | 0.02250926 | 0.009678055 |  |  | 0.05477226 | 1.216188e-16 | 0.02786874 | 0.04662896 | 1.216188e-16 |  | 0 | 0.008164966 | 0.0136626 | 0.01632993 | 0.007527727 | 0.005477226 | 0.02027014 | 0.04885352 | 1.216188e-16 | 0.04082483 | 0.01224745 | 0.02136976 | 0.02786874
| Rel.Std.Dev. |  | 2.825% | 1.298% |  |  | 7.303% | 1.52e-14% | 3.324% | 7.361% | 1.737e-14% |  | 0% | 1.172% | 1.806% | 2.227% | 1.063% | 0.7452% | 2.502% | 6.4% | 1.52e-14% | 4.152% | 1.541% | 3.06% | 3.311%
| PDM3 |  | 5.745% | -1.05% |  |  | -0.4495% | 6.187% | 11.28% | -15.92% | -7.086% |  | 32.73% | -7.529% | 0.4354% | -2.662% | -5.98% | -2.441% | 7.537% | 1.32% | 6.187% | 30.52% | 5.524% | -7.307% | 11.72%
| Z-Score (Absolute) |  | 0.5 | 0.14 | 21.97 | 3.07 | NA | NA | 1.03 | 1.55 | NA | 3.23 | NA | 0.76 | 0 | 0.29 | 0.61 | 0.27 | 0.67 | 0.08 | NA | NA | 0.48 | 0.74 | 1.07
Results from laboratories 2.06, 2.07, 2.11, 2.13, 2.23 and 2.25 were removed due to their 0.1 ppm reading resolution.
| Analytical results for Bi in OREAS 905b (Certified Value 4.41 ppm) | [27 empty] | Certified
Bi | Round | Replicate | Lab | Lab | Lab | Lab | Lab | Lab | Lab | Lab | Lab | Lab | Lab | Lab | Lab | Lab | Lab | Lab | Lab | Lab | Lab | Lab | Lab | Lab | Lab | Lab | Lab |  | 1
| No | No | 2.01 | 2.02 | 2.03 | 2.04 | 2.05 | 2.06 | 2.07 | 2.08 | 2.11 | 2.12 | 2.13 | 2.14 | 2.15 | 2.16 | 2.17 | 2.18 | 2.19 | 2.21 | 2.22 | 2.23 | 2.24 | 2.25 | 2.26 | 2.27 | 2.28 |  | ppm
|  |  | AR*MS | AR*MS | AR*MS | AR*OES | AR*OES | AR*OES/MS | AR*MS | AR*OES/MS | AR*OES/MS | AR*OES/MS | AR*OES/MS | AR*MS | AR*MS | AR*MS | AR*MS | AR*MS | AR*OES/MS | AR*OES/MS | AR*MS | AR*OES | AR*MS | AR*OES/MS | AR*OES/MS | AR*MS | AR*MS |  | 2
|  |  | 0.5g | 25g | 0.2g | 0.5g | 01g | 0.5g | 0.25g | 01g | 0.25g | 0.25g | 0.2g | 0.5g | 0.5g | 0.5g | 0.5g | 0.5g | 01g | 15g | 0.2g | 0.25g | 15g | 0.25g | 0.5g | 0.25g | 25g |  | 3
| 1 | 1 | 4.32 | 4.61 | 4.443871 | 4.305 | < 5 | 4.55 | 4.69 | 4.54 | 4.06 | 4.1 | 4.4 | 4.36 | 4.18 | 4.8 | 4.55 | 4.52 | 4.701889 | 2.1514 | 4.39 | < 5 | 4.31 | 4.09 | 4.56 | 4.98 | 4.07 |  | 1
| 1 | 2 | 4.56 | 4.63 | 4.426615 | 4.56 | < 5 | 4.51 | 4.72 | 4.55 | 3.9 | 4.1 | 4.38 | 4.19 | 4.34 | 4.53 | 4.41 | 4.57 | 4.70064 | 2.1876 | 4.36 | < 5 | 4.37 | 4.39 | 4.56 | 4.99 | 4.04 |  | 26
| 1 | 3 | 3.84 | 4.65 | 4.547022 | 4.575 | < 5 | 4.42 | 4.4 | 4.59 | 4.19 | 4.1 | 4.37 | 4.27 | 4.3 | 4.55 | 4.67 | 4.4 | 4.703058 | 2.1012 | 4.26 | < 5 | 4.33 | 4.3 | 4.44 | 5.3 | 4.03 |  | 16
| 1 | 4 | 4.45 | 4.56 | 4.477154 | 4.36 | < 5 | 4.51 | 4.48 | 4.59 | 4.21 | 4.1 | 4.3 | 4.21 | 4.33 | 4.5 | 4.45 | 4.51 | 4.668886 | 2.1414 | 4.15 | < 5 | 4.4 | 4.11 | 4.53 | 5.45 | 4.14 |  | 4.406409
| 1 | 5 | 4.36 | 4.7 | 4.470006 | 4.445 | < 5 | 4.38 | 4.69 | 4.62 | 4.05 | 4.2 | 4.46 | 4.04 | 4.36 | 4.43 | 4.65 | 4.49 | 4.753586 | 2.1491 | 4.26 | < 5 | 4.42 | 4.33 | 4.59 | 4.97 | 4.11 |  | 77
| 1 | 6 | 4.41 | 4.67 | 4.280724 | 4.25 | < 5 | 4.45 | 4.3 | 4.37 | 4.15 | 4.1 | 4.4 | 4.24 | 4.32 | 4.68 | 4.66 | 4.52 | 4.738816 | 2.1233 | 4.06 | < 5 | 4.37 | 4.37 | 4.67 | 5.35 | 3.94
| Mean |  | 4.323333 | 4.636667 | 4.440899 | 4.415833 |  | 4.47 | 4.546667 | 4.543333 | 4.093333 | 4.116667 | 4.385 | 4.218333 | 4.305 | 4.581667 | 4.565 | 4.501667 | 4.711146 | 2.142333 | 4.246667 |  | 4.366667 | 4.265 | 4.558333 | 5.173333 | 4.055
| Median |  | 4.385 | 4.64 | 4.456939 | 4.4025 |  | 4.48 | 4.585 | 4.57 | 4.105 | 4.1 | 4.39 | 4.225 | 4.325 | 4.54 | 4.6 | 4.515 | 4.702474 | 2.14525 | 4.26 |  | 4.37 | 4.315 | 4.56 | 5.145 | 4.055
| Std Dev. |  | 0.250812 | 0.04885352 | 0.08864845 | 0.1340678 |  | 0.06418723 | 0.1777264 | 0.08981462 | 0.1153545 | 0.04082483 | 0.05205766 | 0.1057198 | 0.06442049 | 0.1346724 | 0.1137981 | 0.05636193 | 0.03037813 | 0.02909348 | 0.1248466 |  | 0.04131182 | 0.1317194 | 0.07521081 | 0.217317 | 0.07007139
| Rel.Std.Dev. |  | 5.801% | 1.054% | 1.996% | 3.036% |  | 1.436% | 3.909% | 1.977% | 2.818% | 0.9917% | 1.187% | 2.506% | 1.496% | 2.939% | 2.493% | 1.252% | 0.6448% | 1.358% | 2.94% |  | 0.9461% | 3.088% | 1.65% | 4.201% | 1.728%
| PDM3 |  | -1.885% | 5.226% | 0.7827% | 0.2139% |  | 1.443% | 3.183% | 3.107% | -7.105% | -6.575% | -0.4859% | -4.268% | -2.301% | 3.977% | 3.599% | 2.162% | 6.916% | -51.38% | -3.625% |  | -0.9019% | -3.209% | 3.448% | 17.4% | -7.975%
| Z-Score (Absolute) |  | 0.25 | 1.02 | 0.23 | 0.12 | 7.63 | 0.34 | 0.65 | 0.64 | 1.18 | 1.09 | 0 | 0.67 | 0.32 | 0.8 | 0.73 | 0.47 | 1.32 | 9.07 | 0.56 | 7.63 | 0.07 | 0.49 | 0.7 | 3.19 | 1.34
| Analytical results for Ca in OREAS 905b (Certified Value 0.883 wt.%) | [27 empty] | Certified
Ca | Round | Replicate | Lab | Lab | Lab | Lab | Lab | Lab | Lab | Lab | Lab | Lab | Lab | Lab | Lab | Lab | Lab | Lab | Lab | Lab | Lab | Lab | Lab | Lab | Lab | Lab | Lab | Lab | 1
| No | No | 2.01 | 2.02 | 2.03 | 2.04 | 2.05 | 2.06 | 2.07 | 2.08 | 2.09 | 2.11 | 2.12 | 2.13 | 2.14 | 2.15 | 2.16 | 2.17 | 2.18 | 2.19 | 2.21 | 2.22 | 2.23 | 2.24 | 2.25 | 2.26 | 2.27 | 2.28 | wt.%
|  |  | AR*MS | AR*OES | AR*MS | AR*OES | AR*OES | AR*OES/MS | AR*OES | AR*OES/MS | AR*OES | AR*OES/MS | AR*OES/MS | AR*OES/MS | AR*MS | AR*MS | AR*MS | AR*MS | AR*MS | AR*OES/MS | AR*OES/MS | AR*OES/MS | AR*OES | AR*MS | AR*OES/MS | AR*OES/MS | AR*OES | AR*OES | 3
|  |  | 0.5g | 25g | 0.2g | 0.5g | 01g | 0.5g | 0.25g | 01g | 0.5g | 0.25g | 0.25g | 0.2g | 0.5g | 0.5g | 0.5g | 0.5g | 0.5g | 01g | 15g | 0.2g | 0.25g | 15g | 0.25g | 0.5g | 0.25g | 0.4g | 3
| 1 | 1 | 0.96 | 0.88 | 0.8556432 | 0.9327 | 0.86 | 0.89 | 0.87 | 0.92 | 0.8516738 | 0.93 | 0.85 | 0.89 | 0.85 | 0.9 | 0.89 | 0.91 | 0.88 | 0.8534835 | 8732.2172 | 0.88 | 0.874 | 0.85 | 0.89 | 0.87 | 1.036 | 0.854 | 1
| 1 | 2 | 0.91 | 0.86 | 0.8564945 | 0.9251 | 0.85 | 0.91 | 0.89 | 0.91 | 0.8507514 | 0.97 | 0.86 | 0.89 | 0.88 | 0.93 | 0.87 | 0.91 | 0.89 | 0.8704723 | 9308.3669 | 0.88 | 0.884 | 0.86 | 0.91 | 0.86 | 1.089 | 0.845 | #N/A
| 1 | 3 | 0.84 | 0.84 | 0.8662314 | 0.9369667 | 0.87 | 0.9 | 0.86 | 0.91 | 0.8535054 | 0.92 | 0.83 | 0.9 | 0.87 | 0.9 | 0.9 | 0.91 | 0.89 | 0.8556453 | 8671.4096 | 0.87 | 0.865 | 0.88 | 0.88 | 0.85 | 1.024 | 0.85 | 16
| 1 | 4 | 0.92 | 0.87 | 0.8594661 | 0.9362667 | 0.86 | 0.92 | 0.87 | 0.92 | 0.863583 | 0.96 | 0.86 | 0.88 | 0.86 | 0.93 | 0.88 | 0.9 | 0.9 | 0.8592275 | 8962.7431 | 0.87 | 0.895 | 0.88 | 0.89 | 0.86 | 1.206 | 0.797 | 0.8832756
| 1 | 5 | 0.93 | 0.86 | 0.8655396 | 0.9298333 | 0.85 | 0.88 | 0.88 | 0.92 | 0.8591904 | 0.94 | 0.86 | 0.89 | 0.86 | 0.91 | 0.86 | 0.92 | 0.89 | 0.8686536 | 9370.2008 | 0.87 | 0.891 | 0.88 | 0.9 | 0.86 | 1.113 | 0.845 | 78
| 1 | 6 | 0.91 | 0.89 | 0.8357563 | 0.9436333 | 0.85 | 0.9 | 0.87 | 0.9 | 0.8537582 | 0.94 | 0.85 | 0.89 | 0.86 | 0.92 | 0.9 | 0.91 | 0.9 | 0.8679079 | 9350.2351 | 0.88 | 0.872 | 0.87 | 0.91 | 0.89 | 1.084 | 0.936
| Mean |  | 0.9116667 | 0.8666667 | 0.8565218 | 0.9340833 | 0.8566667 | 0.9 | 0.8733333 | 0.9133333 | 0.8554104 | 0.9433333 | 0.8516667 | 0.89 | 0.8633333 | 0.915 | 0.8833333 | 0.91 | 0.8916667 | 0.862565 | 9065.862 | 0.875 | 0.8801667 | 0.87 | 0.8966667 | 0.865 | 1.092 | 0.8545
| Median |  | 0.915 | 0.865 | 0.8579803 | 0.9344833 | 0.855 | 0.9 | 0.87 | 0.915 | 0.8536318 | 0.94 | 0.855 | 0.89 | 0.86 | 0.915 | 0.885 | 0.91 | 0.89 | 0.8635677 | 9135.555 | 0.875 | 0.879 | 0.875 | 0.895 | 0.86 | 1.0865 | 0.8475
| Std Dev. |  | 0.03970726 | 0.0175119 | 0.01110173 | 0.006402491 | 0.008164966 | 0.01414214 | 0.01032796 | 0.008164966 | 0.004961996 | 0.01861899 | 0.01169045 | 0.006324555 | 0.01032796 | 0.01378405 | 0.01632993 | 0.006324555 | 0.007527727 | 0.007343517 | 319.3255 | 0.005477226 | 0.01172035 | 0.01264911 | 0.0121106 | 0.01378405 | 0.0652227 | 0.04505441
| Rel.Std.Dev. |  | 4.355% | 2.021% | 1.296% | 0.6854% | 0.9531% | 1.571% | 1.183% | 0.894% | 0.5801% | 1.974% | 1.373% | 0.7106% | 1.196% | 1.506% | 1.849% | 0.695% | 0.8442% | 0.8514% | 3.522% | 0.626% | 1.332% | 1.454% | 1.351% | 1.594% | 5.973% | 5.273%
| PDM3 |  | 3.214% | -1.88% | -3.029% | 5.752% | -3.013% | 1.893% | -1.126% | 3.403% | -3.155% | 6.799% | -3.579% | 0.7613% | -2.258% | 3.592% | 0.006539% | 3.026% | 0.95% | -2.345% | 1026291% | -0.9369% | -0.352% | -1.503% | 1.516% | -2.069% | 23.63% | -3.258%
| Z-Score (Absolute) |  | 0.91 | 0.46 | 0.77 | 1.59 | 0.76 | 0.56 | 0.26 | 0.96 | 0.8 | 1.88 | 0.92 | 0.25 | 0.56 | 1.01 | 0.05 | 0.86 | 0.3 | 0.58 | 276161.3 | 0.21 | 0.05 | 0.36 | 0.45 | 0.51 | 6.41 | 0.83
| Analytical results for Cd in OREAS 905b (Certified Value 0.43 ppm) | [27 empty] | Certified
Cd | Round | Replicate | Lab | Lab | Lab | Lab | Lab | Lab | Lab | Lab | Lab | Lab | Lab | Lab | Lab | Lab | Lab | Lab | Lab | Lab | Lab | Lab | Lab | Lab | Lab | Lab |  |  | 1
| No | No | 2.01 | 2.02 | 2.03 | 2.04 | 2.05 | 2.06 | 2.07 | 2.08 | 2.11 | 2.12 | 2.13 | 2.14 | 2.15 | 2.16 | 2.17 | 2.18 | 2.19 | 2.21 | 2.22 | 2.23 | 2.24 | 2.25 | 2.26 | 2.28 |  |  | ppm
|  |  | AR*MS | AR*MS | AR*MS | AR*OES | AR*OES | AR*OES/MS | AR*MS | AR*OES/MS | AR*OES/MS | AR*OES/MS | AR*OES/MS | AR*MS | AR*MS | AR*MS | AR*MS | AR*MS | AR*OES/MS | AR*OES/MS | AR*MS | AR*OES | AR*MS | AR*OES/MS | AR*OES/MS | AR*MS |  |  | 2
|  |  | 0.5g | 25g | 0.2g | 0.5g | 01g | 0.5g | 0.25g | 01g | 0.25g | 0.25g | 0.2g | 0.5g | 0.5g | 0.5g | 0.5g | 0.5g | 01g | 15g | 0.2g | 0.25g | 15g | 0.25g | 0.5g | 25g |  |  | 3
| 1 | 1 | 0.49 | 0.44 | < 0.5 | 0.5096 | < 1 | 0.44 | 0.42 | 0.36 | 0.46 | 0.4 | 0.46 | 0.41 | 0.43 | 0.39 | 0.42 | 0.4 | 0.5 | 0.4159 | 0.48 | < 1 | 0.42 | 0.4 | 0.44 | 0.43 |  |  | 1
| 1 | 2 | 0.44 | 0.46 | < 0.5 | 0.5264 | < 1 | 0.42 | 0.44 | 0.32 | 0.44 | 0.5 | 0.46 | 0.43 | 0.45 | 0.37 | 0.41 | 0.43 | 0.4991851 | 0.4016 | 0.49 | < 1 | 0.41 | 0.41 | 0.42 | 0.42 |  |  | 27
| 1 | 3 | 0.4 | 0.45 | < 0.5 | 0.5116 | < 1 | 0.44 | 0.38 | 0.33 | 0.45 | 0.4 | 0.48 | 0.41 | 0.45 | 0.4 | 0.42 | 0.42 | 0.5078024 | 0.4092 | 0.49 | < 1 | 0.43 | 0.4 | 0.42 | 0.43 |  |  | 16
| 1 | 4 | 0.44 | 0.39 | < 0.5 | 0.5097333 | < 1 | 0.39 | 0.42 | 0.34 | 0.48 | 0.5 | 0.45 | 0.41 | 0.47 | 0.42 | 0.41 | 0.45 | 0.5194737 | 0.4073 | 0.45 | < 1 | 0.43 | 0.41 | 0.43 | 0.4 |  |  | 0.4290804
| 1 | 5 | 0.45 | 0.4 | < 0.5 | 0.529 | < 1 | 0.39 | 0.42 | 0.35 | 0.44 | 0.5 | 0.47 | 0.4 | 0.45 | 0.4 | 0.42 | 0.39 | 0.5151673 | 0.4131 | 0.46 | < 1 | 0.41 | 0.43 | 0.43 | 0.45 |  |  | 79
| 1 | 6 | 0.44 | 0.46 | < 0.5 | < 0.5 | < 1 | 0.45 | 0.41 | 0.36 | 0.47 | 0.4 | 0.5 | 0.39 | 0.43 | 0.43 | 0.4 | 0.43 | 0.515039 | 0.4071 | 0.42 | < 1 | 0.42 | 0.41 | 0.42 | 0.43
| Mean |  | 0.4433333 | 0.4333333 |  | 0.5172667 |  | 0.4216667 | 0.415 | 0.3433333 | 0.4566667 | 0.45 | 0.47 | 0.4083333 | 0.4466667 | 0.4016667 | 0.4133333 | 0.42 | 0.5094446 | 0.4090333 | 0.465 |  | 0.42 | 0.41 | 0.4266667 | 0.4266667
| Median |  | 0.44 | 0.445 |  | 0.5116 |  | 0.43 | 0.42 | 0.345 | 0.455 | 0.45 | 0.465 | 0.41 | 0.45 | 0.4 | 0.415 | 0.425 | 0.5114207 | 0.40825 | 0.47 |  | 0.42 | 0.41 | 0.425 | 0.43
| Std Dev. |  | 0.02875181 | 0.03076795 |  | 0.009601157 |  | 0.02639444 | 0.01974842 | 0.01632993 | 0.01632993 | 0.05477226 | 0.01788854 | 0.0132916 | 0.01505545 | 0.02136976 | 0.008164966 | 0.0219089 | 0.008506287 | 0.005014246 | 0.02738613 |  | 0.008944272 | 0.01095445 | 0.008164966 | 0.01632993
| Rel.Std.Dev. |  | 6.485% | 7.1% |  | 1.856% |  | 6.26% | 4.759% | 4.756% | 3.576% | 12.17% | 3.806% | 3.255% | 3.371% | 5.32% | 1.975% | 5.216% | 1.67% | 1.226% | 5.889% |  | 2.13% | 2.672% | 1.914% | 3.827%
| PDM3 |  | 3.322% | 0.9912% |  | 20.55% |  | -1.728% | -3.282% | -19.98% | 6.429% | 4.875% | 9.537% | -4.835% | 4.099% | -6.389% | -3.67% | -2.116% | 18.73% | -4.672% | 8.371% |  | -2.116% | -4.447% | -0.5625% | -0.5625%
| Z-Score (Absolute) |  | 0.61 | 0.25 | 6.5 | 1.69 | 2.7 | 0.18 | 0.43 | 3.07 | 1.1 | NA | 1.59 | 0.67 | 0.74 | 0.92 | 0.49 | 0.25 | 3.04 | 0.65 | 1.41 | 2.7 | 0.25 | 0.61 | 0 | 0
Results from laboratory 2.12 were removed due to their 0.1 ppm reading resolution.
| Analytical results for Ce in OREAS 905b (Certified Value 78 ppm) | [27 empty] | Certified
Ce | Round | Replicate | Lab | Lab | Lab | Lab | Lab | Lab | Lab | Lab | Lab | Lab | Lab | Lab | Lab | Lab | Lab | Lab | Lab | Lab | Lab | Lab | [6 empty] | 1
| No | No | 2.02 | 2.03 | 2.06 | 2.07 | 2.08 | 2.09 | 2.11 | 2.12 | 2.13 | 2.14 | 2.15 | 2.16 | 2.17 | 2.18 | 2.19 | 2.22 | 2.25 | 2.26 | 2.27 | 2.28 | [6 empty] | ppm
|  |  | AR*MS | AR*MS | AR*OES/MS | AR*MS | AR*OES/MS | AR*MS | AR*OES/MS | AR*OES/MS | AR*OES/MS | AR*MS | AR*MS | AR*MS | AR*MS | AR*MS | AR*OES/MS | AR*MS | AR*OES/MS | AR*OES/MS | AR*MS | AR*MS | [6 empty] | 0
|  |  | 25g | 0.2g | 0.5g | 0.25g | 01g | 0.5g | 0.25g | 0.25g | 0.2g | 0.5g | 0.5g | 0.5g | 0.5g | 0.5g | 01g | 0.2g | 0.25g | 0.5g | 0.25g | 0.4g | [6 empty] | 1
| 1 | 1 | 79.33 | 76.05089 | 77 | 75.67 | 80.4 | 105.7542 | 78.7 | 82 | 78.5 | 75.4 | 76.2 | 80 | 74 | 75.1 | 82.89473 | 81.63 | 71.61 | 75.52 | 72.54 | 78.19 | [6 empty] | 1
| 1 | 2 | 79.219 | 75.7859 | 76.2 | 75.82 | 81.1 | 104.6516 | 76.5 | 80 | 80.4 | 77.8 | 78.6 | 75.4 | 74.8 | 74.7 | 83.58891 | 79.31 | 71.05 | 76.33 | 75.66 | 77.2 | [6 empty] | 28
| 1 | 3 | 79.284 | 76.38848 | 76.1 | 72.35 | 83.2 | 105.9551 | 77 | 80 | 80.8 | 76.1 | 76.5 | 84.5 | 76.1 | 74.1 | 84.75532 | 76.84 | 70.29 | 73.89 | 76.19 | 79.51 | [6 empty] | 16
| 1 | 4 | 79.295 | 76.85925 | 78.2 | 77.1 | 82.5 | 103.1762 | 77.1 | 82 | 80.7 | 76.5 | 78.8 | 82.1 | 72.7 | 74.4 | 81.46973 | 76.04 | 72.75 | 75.49 | 78.47 | 70 | [6 empty] | 77.7508
| 1 | 5 | 79.868 | 76.65771 | 74.8 | 77.58 | 82.3 | 103.2293 | 75.4 | 84 | 80.4 | 75.3 | 79 | 78.1 | 78.5 | 72.9 | 82.81383 | 78.44 | 74.43 | 77.21 | 77.09 | 78.4 | [6 empty] | 80
| 1 | 6 | 79.282 | 73.02715 | 76.6 | 71.44 | 83.3 | 101.0712 | 78.8 | 81 | 83.3 | 77 | 78.6 | 83.9 | 77.3 | 75.6 | 85.20222 | 72.5 | 70.4 | 77.67 | 77.42 | 79.59
| Mean |  | 79.37967 | 75.7949 | 76.48333 | 74.99333 | 82.13333 | 103.9729 | 77.25 | 81.5 | 80.68333 | 76.35 | 77.95 | 80.66667 | 75.56667 | 74.46667 | 83.45413 | 77.46 | 71.755 | 76.01833 | 76.22833 | 77.14833
| Median |  | 79.2895 | 76.21968 | 76.4 | 75.745 | 82.4 | 103.9404 | 77.05 | 81.5 | 80.55 | 76.3 | 78.6 | 81.05 | 75.45 | 74.55 | 83.24182 | 77.64 | 71.33 | 75.925 | 76.64 | 78.295
| Std Dev. |  | 0.2419129 | 1.411074 | 1.121457 | 2.525214 | 1.16046 | 1.85313 | 1.30958 | 1.516575 | 1.53547 | 0.9607289 | 1.251799 | 3.520606 | 2.151898 | 0.9309493 | 1.373159 | 3.123274 | 1.590343 | 1.364 | 2.055037 | 3.613649
| Rel.Std.Dev. |  | 0.3048% | 1.862% | 1.466% | 3.367% | 1.413% | 1.782% | 1.695% | 1.861% | 1.903% | 1.258% | 1.606% | 4.364% | 2.848% | 1.25% | 1.645% | 4.032% | 2.216% | 1.794% | 2.696% | 4.684%
| PDM3 |  | 2.095% | -2.516% | -1.63% | -3.547% | 5.637% | 33.73% | -0.6441% | 4.822% | 3.772% | -1.802% | 0.2562% | 3.75% | -2.809% | -4.224% | 7.335% | -0.374% | -7.712% | -2.228% | -1.958% | -0.7749%
| Z-Score (Absolute) |  | 0.77 | 0.5 | 0.25 | 0.78 | 1.75 | 9.47 | 0.02 | 1.52 | 1.23 | 0.3 | 0.27 | 1.23 | 0.58 | 0.97 | 2.21 | 0.09 | 1.93 | 0.42 | 0.34 | 0.02
| Analytical results for Co in OREAS 905b (Certified Value 9.54 ppm) | [27 empty] | Certified
Co | Round | Replicate | Lab | Lab | Lab | Lab | Lab | Lab | Lab | Lab | Lab | Lab | Lab | Lab | Lab | Lab | Lab | Lab | Lab | Lab | Lab | Lab | Lab | Lab | Lab | Lab | Lab | Lab | 1
| No | No | 2.01 | 2.02 | 2.03 | 2.04 | 2.05 | 2.06 | 2.07 | 2.08 | 2.09 | 2.11 | 2.12 | 2.13 | 2.14 | 2.15 | 2.16 | 2.17 | 2.18 | 2.19 | 2.21 | 2.22 | 2.23 | 2.24 | 2.25 | 2.26 | 2.27 | 2.28 | ppm
|  |  | AR*MS | AR*MS | AR*MS | AR*OES | AR*OES | AR*OES/MS | AR*MS | AR*OES/MS | AR*OES | AR*OES/MS | AR*OES/MS | AR*OES/MS | AR*MS | AR*MS | AR*MS | AR*MS | AR*MS | AR*OES/MS | AR*OES/MS | AR*MS | AR*OES | AR*MS | AR*OES/MS | AR*OES/MS | AR*MS | AR*MS | 2
|  |  | 0.5g | 25g | 0.2g | 0.5g | 01g | 0.5g | 0.25g | 01g | 0.5g | 0.25g | 0.25g | 0.2g | 0.5g | 0.5g | 0.5g | 0.5g | 0.5g | 01g | 15g | 0.2g | 0.25g | 15g | 0.25g | 0.5g | 0.25g | 25g | 3
| 1 | 1 | 9 | 9.8 | 9.200763 | 9.6225 | 9.7 | 9.8 | 10 | 9.3 | 9.0066 | 9.5 | 9.1 | 8.8 | 9.5 | 9.4 | 10.1 | 9.7 | 9.6 | 10.59906 | 6.5879 | 9.8 | 9 | 9.6 | 9.7 | 10.1 | 7.9 | 9.1 | 1
| 1 | 2 | 9.2 | 10 | 9.142056 | 9.8625 | 9.3 | 9.9 | 10 | 9.3 | 9.2616 | 9 | 9.3 | 8.7 | 9.8 | 9.8 | 9.9 | 9.7 | 9.6 | 10.48709 | 7.0845 | 9.9 | 8 | 9.8 | 9.9 | 10.1 | 9.3 | 9 | 29
| 1 | 3 | 9.1 | 9.8 | 9.226898 | 9.754667 | 10 | 10 | 9.3 | 9.4 | 8.619 | 9.5 | 9 | 8.9 | 9.6 | 9.6 | 10.1 | 10.2 | 9.3 | 10.23371 | 6.3794 | 9.5 | 10 | 10 | 10 | 10.1 | 8.7 | 9.4 | 16
| 1 | 4 | 9.1 | 9.7 | 9.221983 | 9.698333 | 9.6 | 10 | 9.6 | 9.6 | 8.7414 | 10.2 | 9.3 | 8.5 | 9.7 | 9.5 | 9.9 | 9.5 | 9.5 | 10.11155 | 6.9691 | 9.1 | 9 | 10 | 9.4 | 10 | 9.2 | 8.4 | 9.541574
| 1 | 5 | 8.9 | 9.8 | 9.076621 | 9.658333 | 10 | 9.7 | 9.8 | 9.7 | 8.007 | 9.7 | 9.6 | 8.9 | 9.6 | 9.5 | 9.5 | 9.9 | 9.2 | 10.76141 | 7.1816 | 9.5 | 9 | 10.1 | 9.6 | 10.3 | 9.3 | 9.7 | 81
| 1 | 6 | 9 | 10.1 | 9.061712 | 9.814 | 10.1 | 10 | 9.6 | 9.5 | 8.3334 | 9.6 | 9.3 | 9.1 | 9.7 | 9.6 | 10.5 | 9.6 | 9.5 | 10.07391 | 7.2407 | 8.8 | 9 | 10 | 9.8 | 10.4 | 8.9 | 9.2
| Mean |  | 9.05 | 9.866667 | 9.155006 | 9.735056 | 9.783333 | 9.9 | 9.716667 | 9.466667 | 8.6615 | 9.583333 | 9.266667 | 8.816667 | 9.65 | 9.566667 | 10 | 9.766667 | 9.45 | 10.37779 | 6.9072 | 9.433333 | 9 | 9.916667 | 9.733333 | 10.16667 | 8.883333 | 9.133333
| Median |  | 9.05 | 9.8 | 9.17141 | 9.7265 | 9.85 | 9.95 | 9.7 | 9.45 | 8.6802 | 9.55 | 9.3 | 8.85 | 9.65 | 9.55 | 10 | 9.7 | 9.5 | 10.3604 | 7.0268 | 9.5 | 9 | 10 | 9.75 | 10.1 | 9.05 | 9.15
| Std Dev. |  | 0.1048809 | 0.1505545 | 0.07316235 | 0.09247971 | 0.3060501 | 0.1264911 | 0.271416 | 0.1632993 | 0.4524211 | 0.3868678 | 0.2065591 | 0.2041241 | 0.1048809 | 0.136626 | 0.3286335 | 0.2503331 | 0.1643168 | 0.2800197 | 0.3470763 | 0.4179314 | 0.6324555 | 0.1834848 | 0.2160247 | 0.1505545 | 0.5382069 | 0.4366539
| Rel.Std.Dev. |  | 1.159% | 1.526% | 0.7992% | 0.95% | 3.128% | 1.278% | 2.793% | 1.725% | 5.223% | 4.037% | 2.229% | 2.315% | 1.087% | 1.428% | 3.286% | 2.563% | 1.739% | 2.698% | 5.025% | 4.43% | 7.027% | 1.85% | 2.219% | 1.481% | 6.059% | 4.781%
| PDM3 |  | -5.152% | 3.407% | -4.051% | 2.028% | 2.534% | 3.756% | 1.835% | -0.7851% | -9.224% | 0.4377% | -2.881% | -7.597% | 1.136% | 0.263% | 4.805% | 2.359% | -0.9597% | 8.764% | -27.61% | -1.134% | -5.676% | 3.931% | 2.01% | 6.551% | -6.899% | -4.279%
| Z-Score (Absolute) |  | 1.12 | 0.62 | 0.89 | 0.34 | 0.44 | 0.69 | 0.3 | 0.23 | 1.95 | 0.02 | 0.66 | 1.61 | 0.16 | 0.02 | 0.9 | 0.41 | 0.27 | 1.71 | 5.68 | 0.3 | 1.22 | 0.73 | 0.34 | 1.26 | 1.47 | 0.94
| Analytical results for Cr in OREAS 905b (Certified Value 13.6 ppm) | [27 empty] | Certified
Cr | Round | Replicate | Lab | Lab | Lab | Lab | Lab | Lab | Lab | Lab | Lab | Lab | Lab | Lab | Lab | Lab | Lab | Lab | Lab | Lab | Lab | Lab | Lab | Lab | Lab | Lab | Lab |  | 1
| No | No | 2.01 | 2.02 | 2.03 | 2.04 | 2.06 | 2.07 | 2.08 | 2.09 | 2.11 | 2.12 | 2.13 | 2.14 | 2.15 | 2.16 | 2.17 | 2.18 | 2.19 | 2.21 | 2.22 | 2.23 | 2.24 | 2.25 | 2.26 | 2.27 | 2.28 |  | ppm
|  |  | AR*MS | AR*OES | AR*MS | AR*OES | AR*OES/MS | AR*OES | AR*OES/MS | AR*OES | AR*OES/MS | AR*OES/MS | AR*OES/MS | AR*MS | AR*MS | AR*MS | AR*MS | AR*MS | AR*OES/MS | AR*OES/MS | AR*MS | AR*OES | AR*MS | AR*OES/MS | AR*OES/MS | AR*OES | AR*OES |  | 1
|  |  | 0.5g | 25g | 0.2g | 0.5g | 0.5g | 0.25g | 01g | 0.5g | 0.25g | 0.25g | 0.2g | 0.5g | 0.5g | 0.5g | 0.5g | 0.5g | 01g | 15g | 0.2g | 0.25g | 15g | 0.25g | 0.5g | 0.25g | 0.4g |  | 2
| 1 | 1 | 13.2 | 15 | 13.55664 | 15.0418 | 14 | 13 | 14 | 14.8818 | 12 | 14 | 14 | 12 | 14 | 13 | 13 | 13 | 15.93678 | 10.921895 | 13 | 15 | 13.2 | 13 | 14 | 17 | 13 |  | 1
| 1 | 2 | 12.5 | 15 | 13.92401 | 15.26448 | 14 | 13 | 14 | 14.2698 | 13 | 13 | 14 | 13 | 14 | 13 | 13 | 13 | 15.30685 | 11.2861 | 14 | 14 | 13.6 | 14 | 14 | 16 | 13 |  | 30
| 1 | 3 | 12.3 | 14 | 15.77533 | 15.5802 | 14 | 13 | 14 | 13.9944 | 12 | 13 | 14 | 13 | 13 | 14 | 13 | 13 | 14.63718 | 11.01217 | 13 | 14 | 14 | 13 | 14 | 16 | 14 |  | 16
| 1 | 4 | 12.4 | 15 | 13.36648 | 15.4012 | 15 | 13 | 15 | 14.3514 | 14 | 15 | 13 | 13 | 14 | 13 | 12 | 13 | 13.82162 | 11.64996 | 13 | 15 | 14.3 | 13 | 14 | 16 | 13 |  | 13.59435
| 1 | 5 | 11.9 | 15 | 14.85777 | 15.0074 | 14 | 13 | 14 | 13.5866 | 13 | 14 | 14 | 13 | 13 | 13 | 13 | 13 | 13.22028 | 12.02578 | 14 | 14 | 14.1 | 13 | 14 | 17 | 13 |  | 82
| 1 | 6 | 12.4 | 15 | 15.14986 | 15.6196 | 14 | 13 | 14 | 13.7292 | 12 | 13 | 14 | 13 | 14 | 13 | 12 | 13 | 13.87306 | 11.736325 | 13 | 15 | 13.8 | 13 | 15 | 17 | 15
| Mean |  | 12.45 | 14.83333 | 14.43835 | 15.31911 | 14.16667 | 13 | 14.16667 | 14.13553 | 12.66667 | 13.66667 | 13.83333 | 12.83333 | 13.66667 | 13.16667 | 12.66667 | 13 | 14.46596 | 11.438705 | 13.33333 | 14.5 | 13.83333 | 13.16667 | 14.16667 | 16.5 | 13.5
| Median |  | 12.4 | 15 | 14.39089 | 15.33284 | 14 | 13 | 14 | 14.1321 | 12.5 | 13.5 | 14 | 13 | 14 | 13 | 13 | 13 | 14.25512 | 11.46803 | 13 | 14.5 | 13.9 | 13 | 14 | 16.5 | 13
| Std Dev. |  | 0.4230839 | 0.4082483 | 0.965457 | 0.2616293 | 0.4082483 | 0 | 0.4082483 | 0.4707214 | 0.8164966 | 0.8164966 | 0.4082483 | 0.4082483 | 0.5163978 | 0.4082483 | 0.5163978 | 0 | 1.021583 | 0.4359304 | 0.5163978 | 0.5477226 | 0.3932768 | 0.4082483 | 0.4082483 | 0.5477226 | 0.83666
| Rel.Std.Dev. |  | 3.398% | 2.752% | 6.687% | 1.708% | 2.882% | 0% | 2.882% | 3.33% | 6.446% | 5.974% | 2.951% | 3.181% | 3.779% | 3.101% | 4.077% | 0% | 7.062% | 3.811% | 3.873% | 3.777% | 2.843% | 3.101% | 2.882% | 3.32% | 6.197%
| PDM3 |  | -8.418% | 9.114% | 6.208% | 12.69% | 4.21% | -4.372% | 4.21% | 3.981% | -6.824% | 0.532% | 1.758% | -5.598% | 0.532% | -3.146% | -6.824% | -4.372% | 6.412% | -15.86% | -1.92% | 6.662% | 1.758% | -3.146% | 4.21% | 21.37% | -0.694%
| Z-Score (Absolute) |  | 1.23 | 1.18 | 0.78 | 1.67 | 0.51 | 0.67 | 0.51 | 0.47 | 1.01 | 0 | 0.17 | 0.84 | 0 | 0.51 | 1.01 | 0.67 | 0.81 | 2.25 | 0.34 | 0.84 | 0.17 | 0.51 | 0.51 | 2.87 | 0.17
| Analytical results for Cs in OREAS 905b (Certified Value 1.44 ppm) | [27 empty] | Certified
Cs | Round | Replicate | Lab | Lab | Lab | Lab | Lab | Lab | Lab | Lab | Lab | Lab | Lab | Lab | Lab | Lab | Lab | Lab | Lab | Lab | [8 empty] | 1
| No | No | 2.02 | 2.03 | 2.06 | 2.07 | 2.08 | 2.11 | 2.12 | 2.14 | 2.15 | 2.16 | 2.17 | 2.18 | 2.19 | 2.22 | 2.25 | 2.26 | 2.27 | 2.28 | [8 empty] | ppm
|  |  | AR*MS | AR*MS | AR*OES/MS | AR*MS | AR*OES/MS | AR*OES/MS | AR*OES/MS | AR*MS | AR*MS | AR*MS | AR*MS | AR*MS | AR*OES/MS | AR*MS | AR*OES/MS | AR*OES/MS | AR*MS | AR*MS | [8 empty] | 2
|  |  | 25g | 0.2g | 0.5g | 0.25g | 01g | 0.25g | 0.25g | 0.5g | 0.5g | 0.5g | 0.5g | 0.5g | 01g | 0.2g | 0.25g | 0.5g | 0.25g | 0.4g | [8 empty] | 3
| 1 | 1 | 1.65 | 1.512713 | 1.49 | 1.42 | 1.9 | 1.43 | 1.3 | 1.2 | 1.38 | 1.28 | 1.36 | 1.28 | 1.741365 | 1.7 | 1.42 | 1.48 | 1.52 | 1.5 | [8 empty] | 1
| 1 | 2 | 1.68 | 1.501693 | 1.45 | 1.47 | 1.85 | 1.44 | 1.4 | 1.23 | 1.42 | 1.18 | 1.35 | 1.25 | 1.699036 | 1.7 | 1.44 | 1.52 | 1.5 | 1.47 | [8 empty] | 31
| 1 | 3 | 1.65 | 1.556748 | 1.44 | 1.31 | 1.91 | 1.45 | 1.3 | 1.2 | 1.38 | 1.3 | 1.41 | 1.25 | 1.677301 | 1.57 | 1.46 | 1.54 | 1.62 | 1.55 | [8 empty] | 16
| 1 | 4 | 1.64 | 1.541029 | 1.47 | 1.4 | 1.85 | 1.37 | 1.4 | 1.22 | 1.38 | 1.28 | 1.31 | 1.31 | 1.678185 | 1.57 | 1.45 | 1.48 | 1.54 | 1.42 | [8 empty] | 1.444382
| 1 | 5 | 1.62 | 1.54322 | 1.35 | 1.42 | 1.91 | 1.37 | 1.4 | 1.18 | 1.4 | 1.18 | 1.41 | 1.22 | 1.723319 | 1.61 | 1.41 | 1.54 | 1.56 | 1.48 | [8 empty] | 83
| 1 | 6 | 1.69 | 1.472844 | 1.38 | 1.37 | 1.83 | 1.44 | 1.3 | 1.19 | 1.42 | 1.34 | 1.35 | 1.28 | 1.729513 | 1.45 | 1.44 | 1.53 | 1.52 | 1.52
| Mean |  | 1.655 | 1.521375 | 1.43 | 1.398333 | 1.875 | 1.416667 | 1.35 | 1.203333 | 1.396667 | 1.26 | 1.365 | 1.265 | 1.70812 | 1.6 | 1.436667 | 1.515 | 1.543333 | 1.49
| Median |  | 1.65 | 1.526871 | 1.445 | 1.41 | 1.875 | 1.435 | 1.35 | 1.2 | 1.39 | 1.28 | 1.355 | 1.265 | 1.711177 | 1.59 | 1.44 | 1.525 | 1.53 | 1.49
| Std Dev. |  | 0.02588436 | 0.03140844 | 0.05403702 | 0.05419102 | 0.03563706 | 0.03669696 | 0.05477226 | 0.01861899 | 0.01966384 | 0.06572671 | 0.03885872 | 0.03146427 | 0.02728481 | 0.09423375 | 0.01861899 | 0.02810694 | 0.04273952 | 0.04472136
| Rel.Std.Dev. |  | 1.564% | 2.064% | 3.779% | 3.875% | 1.901% | 2.59% | 4.057% | 1.547% | 1.408% | 5.216% | 2.847% | 2.487% | 1.597% | 5.89% | 1.296% | 1.855% | 2.769% | 3.001%
| PDM3 |  | 14.58% | 5.33% | -0.9957% | -3.188% | 29.81% | -1.919% | -6.534% | -16.69% | -3.304% | -12.77% | -5.496% | -12.42% | 18.26% | 10.77% | -0.5342% | 4.889% | 6.851% | 3.158%
| Z-Score (Absolute) |  | 1.74 | 0.69 | 0.03 | 0.28 | 3.48 | 0.13 | 0.66 | 1.81 | 0.29 | 1.36 | 0.54 | 1.32 | 2.16 | 1.31 | 0.03 | 0.64 | 0.87 | 0.45
| Analytical results for Cu in OREAS 905b (Certified Value 0.145 wt.%) | [27 empty] | Certified
Cu | Round | Replicate | Lab | Lab | Lab | Lab | Lab | Lab | Lab | Lab | Lab | Lab | Lab | Lab | Lab | Lab | Lab | Lab | Lab | Lab | Lab | Lab | Lab | Lab | Lab | Lab | Lab | Lab | 1
| No | No | 2.01 | 2.02 | 2.03 | 2.04 | 2.05 | 2.06 | 2.07 | 2.08 | 2.09 | 2.11 | 2.12 | 2.13 | 2.14 | 2.15 | 2.16 | 2.17 | 2.18 | 2.19 | 2.21 | 2.22 | 2.23 | 2.24 | 2.25 | 2.26 | 2.27 | 2.28 | wt.%
|  |  | AR*MS | AR*MS | AR*MS | AR*OES | AR*OES | AR*OES/MS | AR*OES | AR*OES/MS | AR*OES | AR*OES/MS | AR*OES/MS | AR*OES/MS | AR*MS | AR*MS | AR*MS | AR*MS | AR*MS | AR*OES/MS | AR*OES/MS | AR*MS | AR*OES | AR*MS | AR*OES/MS | AR*OES/MS | AR*OES | AR*OES | 3
|  |  | 0.5g | 25g | 0.2g | 0.5g | 01g | 0.5g | 0.25g | 01g | 0.5g | 0.25g | 0.25g | 0.2g | 0.5g | 0.5g | 0.5g | 0.5g | 0.5g | 01g | 15g | 0.2g | 0.25g | 15g | 0.25g | 0.5g | 0.25g | 0.4g | 3
| 1 | 1 | 0.156742 | 0.14794 | 0.1451174 | 0.148952715 | 0.1432 | 0.155 | 0.1449 | 0.141 | 0.133157 | 0.1414 | 0.13631 | 0.1452 | 0.1455 | 0.143 | 0.147 | 0.146 | 0.14 | 0.148593 | 0.15446288 | 0.14855 | 0.1435 | 0.141414 | 0.14397 | 0.14369 | 0.1708 | 0.1385 | 1
| 1 | 2 | 0.147928 | 0.15016 | 0.1466561 | 0.14886336 | 0.1412 | 0.153 | 0.1475 | 0.14 | 0.1352826 | 0.1408 | 0.13917 | 0.1466 | 0.148 | 0.149 | 0.1435 | 0.145 | 0.141 | 0.147136 | 0.15376006 | 0.15195 | 0.1441 | 0.141984 | 0.14405 | 0.14304 | 0.1704 | 0.1373 | 15
| 1 | 3 | 0.141623 | 0.14799 | 0.1464051 | 0.1489828 | 0.1458 | 0.156 | 0.1436 | 0.139 | 0.1360578 | 0.1405 | 0.1342 | 0.1448 | 0.149 | 0.145 | 0.148 | 0.1445 | 0.1395 | 0.147542 | 0.15307505 | 0.14495 | 0.1412 | 0.145105 | 0.14698 | 0.1403 | 0.163 | 0.138 | 16
| 1 | 4 | 0.152284 | 0.1485 | 0.1456034 | 0.149475545 | 0.1432 | 0.153 | 0.1453 | 0.141 | 0.1369554 | 0.1473 | 0.13777 | 0.1467 | 0.1445 | 0.1475 | 0.1435 | 0.1455 | 0.1415 | 0.1476609 | 0.15219026 | 0.13714 | 0.145 | 0.145343 | 0.14317 | 0.14082 | 0.1758 | 0.1297 | 0.1447148
| 1 | 5 | 0.148266 | 0.15013 | 0.1458545 | 0.14856864 | 0.143 | 0.157 | 0.1454 | 0.139 | 0.1378978 | 0.1428 | 0.14021 | 0.1446 | 0.1455 | 0.1465 | 0.142 | 0.1455 | 0.14 | 0.1492384 | 0.15425243 | 0.14405 | 0.1451 | 0.146416 | 0.14675 | 0.14424 | 0.1755 | 0.137 | 84
| 1 | 6 | 0.147055 | 0.15395 | 0.1428047 | 0.14877803 | 0.1427 | 0.157 | 0.1452 | 0.138 | 0.131631 | 0.1425 | 0.13732 | 0.1452 | 0.1465 | 0.146 | 0.1455 | 0.1465 | 0.139 | 0.149698 | 0.1550857 | 0.13385 | 0.141 | 0.144006 | 0.14501 | 0.14456 | 0.1739 | 0.1575
| Mean |  | 0.148983 | 0.1497783 | 0.1454069 | 0.1489368 | 0.1431833 | 0.1551667 | 0.1453167 | 0.1396667 | 0.1351636 | 0.14255 | 0.1374967 | 0.1455167 | 0.1465 | 0.1461667 | 0.1449167 | 0.1455 | 0.1401667 | 0.1483114 | 0.1538044 | 0.143415 | 0.1433167 | 0.1440447 | 0.1449883 | 0.142775 | 0.1715667 | 0.1396667
| Median |  | 0.148097 | 0.149315 | 0.145729 | 0.1489080375 | 0.1431 | 0.1555 | 0.14525 | 0.1395 | 0.1356702 | 0.14195 | 0.137545 | 0.1452 | 0.146 | 0.14625 | 0.1445 | 0.1455 | 0.14 | 0.148127 | 0.154006245 | 0.1445 | 0.1438 | 0.1445555 | 0.14453 | 0.143365 | 0.17235 | 0.13765
| Std Dev. |  | 0.005111019 | 0.002275253 | 0.001389306 | 0.0003029055 | 0.001486495 | 0.001834848 | 0.001257643 | 0.00121106 | 0.002366679 | 0.0024986 | 0.002123409 | 0.000908662 | 0.001702939 | 0.002065591 | 0.002311205 | 0.0007071068 | 0.0009309493 | 0.001025466 | 0.001040713 | 0.006824057 | 0.001817049 | 0.001979972 | 0.001568087 | 0.001799308 | 0.004778563 | 0.009318941
| Rel.Std.Dev. |  | 3.431% | 1.519% | 0.9555% | 0.2034% | 1.038% | 1.183% | 0.8655% | 0.8671% | 1.751% | 1.753% | 1.544% | 0.6244% | 1.162% | 1.413% | 1.595% | 0.486% | 0.6642% | 0.6914% | 0.6766% | 4.758% | 1.268% | 1.375% | 1.082% | 1.26% | 2.785% | 6.672%
| PDM3 |  | 2.949% | 3.499% | 0.4782% | 2.917% | -1.058% | 7.222% | 0.4159% | -3.488% | -6.6% | -1.496% | -4.988% | 0.5541% | 1.234% | 1.003% | 0.1395% | 0.5426% | -3.143% | 2.485% | 6.281% | -0.8982% | -0.9661% | -0.4631% | 0.189% | -1.34% | 18.56% | -3.488%
| Z-Score (Absolute) |  | 1.04 | 1.25 | 0.07 | 1.02 | 0.53 | 2.71 | 0.04 | 1.49 | 2.71 | 0.7 | 2.07 | 0.1 | 0.36 | 0.27 | 0.06 | 0.09 | 1.35 | 0.86 | 2.34 | 0.47 | 0.5 | 0.3 | 0.04 | 0.64 | 7.15 | 1.49
| Analytical results for Dy in OREAS 905b (Indicative Value 2.31 ppm) | [27 empty] | Indicative
Dy | Round | Replicate | Lab | Lab | Lab | Lab | Lab | [21 empty] | 1
| No | No | 2.02 | 2.03 | 2.06 | 2.09 | 2.28 | [21 empty] | ppm
|  |  | AR*MS | AR*MS | AR*OES/MS | AR*MS | AR*MS | [21 empty] | 2
|  |  | 25g | 0.2g | 0.5g | 0.5g | 0.4g | [21 empty] | 2
| 1 | 1 | 2.357 | 2.298826 | 2.3 | 3.545906 | 2.26 | [21 empty] | 1
| 1 | 2 | 2.354 | 2.234278 | 2.3 | 3.577414 | 2.2 | [21 empty] | 5
| 1 | 3 | 2.36 | 2.330749 | 2.4 | 3.590849 | 2.29 | [21 empty] | 16
| 1 | 4 | 2.41 | 2.335269 | 2.3 | 3.304653 | 2.05 | [21 empty] | 2.305689
| 1 | 5 | 2.392 | 2.312717 | 2.2 | 3.514833 | 2.25 | [21 empty] | 11
| 1 | 6 | 2.423 | 2.252693 | 2.3 | 3.378412 | 2.23
| Mean |  | 2.382667 | 2.294089 | 2.3 | 3.485344 | 2.213333
| Median |  | 2.376 | 2.305772 | 2.3 | 3.530369 | 2.24
| Std Dev. |  | 0.02985074 | 0.04171386 | 0.06324555 | 0.1168152 | 0.08547904
| Rel.Std.Dev. |  | 1.253% | 1.818% | 2.75% | 3.352% | 3.862%
| PDM3 |  | 3.339% | -0.5031% | -0.2467% | 51.16% | -4.006%
| Z-Score (Absolute) |  | 0.67 | 0.05 | 0 | 9.67 | 0.71
| Analytical results for Er in OREAS 905b (Indicative Value 0.59 ppm) | [27 empty] | Indicative
Er | Round | Replicate | Lab | Lab | Lab | Lab | Lab | [21 empty] | 1
| No | No | 2.02 | 2.03 | 2.06 | 2.09 | 2.28 | [21 empty] | ppm
|  |  | AR*MS | AR*MS | AR*OES/MS | AR*MS | AR*MS | [21 empty] | 2
|  |  | 25g | 0.2g | 0.5g | 0.5g | 0.4g | [21 empty] | 2
| 1 | 1 | 0.612 | 0.6153565 | 0.6 | 1.045126 | 0.58 | [21 empty] | 1
| 1 | 2 | 0.593 | 0.5944133 | 0.6 | 1.015602 | 0.56 | [21 empty] | 6
| 1 | 3 | 0.561 | 0.6145304 | 0.7 | 1.063919 | 0.58 | [21 empty] | 16
| 1 | 4 | 0.593 | 0.6110402 | 0.6 | 0.9808066 | 0.53 | [21 empty] | 0.5937444
| 1 | 5 | 0.606 | 0.6025418 | 0.6 | 1.034963 | 0.58 | [21 empty] | 12
| 1 | 6 | 0.613 | 0.5899828 | 0.6 | 1.014824 | 0.57
| Mean |  | 0.5963333 | 0.6046442 | 0.6166667 | 1.025874 | 0.5666667
| Median |  | 0.5995 | 0.606791 | 0.6 | 1.025283 | 0.575
| Std Dev. |  | 0.0194285 | 0.0107466 | 0.04082483 | 0.02884221 | 0.01966384
| Rel.Std.Dev. |  | 3.258% | 1.777% | 6.62% | 2.811% | 3.47%
| PDM3 |  | 0.436% | 1.836% | 3.861% | 72.78% | -4.56%
| Z-Score (Absolute) |  | 0.47 | 0 | 0.67 | 23.63 | 2.13
| Analytical results for Eu in OREAS 905b (Indicative Value 1.03 ppm) | [27 empty] | Indicative
Eu | Round | Replicate | Lab | Lab | Lab | Lab | Lab | [21 empty] | 1
| No | No | 2.02 | 2.03 | 2.06 | 2.09 | 2.28 | [21 empty] | ppm
|  |  | AR*MS | AR*MS | AR*OES/MS | AR*MS | AR*MS | [21 empty] | 2
|  |  | 25g | 0.2g | 0.5g | 0.5g | 0.4g | [21 empty] | 2
| 1 | 1 | 1.045 | 1.019271 | 1 | 1.65168 | 1.03 | [21 empty] | 1
| 1 | 2 | 1.047 | 1.01814 | 1 | 1.647687 | 1.03 | [21 empty] | 7
| 1 | 3 | 1.069 | 1.045879 | 0.9 | 1.67267 | 1.07 | [21 empty] | 16
| 1 | 4 | 1.043 | 1.033232 | 1 | 1.562346 | 0.96 | [21 empty] | 1.030157
| 1 | 5 | 1.083 | 1.016519 | 1 | 1.633047 | 1.02 | [21 empty] | 13
| 1 | 6 | 1.092 | 0.9837306 | 1 | 1.599058 | 1.04
| Mean |  | 1.063167 | 1.019462 | 0.9833333 | 1.627748 | 1.025
| Median |  | 1.058 | 1.018705 | 1 | 1.640367 | 1.03
| Std Dev. |  | 0.02124539 | 0.02085496 | 0.04082483 | 0.04029097 | 0.03619392
| Rel.Std.Dev. |  | 1.998% | 2.046% | 4.152% | 2.475% | 3.531%
| PDM3 |  | 3.204% | -1.038% | -4.545% | 58.01% | -0.5006%
| Z-Score (Absolute) |  | 0.67 | 0.1 | 0.74 | 10.65 | 0
| Analytical results for Fe in OREAS 905b (Certified Value 3.04 wt.%) | [27 empty] | Certified
Fe | Round | Replicate | Lab | Lab | Lab | Lab | Lab | Lab | Lab | Lab | Lab | Lab | Lab | Lab | Lab | Lab | Lab | Lab | Lab | Lab | Lab | Lab | Lab | Lab | Lab | Lab | Lab | Lab | 1
| No | No | 2.01 | 2.02 | 2.03 | 2.04 | 2.05 | 2.06 | 2.07 | 2.08 | 2.09 | 2.11 | 2.12 | 2.13 | 2.14 | 2.15 | 2.16 | 2.17 | 2.18 | 2.19 | 2.21 | 2.22 | 2.23 | 2.24 | 2.25 | 2.26 | 2.27 | 2.28 | wt.%
|  |  | AR*MS | AR*OES | AR*MS | AR*OES | AR*OES | AR*OES/MS | AR*OES | AR*OES/MS | AR*OES | AR*OES/MS | AR*OES/MS | AR*OES/MS | AR*MS | AR*MS | AR*MS | AR*MS | AR*MS | AR*OES/MS | AR*OES/MS | AR*OES/MS | AR*OES | AR*MS | AR*OES/MS | AR*OES/MS | AR*OES | AR*OES | 2
|  |  | 0.5g | 25g | 0.2g | 0.5g | 01g | 0.5g | 0.25g | 01g | 0.5g | 0.25g | 0.25g | 0.2g | 0.5g | 0.5g | 0.5g | 0.5g | 0.5g | 01g | 15g | 0.2g | 0.25g | 15g | 0.25g | 0.5g | 0.25g | 0.4g | 3
| 1 | 1 | 2.94 | 3.03 | 3.131826 | 3.36 | 3.21 | 3.21 | 3.06 | 3.3 | 2.98856 | 3.01 | 2.94 | 3.24 | 2.88 | 3.07 | 3.03 | 3.06 | 2.95 | 3.107173 | 14866.91273 | 2.81 | 3.09 | 2.89 | 3.07 | 3.01 | 3.55 | 2.89 | 1
| 1 | 2 | 2.81 | 3 | 3.164809 | 3.2825 | 3.16 | 3.25 | 3.13 | 3.24 | 2.954226 | 3.03 | 2.92 | 3.19 | 2.96 | 3.17 | 2.96 | 3.04 | 2.97 | 3.153856 | 15897.22 | 2.79 | 3.1 | 2.92 | 3.09 | 2.98 | 3.69 | 2.84 | #N/A
| 1 | 3 | 2.83 | 2.91 | 3.187072 | 3.346 | 3.15 | 3.22 | 3.03 | 3.25 | 2.942904 | 3.03 | 2.85 | 3.25 | 2.94 | 3.07 | 3.05 | 3.03 | 2.93 | 3.159806 | 14608.01645 | 2.8 | 3.14 | 3.04 | 3.05 | 2.95 | 3.48 | 2.86 | 16
| 1 | 4 | 2.85 | 3.01 | 3.115924 | 3.3735 | 3.18 | 3.24 | 3.07 | 3.28 | 2.986356 | 3.06 | 2.93 | 3.16 | 2.88 | 3.14 | 2.97 | 3.03 | 2.97 | 3.114757 | 14491.56 | 2.81 | 3.15 | 3.02 | 3.11 | 2.97 | 3.83 | 2.62 | 3.044007
| 1 | 5 | 2.84 | 3 | 3.172077 | 3.315 | 3.15 | 3.11 | 3.08 | 3.28 | 2.959304 | 3.04 | 2.94 | 3.24 | 2.93 | 3.09 | 2.92 | 2.99 | 2.96 | 3.133884 | 15676.53 | 2.8 | 3.15 | 3.02 | 3.12 | 2.99 | 3.8 | 2.82 | 85
| 1 | 6 | 2.8 | 3.07 | 3.077738 | 3.386333 | 3.21 | 3.18 | 3.07 | 3.2 | 2.970994 | 3.02 | 2.9 | 3.21 | 2.91 | 3.1 | 2.97 | 3.02 | 2.98 | 3.130457 | 16541.96984 | 2.82 | 3.09 | 2.98 | 3.08 | 3.08 | 3.71 | 3.3
| Mean |  | 2.845 | 3.003333 | 3.141574 | 3.343889 | 3.176667 | 3.201667 | 3.073333 | 3.258333 | 2.967057 | 3.031667 | 2.913333 | 3.215 | 2.916667 | 3.106667 | 2.983333 | 3.028333 | 2.96 | 3.133322 | 15347.03 | 2.805 | 3.12 | 2.978333 | 3.086667 | 2.996667 | 3.676667 | 2.888333
| Median |  | 2.835 | 3.005 | 3.148317 | 3.353 | 3.17 | 3.215 | 3.07 | 3.265 | 2.965149 | 3.03 | 2.925 | 3.225 | 2.92 | 3.095 | 2.97 | 3.03 | 2.965 | 3.13217 | 15271.72 | 2.805 | 3.12 | 3 | 3.085 | 2.985 | 3.7 | 2.85
| Std Dev. |  | 0.0500999 | 0.05278889 | 0.04091063 | 0.03884723 | 0.02804758 | 0.05115336 | 0.03265986 | 0.03600926 | 0.01821231 | 0.01722401 | 0.03444803 | 0.03507136 | 0.03265986 | 0.04033196 | 0.04802777 | 0.02316607 | 0.01788854 | 0.02078461 | 818.2461 | 0.01048809 | 0.02966479 | 0.06080022 | 0.02581989 | 0.04546061 | 0.1376469 | 0.2232861
| Rel.Std.Dev. |  | 1.761% | 1.758% | 1.302% | 1.162% | 0.8829% | 1.598% | 1.063% | 1.105% | 0.6138% | 0.5681% | 1.182% | 1.091% | 1.12% | 1.298% | 1.61% | 0.765% | 0.6043% | 0.6633% | 5.332% | 0.3739% | 0.9508% | 2.041% | 0.8365% | 1.517% | 3.744% | 7.731%
| PDM3 |  | -6.538% | -1.336% | 3.205% | 9.852% | 4.358% | 5.179% | 0.9634% | 7.041% | -2.528% | -0.4054% | -4.293% | 5.617% | -4.183% | 2.058% | -1.993% | -0.5149% | -2.76% | 2.934% | 504072% | -7.852% | 2.496% | -2.157% | 1.401% | -1.555% | 20.78% | -5.114%
| Z-Score (Absolute) |  | 1.54 | 0.37 | 0.66 | 2.16 | 0.92 | 1.11 | 0.15 | 1.53 | 0.63 | 0.15 | 1.03 | 1.21 | 1.01 | 0.4 | 0.51 | 0.18 | 0.69 | 0.6 | 113965.24 | 1.84 | 0.5 | 0.55 | 0.25 | 0.41 | 4.64 | 1.22
| Analytical results for Ga in OREAS 905b (Certified Value 6.43 ppm) | [27 empty] | Certified
Ga | Round | Replicate | Lab | Lab | Lab | Lab | Lab | Lab | Lab | Lab | Lab | Lab | Lab | Lab | Lab | Lab | Lab | Lab | Lab | Lab | Lab | Lab | Lab | Lab | Lab | Lab |  |  | 1
| No | No | 2.01 | 2.02 | 2.03 | 2.04 | 2.05 | 2.06 | 2.07 | 2.08 | 2.09 | 2.11 | 2.12 | 2.13 | 2.14 | 2.15 | 2.16 | 2.17 | 2.18 | 2.19 | 2.21 | 2.22 | 2.24 | 2.25 | 2.26 | 2.28 |  |  | ppm
|  |  | AR*MS | AR*MS | AR*MS | AR*OES | AR*OES | AR*OES/MS | AR*MS | AR*OES/MS | AR*OES | AR*OES/MS | AR*OES/MS | AR*OES/MS | AR*MS | AR*MS | AR*MS | AR*MS | AR*MS | AR*OES/MS | AR*OES/MS | AR*MS | AR*MS | AR*OES/MS | AR*OES/MS | AR*MS |  |  | 2
|  |  | 0.5g | 25g | 0.2g | 0.5g | 01g | 0.5g | 0.25g | 01g | 0.5g | 0.25g | 0.25g | 0.2g | 0.5g | 0.5g | 0.5g | 0.5g | 0.5g | 01g | 15g | 0.2g | 15g | 0.25g | 0.5g | 25g |  |  | 3
| 1 | 1 | 5.7 | 6.13 | 7.019594 | 7.322667 | < 5 | 5.05 | 6.4 | 8.8 | 12.0564 | 5.3 | 9 | 6.83 | 6.22 | 6.5 | 5.95 | 6.78 | 6.12 | 7.716395 | 6.50947 | 8.96 | 5.4 | 6.8 | 7.14 | 6.59 |  |  | 1
| 1 | 2 | 5.9 | 6.42 | 7.035295 | 7.3175 | < 5 | 5.12 | 6.5 | 8.6 | 11.2812 | 5.3 | 9 | 6.72 | 6.35 | 6.76 | 5.59 | 6.47 | 6.19 | 7.498884 | 6.80306 | 8.89 | 5.5 | 6.8 | 7.14 | 6.66 |  |  | 36
| 1 | 3 | 5.5 | 6.14 | 7.124994 | 7.323333 | < 5 | 5.13 | 5.9 | 9 | 11.424 | 5.5 | 9 | 6.89 | 6.38 | 6.63 | 6.2 | 6.69 | 6.24 | 7.563767 | 6.48285 | 8.54 | 5.7 | 6.8 | 7.03 | 6.81 |  |  | 16
| 1 | 4 | 5.9 | 6.33 | 7.053888 | 7.346667 | < 5 | 5.59 | 6.3 | 9 | 11.7198 | 5.8 | 9 | 6.74 | 6.34 | 6.69 | 6 | 6.47 | 6.28 | 7.22473 | 6.35569 | 8.44 | 5.7 | 6.8 | 7 | 5.79 |  |  | 6.432842
| 1 | 5 | 5.9 | 6.49 | 7.08605 | 7.349667 | < 5 | 5.01 | 6.1 | 9.1 | 10.2408 | 5.6 | 9 | 6.85 | 6.22 | 6.75 | 5.49 | 6.56 | 6.05 | 7.517633 | 6.79569 | 8.67 | 5.8 | 6.6 | 7.26 | 7.02 |  |  | 86
| 1 | 6 | 6.1 | 6.35 | 6.88331 | 7.518 | < 5 | 5.15 | 6.1 | 8.8 | 11.1894 | 5.4 | 9 | 7.07 | 6.24 | 6.55 | 6.26 | 6.25 | 6.23 | 7.583538 | 6.8 | 8.33 | 5.6 | 6.9 | 7.26 | 6.56
| Mean |  | 5.833333 | 6.31 | 7.033855 | 7.362972 |  | 5.175 | 6.216667 | 8.883333 | 11.3186 | 5.483333 | 9 | 6.85 | 6.291667 | 6.646667 | 5.915 | 6.536667 | 6.185 | 7.517491 | 6.62446 | 8.638333 | 5.616667 | 6.783333 | 7.138333 | 6.571667
| Median |  | 5.9 | 6.34 | 7.044592 | 7.335 |  | 5.125 | 6.2 | 8.9 | 11.3526 | 5.45 | 9 | 6.84 | 6.29 | 6.66 | 5.975 | 6.515 | 6.21 | 7.5407 | 6.65258 | 8.605 | 5.65 | 6.8 | 7.14 | 6.625
| Std Dev. |  | 0.2065591 | 0.1468332 | 0.08282647 | 0.07712331 |  | 0.210119 | 0.2228602 | 0.1834848 | 0.6158188 | 0.194079 | 0 | 0.1260159 | 0.0727782 | 0.1063328 | 0.3146268 | 0.1867262 | 0.08549854 | 0.1625556 | 0.1987689 | 0.2497532 | 0.147196 | 0.09831921 | 0.1099848 | 0.4188277
| Rel.Std.Dev. |  | 3.541% | 2.327% | 1.178% | 1.047% |  | 4.06% | 3.585% | 2.065% | 5.441% | 3.539% | 0% | 1.84% | 1.157% | 1.6% | 5.319% | 2.857% | 1.382% | 2.162% | 3.001% | 2.891% | 2.621% | 1.449% | 1.541% | 6.373%
| PDM3 |  | -9.319% | -1.91% | 9.343% | 14.46% |  | -19.55% | -3.36% | 38.09% | 75.95% | -14.76% | 39.91% | 6.485% | -2.195% | 3.324% | -8.05% | 1.614% | -3.853% | 16.86% | 2.979% | 34.28% | -12.69% | 5.448% | 10.97% | 2.158%
| Z-Score (Absolute) |  | 0.88 | 0.31 | 0.55 | 0.94 | 4.85 | 1.66 | 0.42 | 2.75 | 5.65 | 1.3 | NA | 0.33 | 0.33 | 0.09 | 0.78 | 0.04 | 0.46 | 1.13 | 0.06 | 2.46 | 1.14 | 0.25 | 0.67 | 0
Results from laboratory 2.12 were removed due to their 1 ppm reading resolution.
| Analytical results for Gd in OREAS 905b (Indicative Value 4.52 ppm) | [27 empty] | Indicative
Gd | Round | Replicate | Lab | Lab | Lab | Lab | Lab | [21 empty] | 1
| No | No | 2.02 | 2.03 | 2.06 | 2.09 | 2.28 | [21 empty] | ppm
|  |  | AR*MS | AR*MS | AR*OES/MS | AR*MS | AR*MS | [21 empty] | 2
|  |  | 25g | 0.2g | 0.5g | 0.5g | 0.4g | [21 empty] | 2
| 1 | 1 | 4.396 | 4.554364 | 4.7 | 8.420636 | 4.57 | [21 empty] | 1
| 1 | 2 | 4.432 | 4.420588 | 4.5 | 8.420083 | 4.3 | [21 empty] | 8
| 1 | 3 | 4.446 | 4.588448 | 4.6 | 8.469433 | 4.52 | [21 empty] | 16
| 1 | 4 | 4.435 | 4.628011 | 4.6 | 8.396309 | 4 | [21 empty] | 4.521729
| 1 | 5 | 4.557 | 4.575569 | 4.4 | 8.20355 | 4.31 | [21 empty] | 14
| 1 | 6 | 4.659 | 4.399139 | 4.5 | 7.995105 | 4.55
| Mean |  | 4.4875 | 4.527687 | 4.55 | 8.317519 | 4.375
| Median |  | 4.4405 | 4.564967 | 4.55 | 8.408196 | 4.415
| Std Dev. |  | 0.1001733 | 0.0946109 | 0.1048809 | 0.1829635 | 0.2191575
| Rel.Std.Dev. |  | 2.232% | 2.09% | 2.305% | 2.2% | 5.009%
| PDM3 |  | -0.757% | 0.1318% | 0.6252% | 83.95% | -3.245%
| Z-Score (Absolute) |  | 0.67 | 0 | 0.37 | 63.59 | 2.56
| Analytical results for Ge in OREAS 905b (Certified Value 0.12 ppm) | [27 empty] | Certified
Ge | Round | Replicate | Lab | Lab | Lab | Lab | Lab | Lab | Lab | Lab | Lab | Lab | Lab | Lab | Lab | Lab | Lab | [11 empty] | 1
| No | No | 2.03 | 2.06 | 2.07 | 2.11 | 2.12 | 2.14 | 2.15 | 2.16 | 2.17 | 2.18 | 2.22 | 2.25 | 2.26 | 2.27 | 2.28 | [11 empty] | ppm
|  |  | AR*MS | AR*OES/MS | AR*MS | AR*OES/MS | AR*OES/MS | AR*MS | AR*MS | AR*MS | AR*MS | AR*MS | AR*MS | AR*OES/MS | AR*OES/MS | AR*MS | AR*MS | [11 empty] | 2
|  |  | 0.2g | 0.5g | 0.25g | 0.25g | 0.25g | 0.5g | 0.5g | 0.5g | 0.5g | 0.5g | 0.2g | 0.25g | 0.5g | 0.25g | 0.4g | [11 empty] | 2
| 1 | 1 | < 0.2 | < 0.1 | < 0.1 | < 0.1 | 1.6 | 0.13 | 0.12 | 0.09 | 0.13 | 0.12 | 0.14 | 0.1 | 0.11 | 0.2 | < 0.05 | [11 empty] | 1
| 1 | 2 | < 0.2 | < 0.1 | < 0.1 | < 0.1 | 1.6 | 0.11 | 0.1 | 0.09 | 0.13 | 0.11 | 0.15 | 0.1 | 0.12 | 0.1 | < 0.05 | [11 empty] | 3
| 1 | 3 | < 0.2 | < 0.1 | < 0.1 | < 0.1 | 1.4 | 0.12 | 0.11 | 0.09 | 0.14 | 0.1 | 0.14 | 0.1 | 0.11 | 0.1 | < 0.05 | [11 empty] | 16
| 1 | 4 | < 0.2 | < 0.1 | < 0.1 | < 0.1 | 1.6 | 0.12 | 0.11 | 0.09 | 0.12 | 0.11 | 0.12 | 0.1 | 0.11 | 0.1 | < 0.05 | [11 empty] | 0.115
| 1 | 5 | < 0.2 | < 0.1 | < 0.1 | < 0.1 | 1.5 | 0.12 | 0.12 | 0.08 | 0.14 | 0.09 | 0.13 | 0.1 | 0.11 | 0.1 | < 0.05 | [11 empty] | 87
| 1 | 6 | < 0.2 | < 0.1 | < 0.1 | < 0.1 | 1.5 | 0.12 | 0.12 | 0.09 | 0.14 | 0.1 | 0.11 | 0.1 | 0.12 | < 0.1 | < 0.05
| Mean | [5 empty] | 1.533333 | 0.12 | 0.1133333 | 0.08833333 | 0.1333333 | 0.105 | 0.1316667 | 0.1 | 0.1133333 | 0.12
| Median | [5 empty] | 1.55 | 0.12 | 0.115 | 0.09 | 0.135 | 0.105 | 0.135 | 0.1 | 0.11 | 0.1
| Std Dev. | [5 empty] | 0.08164966 | 0.006324555 | 0.008164966 | 0.004082483 | 0.008164966 | 0.01048809 | 0.0147196 | 1.520235e-17 | 0.005163978 | 0.04472136
| Rel.Std.Dev. | [5 empty] | 5.325% | 5.27% | 7.204% | 4.622% | 6.124% | 9.989% | 11.18% | 1.52e-14% | 4.556% | 37.27%
| PDM3 | [5 empty] | 1233% | 4.348% | -1.449% | -23.19% | 15.94% | -8.696% | 14.49% | -13.04% | -1.449% | 4.348%
| Z-Score (Absolute) |  | 0.07 | 1.52 | 1.52 | 1.52 | NA | 0.51 | 0.31 | 0.41 | 0.89 | 0.07 | 0.84 | NA | 0.31 | NA | 2.24
Results from laboratories 2.12, 2.25 and 2.27 were removed due to their 0.1 ppm reading resolution.
| Analytical results for Hf in OREAS 905b (Certified Value 1.26 ppm) | [27 empty] | Certified
Hf | Round | Replicate | Lab | Lab | Lab | Lab | Lab | Lab | Lab | Lab | Lab | Lab | Lab | Lab | Lab | Lab | Lab | Lab | Lab | Lab | Lab | Lab | [6 empty] | 1
| No | No | 2.02 | 2.03 | 2.06 | 2.07 | 2.08 | 2.09 | 2.11 | 2.12 | 2.13 | 2.14 | 2.15 | 2.16 | 2.17 | 2.18 | 2.19 | 2.22 | 2.25 | 2.26 | 2.27 | 2.28 | [6 empty] | ppm
|  |  | AR*MS | AR*MS | AR*OES/MS | AR*MS | AR*OES/MS | AR*MS | AR*OES/MS | AR*OES/MS | AR*OES/MS | AR*MS | AR*MS | AR*MS | AR*MS | AR*MS | AR*OES/MS | AR*MS | AR*OES/MS | AR*OES/MS | AR*MS | AR*MS | [6 empty] | 2
|  |  | 25g | 0.2g | 0.5g | 0.25g | 01g | 0.5g | 0.25g | 0.25g | 0.2g | 0.5g | 0.5g | 0.5g | 0.5g | 0.5g | 01g | 0.2g | 0.25g | 0.5g | 0.25g | 0.4g | [6 empty] | 3
| 1 | 1 | 1.17 | 1.198661 | 0.1 | 1.39 | 1.47 | 2.048329 | 1.22 | 1.2 | 1.41 | 1.14 | 1.28 | 1.08 | 1.27 | 1.22 | 1.342519 | 1.43 | 1.25 | 1.3 | 1.15 | 1.2 | [6 empty] | 1
| 1 | 2 | 1.2 | 1.18619 | 0.1 | 1.44 | 1.41 | 1.988121 | 1.16 | 1 | 1.36 | 1.22 | 1.34 | 1.1 | 1.21 | 1.17 | 1.283041 | 1.27 | 1.33 | 1.33 | 1.17 | 1.12 | [6 empty] | 10
| 1 | 3 | 1.21 | 1.229067 | < 0.1 | 1.3 | 1.47 | 2.066314 | 1.2 | 1.2 | 1.39 | 1.2 | 1.34 | 1.08 | 1.34 | 1.1 | 1.359051 | 1.45 | 1.3 | 1.31 | 1.23 | 1.21 | [6 empty] | 16
| 1 | 4 | 1.19 | 1.210165 | < 0.1 | 1.39 | 1.48 | 1.866695 | 1.17 | 1 | 1.33 | 1.23 | 1.33 | 1.14 | 1.2 | 1.24 | 1.26395 | 1.5 | 1.26 | 1.33 | 1.23 | 0.99 | [6 empty] | 1.264824
| 1 | 5 | 1.19 | 1.226614 | < 0.1 | 1.44 | 1.48 | 1.925603 | 1.12 | 1.1 | 1.45 | 1.16 | 1.38 | 1.11 | 1.31 | 1.2 | 1.286369 | 1.53 | 1.28 | 1.31 | 1.22 | 1.17 | [6 empty] | 88
| 1 | 6 | 1.24 | 1.190469 | < 0.1 | 1.41 | 1.43 | 1.942862 | 1.2 | 1.1 | 1.42 | 1.14 | 1.41 | 1.16 | 1.26 | 1.2 | 1.318915 | 1.4 | 1.32 | 1.37 | 1.21 | 1.15
| Mean |  | 1.2 | 1.206861 | 0.1 | 1.395 | 1.456667 | 1.972987 | 1.178333 | 1.1 | 1.393333 | 1.181667 | 1.346667 | 1.111667 | 1.265 | 1.188333 | 1.308974 | 1.43 | 1.29 | 1.325 | 1.201667 | 1.14
| Median |  | 1.195 | 1.204413 | 0.1 | 1.4 | 1.47 | 1.965492 | 1.185 | 1.1 | 1.4 | 1.18 | 1.34 | 1.105 | 1.265 | 1.2 | 1.302642 | 1.44 | 1.29 | 1.32 | 1.215 | 1.16
| Std Dev. |  | 0.02366432 | 0.01820667 | 0 | 0.05167204 | 0.0294392 | 0.07624454 | 0.03600926 | 0.08944272 | 0.04320494 | 0.04020779 | 0.04457204 | 0.03250641 | 0.05468089 | 0.0491596 | 0.03726248 | 0.09143304 | 0.03224903 | 0.0250998 | 0.03371449 | 0.08049845
| Rel.Std.Dev. |  | 1.972% | 1.509% | 0% | 3.704% | 2.021% | 3.864% | 3.056% | 8.131% | 3.101% | 3.403% | 3.31% | 2.924% | 4.323% | 4.137% | 2.847% | 6.394% | 2.5% | 1.894% | 2.806% | 7.061%
| PDM3 |  | -5.125% | -4.583% | -92.09% | 10.29% | 15.17% | 55.99% | -6.838% | -13.03% | 10.16% | -6.575% | 6.471% | -12.11% | 0.0139% | -6.048% | 3.491% | 13.06% | 1.99% | 4.758% | -4.993% | -9.869%
| Z-Score (Absolute) |  | 0.26 | 0.21 | 8.52 | 1.16 | 1.61 | 5.37 | 0.42 | 0.99 | 1.15 | 0.4 | 0.81 | 0.91 | 0.21 | 0.35 | 0.53 | 1.41 | 0.39 | 0.65 | 0.25 | 0.7
| Analytical results for Hg in OREAS 905b (Indicative Value 0.015 ppm) | [27 empty] | Indicative
Hg | Round | Replicate | Lab | Lab | Lab | Lab | Lab | Lab | Lab | Lab | Lab | Lab | Lab | Lab | Lab | Lab | Lab | Lab | Lab | Lab | Lab | Lab | Lab | [5 empty] | 1
| No | No | 2.01 | 2.02 | 2.03 | 2.05 | 2.06 | 2.07 | 2.11 | 2.12 | 2.14 | 2.15 | 2.16 | 2.17 | 2.18 | 2.19 | 2.22 | 2.23 | 2.24 | 2.25 | 2.26 | 2.27 | 2.28 | [5 empty] | ppm
|  |  | AR*MS | AR*MS | AR*MS | AR*OES | AR*OES/MS | AR*MS | AR*OES/MS | AR*OES/MS | AR*MS | AR*MS | AR*MS | AR*MS | AR*MS | AR*OES/MS | AR*OES/MS | AR*OES | AR*MS | AR*OES/MS | AR*OES/MS | AR*MS | AR*MS | [5 empty] | 3
|  |  | 0.5g | 25g | 0.2g | 01g | 0.5g | 0.25g | 0.25g | 0.25g | 0.5g | 0.5g | 0.5g | 0.5g | 0.5g | 01g | 0.2g | 0.25g | 15g | 0.25g | 0.5g | 0.25g | 0.4g | [5 empty] | 3
| 1 | 1 | < 0.005 | < 0.1 | < 1 | < 5 | 0.01 | < 0.01 | < 0.1 | 0.383 | < 0.01 | 0.01 | < 0.01 | 0.02 | 0.01 | < 0.05 | < 2 | 3 | 0.009 | 0.02 | 0.012 | 0.18 | < 0.05 | [5 empty] | 1
| 1 | 2 | 0.015 | < 0.1 | < 1 | < 5 | 0.01 | < 0.01 | < 0.1 | 0.345 | < 0.01 | 0.01 | 0.01 | 0.02 | 0.01 | < 0.05 | < 2 | < 1 | 0.01 | 0.01 | 0.014 | 0.16 | < 0.05 | [5 empty] | 3
| 1 | 3 | 0.045 | < 0.1 | < 1 | < 5 | 0.01 | < 0.01 | < 0.1 | 0.398 | < 0.01 | 0.03 | 0.01 | 0.03 | < 0.01 | < 0.05 | < 2 | < 1 | 0.014 | 0.02 | 0.012 | 0.17 | < 0.05 | [5 empty] | 16
| 1 | 4 | 0.03 | < 0.1 | < 1 | < 5 | 0.04 | 0.01 | < 0.1 | 0.342 | < 0.01 | 0.01 | 0.01 | 0.03 | 0.01 | < 0.05 | < 2 | 4 | 0.009 | 0.02 | 0.012 | 0.18 | < 0.05 | [5 empty] | 0.01541667
| 1 | 5 | < 0.005 | < 0.1 | < 1 | < 5 | 0.02 | < 0.01 | < 0.1 | 0.308 | < 0.01 | 0.02 | 0.01 | 0.03 | < 0.01 | < 0.05 | < 2 | 2 | 0.008 | 0.02 | 0.012 | 0.21 | < 0.05 | [5 empty] | 11
| 1 | 6 | 0.014 | < 0.1 | < 1 | < 5 | 0.03 | 0.01 | < 0.1 | 0.365 | < 0.01 | 0.03 | 0.01 | 0.03 | 0.01 | < 0.05 | < 2 | 4 | 0.011 | 0.01 | 0.014 | 0.19 | < 0.05
| Mean |  | 0.026 |  |  |  | 0.02 | 0.01 |  | 0.3568333 |  | 0.01833333 | 0.01 | 0.02666667 | 0.01 |  |  | 3.25 | 0.01016667 | 0.01666667 | 0.01266667 | 0.1816667
| Median |  | 0.0225 |  |  |  | 0.015 | 0.01 |  | 0.355 |  | 0.015 | 0.01 | 0.03 | 0.01 |  |  | 3.5 | 0.0095 | 0.02 | 0.012 | 0.18
| Std Dev. |  | 0.01462874 |  |  |  | 0.01264911 | 0 |  | 0.03222059 |  | 0.009831921 | 0 | 0.005163978 | 0 |  |  | 0.9574271 | 0.002136976 | 0.005163978 | 0.001032796 | 0.01722401
| Rel.Std.Dev. |  | 56.26% |  |  |  | 63.25% | 0% |  | 9.03% |  | 53.63% | 0% | 19.36% | 0% |  |  | 29.46% | 21.02% | 30.98% | 8.154% | 9.481%
| PDM3 |  | 68.65% |  |  |  | 29.73% | -35.14% |  | 2215% |  | 18.92% | -35.14% | 72.97% | -35.14% |  |  | 20981% | -34.05% | 8.108% | -17.84% | 1078%
| Z-Score (Absolute) |  | 0.28 | 1.01 | 19.22 | 100.13 | 0.2 | 0.74 | 1.01 | 13.43 | 0.81 | 0.27 | 0.64 | 0.07 | 0.67 | 0 | 39.45 | 93.39 | 0.6 | 0.34 | 0.5 | 6.34 | 0
| Analytical results for Ho in OREAS 905b (Indicative Value 0.3 ppm) | [27 empty] | Indicative
Ho | Round | Replicate | Lab | Lab | Lab | Lab | Lab | [21 empty] | 1
| No | No | 2.02 | 2.03 | 2.06 | 2.09 | 2.28 | [21 empty] | ppm
|  |  | AR*MS | AR*MS | AR*OES/MS | AR*MS | AR*MS | [21 empty] | 2
|  |  | 25g | 0.2g | 0.5g | 0.5g | 0.4g | [21 empty] | 2
| 1 | 1 | 0.307 | 0.3144184 | 0.3 | 0.4739041 | 0.31 | [21 empty] | 1
| 1 | 2 | 0.308 | 0.3074903 | 0.3 | 0.4720468 | 0.3 | [21 empty] | 6
| 1 | 3 | 0.301 | 0.3168777 | 0.3 | 0.4868031 | 0.3 | [21 empty] | 16
| 1 | 4 | 0.304 | 0.317288 | 0.3 | 0.4428447 | 0.28 | [21 empty] | 0.3036108
| 1 | 5 | 0.309 | 0.3095499 | 0.3 | 0.4640574 | 0.3 | [21 empty] | 12
| 1 | 6 | 0.319 | 0.2930342 | 0.3 | 0.4521691 | 0.29
| Mean |  | 0.308 | 0.3097764 | 0.3 | 0.4653042 | 0.2966667
| Median |  | 0.3075 | 0.3119841 | 0.3 | 0.4680521 | 0.3
| Std Dev. |  | 0.006131884 | 0.009099209 | 0 | 0.01587538 | 0.01032796
| Rel.Std.Dev. |  | 1.991% | 2.937% | 0% | 3.412% | 3.481%
| PDM3 |  | 1.446% | 2.031% | -1.189% | 53.26% | -2.287%
| Z-Score (Absolute) |  | 0 | 0.15 | 0.67 | 13.26 | 0.96
| Analytical results for In in OREAS 905b (Certified Value 0.49 ppm) | [27 empty] | Certified
In | Round | Replicate | Lab | Lab | Lab | Lab | Lab | Lab | Lab | Lab | Lab | Lab | Lab | Lab | Lab | Lab | Lab | Lab | Lab | Lab | [8 empty] | 1
| No | No | 2.02 | 2.04 | 2.06 | 2.07 | 2.08 | 2.11 | 2.12 | 2.13 | 2.14 | 2.15 | 2.16 | 2.17 | 2.18 | 2.19 | 2.25 | 2.26 | 2.27 | 2.28 | [8 empty] | ppm
|  |  | AR*MS | AR*OES | AR*OES/MS | AR*MS | AR*OES/MS | AR*OES/MS | AR*OES/MS | AR*OES/MS | AR*MS | AR*MS | AR*MS | AR*MS | AR*MS | AR*OES/MS | AR*OES/MS | AR*OES/MS | AR*MS | AR*MS | [8 empty] | 2
|  |  | 25g | 0.5g | 0.5g | 0.25g | 01g | 0.25g | 0.25g | 0.2g | 0.5g | 0.5g | 0.5g | 0.5g | 0.5g | 01g | 0.25g | 0.5g | 0.25g | 0.4g | [8 empty] | 3
| 1 | 1 | 0.48 | < 5 | 0.5 | 0.51 | 0.49 | 0.46 | 0.45 | 0.5 | 0.505 | 0.485 | 0.521 | 0.485 | 0.491 | 0.5127926 | 0.48 | 0.491 | 0.414 | 0.505 | [8 empty] | 1
| 1 | 2 | 0.5 | < 5 | 0.47 | 0.52 | 0.48 | 0.43 | 0.45 | 0.5 | 0.516 | 0.5 | 0.505 | 0.478 | 0.483 | 0.5087426 | 0.47 | 0.481 | 0.443 | 0.484 | [8 empty] | 24
| 1 | 3 | 0.48 | < 5 | 0.49 | 0.5 | 0.48 | 0.45 | 0.45 | 0.5 | 0.508 | 0.504 | 0.523 | 0.493 | 0.487 | 0.5037681 | 0.47 | 0.47 | 0.462 | 0.501 | [8 empty] | 16
| 1 | 4 | 0.48 | < 5 | 0.47 | 0.52 | 0.49 | 0.47 | 0.45 | 0.5 | 0.515 | 0.499 | 0.519 | 0.468 | 0.488 | 0.4992303 | 0.47 | 0.478 | 0.423 | 0.475 | [8 empty] | 0.4894555
| 1 | 5 | 0.5 | < 5 | 0.51 | 0.51 | 0.49 | 0.45 | 0.47 | 0.5 | 0.494 | 0.492 | 0.509 | 0.487 | 0.464 | 0.5242952 | 0.47 | 0.487 | 0.436 | 0.514 | [8 empty] | 89
| 1 | 6 | 0.5 | < 5 | 0.53 | 0.5 | 0.47 | 0.45 | 0.45 | 0.5 | 0.507 | 0.5 | 0.544 | 0.483 | 0.485 | 0.5153677 | 0.48 | 0.494 | 0.47 | 0.506
| Mean |  | 0.49 |  | 0.495 | 0.51 | 0.4833333 | 0.4516667 | 0.4533333 | 0.5 | 0.5075 | 0.4966667 | 0.5201667 | 0.4823333 | 0.483 | 0.5106994 | 0.4733333 | 0.4835 | 0.4413333 | 0.4975
| Median |  | 0.49 |  | 0.495 | 0.51 | 0.485 | 0.45 | 0.45 | 0.5 | 0.5075 | 0.4995 | 0.52 | 0.484 | 0.486 | 0.5107676 | 0.47 | 0.484 | 0.4395 | 0.503
| Std Dev. |  | 0.01095445 |  | 0.02345208 | 0.008944272 | 0.008164966 | 0.0132916 | 0.008164966 | 0 | 0.007968689 | 0.006918574 | 0.01365894 | 0.00857127 | 0.00969536 | 0.008881803 | 0.005163978 | 0.008916277 | 0.0217409 | 0.01484251
| Rel.Std.Dev. |  | 2.236% |  | 4.738% | 1.754% | 1.689% | 2.943% | 1.801% | 0% | 1.57% | 1.393% | 2.626% | 1.777% | 2.007% | 1.739% | 1.091% | 1.844% | 4.926% | 2.983%
| PDM3 |  | 0.1112% |  | 1.133% | 4.197% | -1.251% | -7.721% | -7.38% | 2.154% | 3.687% | 1.473% | 6.275% | -1.455% | -1.319% | 4.34% | -3.294% | -1.217% | -9.832% | 1.644%
| Z-Score (Absolute) |  | 0 | 81.32 | 0.2 | 0.81 | 0.27 | 1.55 | 1.48 | NA | 0.71 | 0.27 | 1.22 | 0.31 | 0.28 | 0.84 | 0.67 | 0.26 | 1.97 | 0.3
Results from laboratory 2.13 were removed due to their 0.1 ppm reading resolution.
| Analytical results for K in OREAS 905b (Certified Value 0.302 wt.%) | [27 empty] | Certified
K | Round | Replicate | Lab | Lab | Lab | Lab | Lab | Lab | Lab | Lab | Lab | Lab | Lab | Lab | Lab | Lab | Lab | Lab | Lab | Lab | Lab | Lab | Lab | Lab | Lab | Lab | Lab |  | 1
| No | No | 2.01 | 2.02 | 2.03 | 2.04 | 2.05 | 2.06 | 2.07 | 2.08 | 2.09 | 2.11 | 2.12 | 2.14 | 2.15 | 2.16 | 2.17 | 2.18 | 2.19 | 2.21 | 2.22 | 2.23 | 2.24 | 2.25 | 2.26 | 2.27 | 2.28 |  | wt.%
|  |  | AR*MS | AR*OES | AR*MS | AR*OES | AR*OES | AR*OES/MS | AR*OES | AR*OES/MS | AR*OES | AR*OES/MS | AR*OES/MS | AR*MS | AR*MS | AR*MS | AR*MS | AR*MS | AR*OES/MS | AR*OES/MS | AR*MS | AR*OES | AR*MS | AR*OES/MS | AR*OES/MS | AR*OES | AR*OES |  | 3
|  |  | 0.5g | 25g | 0.2g | 0.5g | 01g | 0.5g | 0.25g | 01g | 0.5g | 0.25g | 0.25g | 0.5g | 0.5g | 0.5g | 0.5g | 0.5g | 01g | 15g | 0.2g | 0.25g | 15g | 0.25g | 0.5g | 0.25g | 0.4g |  | 3
| 1 | 1 | 0.32 | 0.3058 | 0.3012001 | 0.3133333 | 0.36 | 0.29 | 0.31 | 0.427 | 0.4698222 | 0.31 | 0.3 | 0.27 | 0.28 | 0.3 | 0.29 | 0.28 | 0.435487 | 2001.1285 | 0.34 | 0.31 | 0.28 | 0.32 | 0.31 | 0.29 | 0.271 |  | 1
| 1 | 2 | 0.33 | 0.3056 | 0.3019486 | 0.3 | 0.36 | 0.28 | 0.32 | 0.406 | 0.462009 | 0.3 | 0.3 | 0.27 | 0.29 | 0.29 | 0.29 | 0.28 | 0.4095731 | 2196.3959 | 0.33 | 0.31 | 0.29 | 0.32 | 0.31 | 0.299 | 0.268 |  | #N/A
| 1 | 3 | 0.27 | 0.2929 | 0.3084473 | 0.3133333 | 0.36 | 0.27 | 0.3 | 0.419 | 0.468435 | 0.31 | 0.29 | 0.27 | 0.28 | 0.3 | 0.28 | 0.27 | 0.4206492 | 2048.1131 | 0.32 | 0.3 | 0.3 | 0.31 | 0.3 | 0.286 | 0.27 |  | 16
| 1 | 4 | 0.33 | 0.3064 | 0.2973309 | 0.3166667 | 0.36 | 0.27 | 0.31 | 0.423 | 0.467466 | 0.31 | 0.3 | 0.27 | 0.29 | 0.29 | 0.28 | 0.28 | 0.4179322 | 2053.9699 | 0.32 | 0.32 | 0.3 | 0.32 | 0.31 | 0.335 | 0.244 |  | 0.301688
| 1 | 5 | 0.33 | 0.3049 | 0.3096423 | 0.3166667 | 0.36 | 0.26 | 0.32 | 0.419 | 0.4650522 | 0.31 | 0.3 | 0.27 | 0.29 | 0.28 | 0.29 | 0.28 | 0.4302708 | 2139.5447 | 0.33 | 0.31 | 0.3 | 0.32 | 0.31 | 0.31 | 0.265 |  | 90
| 1 | 6 | 0.32 | 0.2989 | 0.300593 | 0.3166667 | 0.36 | 0.28 | 0.31 | 0.405 | 0.4662846 | 0.31 | 0.3 | 0.27 | 0.29 | 0.3 | 0.28 | 0.28 | 0.4391686 | 2178.1383 | 0.3 | 0.31 | 0.29 | 0.31 | 0.32 | 0.298 | 0.32
| Mean |  | 0.3166667 | 0.3024167 | 0.3031937 | 0.3127778 | 0.36 | 0.275 | 0.3116667 | 0.4165 | 0.4665115 | 0.3083333 | 0.2983333 | 0.27 | 0.2866667 | 0.2933333 | 0.285 | 0.2783333 | 0.4255135 | 2102.882 | 0.3233333 | 0.31 | 0.2933333 | 0.3166667 | 0.31 | 0.303 | 0.273
| Median |  | 0.325 | 0.30525 | 0.3015744 | 0.315 | 0.36 | 0.275 | 0.31 | 0.419 | 0.4668753 | 0.31 | 0.3 | 0.27 | 0.29 | 0.295 | 0.285 | 0.28 | 0.42546 | 2096.7573 | 0.325 | 0.31 | 0.295 | 0.32 | 0.31 | 0.2985 | 0.269
| Std Dev. |  | 0.0233809 | 0.00541384 | 0.004813418 | 0.006469301 | 6.080942e-17 | 0.01048809 | 0.007527727 | 0.009027735 | 0.002757724 | 0.004082483 | 0.004082483 | 0 | 0.005163978 | 0.008164966 | 0.005477226 | 0.004082483 | 0.01134723 | 79.37042 | 0.0136626 | 0.006324555 | 0.008164966 | 0.005163978 | 0.006324555 | 0.01773133 | 0.02510777
| Rel.Std.Dev. |  | 7.383% | 1.79% | 1.588% | 2.068% | 1.689e-14% | 3.814% | 2.415% | 2.168% | 0.5911% | 1.324% | 1.368% | 0% | 1.801% | 2.784% | 1.922% | 1.467% | 2.667% | 3.774% | 4.226% | 2.04% | 2.784% | 1.631% | 2.04% | 5.852% | 9.197%
| PDM3 |  | 4.965% | 0.2415% | 0.4991% | 3.676% | 19.33% | -8.846% | 3.308% | 38.06% | 54.63% | 2.203% | -1.112% | -10.5% | -4.979% | -2.769% | -5.532% | -7.741% | 41.04% | 696939% | 7.175% | 2.755% | -2.769% | 4.965% | 2.755% | 0.4349% | -9.509%
| Z-Score (Absolute) |  | 0.37 | 0.27 | 0.23 | 0.2 | 2.32 | 1.5 | 0.15 | 4.86 | 7.11 | 0 | 0.45 | 1.72 | 0.97 | 0.67 | 1.05 | 1.35 | 5.27 | 94518.92 | 0.67 | 0.07 | 0.67 | 0.37 | 0.07 | 0.24 | 1.59
| Analytical results for La in OREAS 905b (Certified Value 38.7 ppm) | [27 empty] | Certified
La | Round | Replicate | Lab | Lab | Lab | Lab | Lab | Lab | Lab | Lab | Lab | Lab | Lab | Lab | Lab | Lab | Lab | Lab | Lab | Lab | Lab | Lab | Lab | Lab | Lab | Lab | Lab |  | 1
| No | No | 2.01 | 2.02 | 2.03 | 2.04 | 2.05 | 2.06 | 2.07 | 2.08 | 2.09 | 2.11 | 2.12 | 2.13 | 2.14 | 2.15 | 2.16 | 2.17 | 2.18 | 2.19 | 2.22 | 2.23 | 2.24 | 2.25 | 2.26 | 2.27 | 2.28 |  | ppm
|  |  | AR*MS | AR*MS | AR*MS | AR*OES | AR*OES | AR*OES/MS | AR*MS | AR*OES/MS | AR*MS | AR*OES/MS | AR*OES/MS | AR*OES/MS | AR*MS | AR*MS | AR*MS | AR*MS | AR*MS | AR*OES/MS | AR*MS | AR*OES | AR*MS | AR*OES/MS | AR*OES/MS | AR*MS | AR*MS |  | 1
|  |  | 0.5g | 25g | 0.2g | 0.5g | 01g | 0.5g | 0.25g | 01g | 0.5g | 0.25g | 0.25g | 0.2g | 0.5g | 0.5g | 0.5g | 0.5g | 0.5g | 01g | 0.2g | 0.25g | 15g | 0.25g | 0.5g | 0.25g | 25g |  | 2
| 1 | 1 | 38.8 | 39.117 | 36.57698 | 41.505 | 36.6 | 37.8 | 39.9 | 39.8 | 53.23744 | 42.5 | 37 | 36.9 | 38.2 | 38.9 | 41.1 | 37.4 | 38.6 | 42.58819 | 43.6 | 38.2 | 34.2 | 38.5 | 38.1 | 36.1 | 37.65 |  | 1
| 1 | 2 | 37.5 | 39.5 | 36.54688 | 42.402 | 34.7 | 37.4 | 39.6 | 40.1 | 52.85585 | 41.5 | 38 | 36.9 | 39.7 | 40.1 | 39.2 | 37.3 | 38.4 | 42.7121 | 42.5 | 39.2 | 35.6 | 39.9 | 38.7 | 37.6 | 37.07 |  | 25
| 1 | 3 | 38.4 | 38.906 | 36.76416 | 42.28133 | 35.6 | 37.3 | 38.9 | 41.3 | 53.24424 | 41.9 | 37 | 37.6 | 38.8 | 38.6 | 43 | 38.6 | 38 | 42.96769 | 41.2 | 37.6 | 36.5 | 38.7 | 37.4 | 38 | 39.23 |  | 16
| 1 | 4 | 38.5 | 39.295 | 36.90057 | 41.832 | 34.7 | 37.9 | 40 | 40.3 | 53.22121 | 41.6 | 38 | 36.4 | 39 | 39.9 | 39.5 | 36.3 | 38.4 | 42.57039 | 40.5 | 39.5 | 36.3 | 38.1 | 38.3 | 39.1 | 37.67 |  | 38.67968
| 1 | 5 | 37.2 | 40.295 | 37.34841 | 41.80667 | 36.3 | 36.5 | 40.9 | 41.1 | 53.24919 | 40.7 | 39 | 37.5 | 38.2 | 38.9 | 38.4 | 38.4 | 37.4 | 42.42995 | 42.2 | 38.6 | 36 | 35.7 | 39 | 38.3 | 39.26 |  | 91
| 1 | 6 | 36.8 | 40.649 | 35.33958 | 42.39267 | 35.1 | 37.4 | 37.8 | 41.3 | 52.98321 | 42.9 | 37 | 37.9 | 38.8 | 39.3 | 43 | 38.1 | 38.3 | 43.03298 | 38.6 | 37.7 | 36.1 | 39.8 | 39.2 | 38.6 | 37.27
| Mean |  | 37.86667 | 39.627 | 36.57943 | 42.03661 | 35.5 | 37.38333 | 39.51667 | 40.65 | 53.13186 | 41.85 | 37.66667 | 37.2 | 38.78333 | 39.28333 | 40.7 | 37.68333 | 38.18333 | 42.71688 | 41.43333 | 38.46667 | 35.78333 | 38.45 | 38.45 | 37.95 | 38.025
| Median |  | 37.95 | 39.3975 | 36.67057 | 42.05667 | 35.35 | 37.4 | 39.75 | 40.7 | 53.22933 | 41.75 | 37.5 | 37.2 | 38.8 | 39.1 | 40.3 | 37.75 | 38.35 | 42.65014 | 41.7 | 38.4 | 36.05 | 38.6 | 38.5 | 38.15 | 37.66
| Std Dev. |  | 0.8091147 | 0.6923875 | 0.6733326 | 0.3735034 | 0.8124038 | 0.4956477 | 1.060974 | 0.6625708 | 0.1695919 | 0.779102 | 0.8164966 | 0.5585696 | 0.5600595 | 0.6013873 | 1.985951 | 0.8565434 | 0.4308906 | 0.2379927 | 1.753473 | 0.7788881 | 0.8328665 | 1.528071 | 0.6595453 | 1.040673 | 0.9722088
| Rel.Std.Dev. |  | 2.137% | 1.747% | 1.841% | 0.8885% | 2.288% | 1.326% | 2.685% | 1.63% | 0.3192% | 1.862% | 2.168% | 1.502% | 1.444% | 1.531% | 4.879% | 2.273% | 1.128% | 0.5571% | 4.232% | 2.025% | 2.328% | 3.974% | 1.715% | 2.742% | 2.557%
| PDM3 |  | -2.102% | 2.449% | -5.43% | 8.679% | -8.221% | -3.351% | 2.164% | 5.094% | 37.36% | 8.196% | -2.619% | -3.825% | 0.268% | 1.561% | 5.223% | -2.576% | -1.283% | 10.44% | 7.119% | -0.5507% | -7.488% | -0.5938% | -0.5938% | -1.886% | -1.693%
| Z-Score (Absolute) |  | 0.37 | 0.74 | 1.18 | 2.27 | 1.86 | 0.67 | 0.67 | 1.39 | 9.28 | 2.15 | 0.5 | 0.79 | 0.21 | 0.53 | 1.42 | 0.48 | 0.17 | 2.7 | 1.89 | 0.01 | 1.69 | 0 | 0 | 0.32 | 0.27
| Analytical results for Li in OREAS 905b (Certified Value 13.9 ppm) | [27 empty] | Certified
Li | Round | Replicate | Lab | Lab | Lab | Lab | Lab | Lab | Lab | Lab | Lab | Lab | Lab | Lab | Lab | Lab | Lab | Lab | Lab | Lab | Lab | Lab | Lab | Lab |  |  |  |  | 1
| No | No | 2.02 | 2.03 | 2.04 | 2.06 | 2.07 | 2.08 | 2.09 | 2.11 | 2.12 | 2.13 | 2.14 | 2.15 | 2.16 | 2.17 | 2.18 | 2.19 | 2.22 | 2.23 | 2.25 | 2.26 | 2.27 | 2.28 |  |  |  |  | ppm
|  |  | AR*MS | AR*MS | AR*OES | AR*OES/MS | AR*OES | AR*OES/MS | AR*MS | AR*OES/MS | AR*OES/MS | AR*OES/MS | AR*MS | AR*MS | AR*MS | AR*MS | AR*MS | AR*OES/MS | AR*OES/MS | AR*OES | AR*OES/MS | AR*OES/MS | AR*OES | AR*MS |  |  |  |  | 1
|  |  | 25g | 0.2g | 0.5g | 0.5g | 0.25g | 01g | 0.5g | 0.25g | 0.25g | 0.2g | 0.5g | 0.5g | 0.5g | 0.5g | 0.5g | 01g | 0.2g | 0.25g | 0.25g | 0.5g | 0.25g | 25g |  |  |  |  | 2
| 1 | 1 | 13.5 | 13.54303 | 15.02 | 14.9 | 14 | 15.5 | 4.702371 | 13 | 12.4 | 13.7 | 13.2 | 14.8 | 14.2 | 14.1 | 14 | 14.08874 | 13 | 13 | 14 | 15.6 | 16 | 12.4 |  |  |  |  | 1
| 1 | 2 | 13.2 | 13.63578 | 14.81 | 15 | 15 | 15.3 | 4.979749 | 13 | 12.7 | 14 | 13.6 | 14.7 | 13.8 | 14 | 14 | 14.18149 | 13 | 12 | 13 | 15.3 | 17 | 12.1 |  |  |  |  | #N/A
| 1 | 3 | 13.6 | 13.32967 | 15.11 | 14.8 | 14 | 14.9 | 4.49721 | 14 | 12.9 | 14.1 | 13.5 | 14.2 | 14.3 | 13.9 | 14 | 13.81671 | 12 | 13 | 13 | 14.7 | 16 | 12.6 |  |  |  |  | 16
| 1 | 4 | 13.6 | 13.48967 | 15.05667 | 15.1 | 14 | 15.5 | 4.690188 | 14 | 12.7 | 14.2 | 13.3 | 14.5 | 14 | 14 | 14.3 | 13.69538 | 13 | 13 | 14 | 14.9 | 19 | 15.4 |  |  |  |  | 13.94308
| 1 | 5 | 13.7 | 13.61062 | 15.01667 | 14.8 | 14 | 15.2 | 4.495848 | 13 | 12.1 | 14.1 | 13.3 | 14.4 | 13.7 | 14 | 14.1 | 14.20946 | 13 | 12 | 14 | 14.9 | 17 | 12.9 |  |  |  |  | 92
| 1 | 6 | 13.4 | 13.26819 | 15.29667 | 15 | 15 | 15.5 | 4.556539 | 14 | 12.9 | 14.7 | 13.4 | 14.4 | 14.1 | 13.8 | 14.3 | 14.37678 | 12 | 12 | 14 | 14.8 | 17 | 12.4
| Mean |  | 13.5 | 13.47949 | 15.05167 | 14.93333 | 14.33333 | 15.31667 | 4.653651 | 13.5 | 12.61667 | 14.13333 | 13.38333 | 14.5 | 14.01667 | 13.96667 | 14.11667 | 14.06143 | 12.66667 | 12.5 | 13.66667 | 15.03333 | 17 | 12.96667
| Median |  | 13.55 | 13.51635 | 15.03833 | 14.95 | 14 | 15.4 | 4.623363 | 13.5 | 12.7 | 14.1 | 13.35 | 14.45 | 14.05 | 14 | 14.05 | 14.13511 | 13 | 12.5 | 14 | 14.9 | 17 | 12.5
| Std Dev. |  | 0.1788854 | 0.1502378 | 0.1575331 | 0.121106 | 0.5163978 | 0.2401388 | 0.1837685 | 0.5477226 | 0.3125167 | 0.3265986 | 0.147196 | 0.219089 | 0.2316607 | 0.1032796 | 0.147196 | 0.2570589 | 0.5163978 | 0.5477226 | 0.5163978 | 0.3444803 | 1.095445 | 1.220929
| Rel.Std.Dev. |  | 1.325% | 1.115% | 1.047% | 0.811% | 3.603% | 1.568% | 3.949% | 4.057% | 2.477% | 2.311% | 1.1% | 1.511% | 1.653% | 0.7395% | 1.043% | 1.828% | 4.077% | 4.382% | 3.779% | 2.291% | 6.444% | 9.416%
| PDM3 |  | -3.178% | -3.325% | 7.951% | 7.102% | 2.799% | 9.851% | -66.62% | -3.178% | -9.513% | 1.365% | -4.015% | 3.994% | 0.5278% | 0.1692% | 1.245% | 0.8488% | -9.154% | -10.35% | -1.982% | 7.819% | 21.92% | -7.003%
| Z-Score (Absolute) |  | 0.55 | 0.57 | 1.1 | 0.98 | NA | 1.38 | 9.97 | NA | 1.49 | 0.12 | 0.67 | 0.51 | 0 | 0.05 | 0.11 | 0.05 | NA | 1.61 | NA | 1.08 | NA | 1.12
Results from laboratories 2.07, 2.11, 2.22, 2.25 and 2.27 were removed due to their 1 ppm reading resolution.
| Analytical results for Lu in OREAS 905b (Certified Value 0.04 ppm) | [27 empty] | Certified
Lu | Round | Replicate | Lab | Lab | Lab | Lab | Lab | Lab | Lab | Lab | [18 empty] | 1
| No | No | 2.02 | 2.03 | 2.06 | 2.07 | 2.11 | 2.25 | 2.27 | 2.28 | [18 empty] | ppm
|  |  | AR*MS | AR*MS | AR*OES/MS | AR*MS | AR*OES/MS | AR*OES/MS | AR*MS | AR*MS | [18 empty] | 3
|  |  | 25g | 0.2g | 0.5g | 0.25g | 0.25g | 0.25g | 0.25g | 0.4g | [18 empty] | 3
| 1 | 1 | 0.033 | < 0.05 | < 0.1 | 0.04 | 0.04 | 0.04 | 0.05 | 0.04 | [18 empty] | 1
| 1 | 2 | 0.036 | < 0.05 | < 0.1 | 0.04 | 0.04 | 0.04 | 0.05 | 0.04 | [18 empty] | 26
| 1 | 3 | 0.034 | < 0.05 | < 0.1 | 0.04 | 0.04 | 0.04 | 0.05 | 0.05 | [18 empty] | 16
| 1 | 4 | 0.036 | < 0.05 | < 0.1 | 0.04 | 0.04 | 0.04 | 0.05 | 0.04 | [18 empty] | 0.03966667
| 1 | 5 | 0.035 | < 0.05 | < 0.1 | 0.04 | 0.04 | 0.04 | 0.05 | 0.05 | [18 empty] | 93
| 1 | 6 | 0.036 | < 0.05 | < 0.1 | 0.04 | 0.04 | 0.04 | 0.05 | 0.04
| Mean |  | 0.035 |  |  | 0.04 | 0.04 | 0.04 | 0.05 | 0.04333333
| Median |  | 0.0355 |  |  | 0.04 | 0.04 | 0.04 | 0.05 | 0.04
| Std Dev. |  | 0.001264911 |  |  | 0 | 0 | 0 | 7.601177e-18 | 0.005163978
| Rel.Std.Dev. |  | 3.614% |  |  | 0% | 0% | 0% | 1.52e-14% | 11.92%
| PDM3 |  | -11.76% |  |  | 0.8403% | 0.8403% | 0.8403% | 26.05% | 9.244%
| Z-Score (Absolute) |  | 0.81 | 2.43 | 1.62 | 0 | 0 | 0 | 1.62 | 0.54
| Analytical results for Mg in OREAS 905b (Certified Value 0.194 wt.%) | [27 empty] | Certified
Mg | Round | Replicate | Lab | Lab | Lab | Lab | Lab | Lab | Lab | Lab | Lab | Lab | Lab | Lab | Lab | Lab | Lab | Lab | Lab | Lab | Lab | Lab | Lab | Lab | Lab | Lab | Lab | Lab | 1
| No | No | 2.01 | 2.02 | 2.03 | 2.04 | 2.05 | 2.06 | 2.07 | 2.08 | 2.09 | 2.11 | 2.12 | 2.13 | 2.14 | 2.15 | 2.16 | 2.17 | 2.18 | 2.19 | 2.21 | 2.22 | 2.23 | 2.24 | 2.25 | 2.26 | 2.27 | 2.28 | wt.%
|  |  | AR*MS | AR*OES | AR*MS | AR*OES | AR*OES | AR*OES/MS | AR*OES | AR*OES/MS | AR*OES | AR*OES/MS | AR*OES/MS | AR*OES/MS | AR*MS | AR*MS | AR*MS | AR*MS | AR*MS | AR*OES/MS | AR*OES/MS | AR*MS | AR*OES | AR*MS | AR*OES/MS | AR*OES/MS | AR*OES | AR*OES | 3
|  |  | 0.5g | 25g | 0.2g | 0.5g | 01g | 0.5g | 0.25g | 01g | 0.5g | 0.25g | 0.25g | 0.2g | 0.5g | 0.5g | 0.5g | 0.5g | 0.5g | 01g | 15g | 0.2g | 0.25g | 15g | 0.25g | 0.5g | 0.25g | 0.4g | 3
| 1 | 1 | 0.2 | 0.2 | 0.1933496 | 0.2033333 | 0.2 | 0.19 | 0.2 | 0.21 | 0.2330048 | 0.19 | 0.19 | 0.21 | 0.17 | 0.18 | 0.18 | 0.18 | 0.18 | 0.2205895 | 1557.33228 | 0.19 | 0.193 | 0.18 | 0.2 | 0.2 | 0.214 | 0.184 | 1
| 1 | 2 | 0.19 | 0.2 | 0.1939001 | 0.1905 | 0.2 | 0.2 | 0.2 | 0.21 | 0.2334474 | 0.18 | 0.19 | 0.2 | 0.18 | 0.19 | 0.18 | 0.18 | 0.18 | 0.2392144 | 1651.3632 | 0.19 | 0.197 | 0.19 | 0.2 | 0.2 | 0.208 | 0.181 | #N/A
| 1 | 3 | 0.18 | 0.19 | 0.1939302 | 0.2093333 | 0.2 | 0.19 | 0.19 | 0.21 | 0.2383434 | 0.19 | 0.18 | 0.21 | 0.18 | 0.18 | 0.18 | 0.18 | 0.18 | 0.2348397 | 1542.47652 | 0.18 | 0.194 | 0.19 | 0.19 | 0.19 | 0.221 | 0.182 | 16
| 1 | 4 | 0.19 | 0.2 | 0.193544 | 0.2063333 | 0.2 | 0.2 | 0.19 | 0.21 | 0.2379048 | 0.2 | 0.19 | 0.2 | 0.17 | 0.18 | 0.18 | 0.18 | 0.18 | 0.2217976 | 1505.54604 | 0.18 | 0.197 | 0.19 | 0.2 | 0.2 | 0.228 | 0.164 | 0.1937195
| 1 | 5 | 0.19 | 0.2 | 0.1948395 | 0.2033333 | 0.2 | 0.19 | 0.2 | 0.21 | 0.2369234 | 0.2 | 0.19 | 0.21 | 0.17 | 0.18 | 0.17 | 0.18 | 0.18 | 0.2278511 | 1633.40568 | 0.18 | 0.197 | 0.19 | 0.2 | 0.2 | 0.223 | 0.178 | 94
| 1 | 6 | 0.19 | 0.2 | 0.190678 | 0.2063333 | 0.2 | 0.2 | 0.2 | 0.2 | 0.235828 | 0.19 | 0.19 | 0.2 | 0.17 | 0.18 | 0.18 | 0.18 | 0.18 | 0.2283993 | 1702.39368 | 0.17 | 0.194 | 0.19 | 0.19 | 0.2 | 0.218 | 0.212
| Mean |  | 0.19 | 0.1983333 | 0.1933736 | 0.2031944 | 0.2 | 0.195 | 0.1966667 | 0.2083333 | 0.2359086 | 0.1916667 | 0.1883333 | 0.205 | 0.1733333 | 0.1816667 | 0.1783333 | 0.18 | 0.18 | 0.2287819 | 1598.7529 | 0.1816667 | 0.1953333 | 0.1883333 | 0.1966667 | 0.1983333 | 0.2186667 | 0.1835
| Median |  | 0.19 | 0.2 | 0.193722 | 0.2048333 | 0.2 | 0.195 | 0.2 | 0.21 | 0.2363757 | 0.19 | 0.19 | 0.205 | 0.17 | 0.18 | 0.18 | 0.18 | 0.18 | 0.2281252 | 1595.36898 | 0.18 | 0.1955 | 0.19 | 0.2 | 0.2 | 0.2195 | 0.1815
| Std Dev. |  | 0.006324555 | 0.004082483 | 0.00141646 | 0.006611788 | 3.040471e-17 | 0.005477226 | 0.005163978 | 0.004082483 | 0.002255613 | 0.007527727 | 0.004082483 | 0.005477226 | 0.005163978 | 0.004082483 | 0.004082483 | 3.040471e-17 | 3.040471e-17 | 0.007244897 | 75.20677 | 0.007527727 | 0.001861899 | 0.004082483 | 0.005163978 | 0.004082483 | 0.007033254 | 0.01569395
| Rel.Std.Dev. |  | 3.329% | 2.058% | 0.7325% | 3.254% | 1.52e-14% | 2.809% | 2.626% | 1.96% | 0.9561% | 3.928% | 2.168% | 2.672% | 2.979% | 2.247% | 2.289% | 1.689e-14% | 1.689e-14% | 3.167% | 4.704% | 4.144% | 0.9532% | 2.168% | 2.626% | 2.058% | 3.216% | 8.553%
| PDM3 |  | -1.92% | 2.382% | -0.1786% | 4.891% | 3.242% | 0.661% | 1.521% | 7.544% | 21.78% | -1.06% | -2.78% | 5.823% | -10.52% | -6.222% | -7.943% | -7.082% | -7.082% | 18.1% | 825193% | -6.222% | 0.8331% | -2.78% | 1.521% | 2.382% | 12.88% | -5.275%
| Z-Score (Absolute) |  | 0.39 | 0.24 | 0.14 | 0.61 | 0.36 | 0.01 | 0.11 | 0.99 | 3.08 | 0.26 | 0.52 | 0.74 | 1.65 | 1.02 | 1.27 | 1.15 | 1.15 | 2.54 | 120700.4 | 1.02 | 0.01 | 0.52 | 0.11 | 0.24 | 1.77 | 0.88
| Analytical results for Mn in OREAS 905b (Certified Value 0.031 wt.%) | [27 empty] | Certified
Mn | Round | Replicate | Lab | Lab | Lab | Lab | Lab | Lab | Lab | Lab | Lab | Lab | Lab | Lab | Lab | Lab | Lab | Lab | Lab | Lab | Lab | Lab | Lab | Lab | Lab | Lab | Lab | Lab | 1
| No | No | 2.01 | 2.02 | 2.03 | 2.04 | 2.05 | 2.06 | 2.07 | 2.08 | 2.09 | 2.11 | 2.12 | 2.13 | 2.14 | 2.15 | 2.16 | 2.17 | 2.18 | 2.19 | 2.21 | 2.22 | 2.23 | 2.24 | 2.25 | 2.26 | 2.27 | 2.28 | wt.%
|  |  | AR*MS | AR*OES | AR*MS | AR*OES | AR*OES | AR*OES/MS | AR*OES | AR*OES/MS | AR*OES | AR*OES/MS | AR*OES/MS | AR*OES/MS | AR*MS | AR*MS | AR*MS | AR*MS | AR*MS | AR*OES/MS | AR*OES/MS | AR*OES/MS | AR*OES | AR*MS | AR*OES/MS | AR*OES/MS | AR*OES | AR*MS | 3
|  |  | 0.5g | 25g | 0.2g | 0.5g | 01g | 0.5g | 0.25g | 01g | 0.5g | 0.25g | 0.25g | 0.2g | 0.5g | 0.5g | 0.5g | 0.5g | 0.5g | 01g | 15g | 0.2g | 0.25g | 15g | 0.25g | 0.5g | 0.25g | 0.4g | 3
| 1 | 1 | 0.0311 | 0.0313 | 0.03087229 | 0.0356195 | 0.03138 | 0.0304 | 0.0296 | 0.0319 | 0.02855246 | 0.0306 | 0.0311 | 0.0304 | 0.0304 | 0.0314 | 0.0307 | 0.0302 | 0.0306 | 0.0330791 | 0.030782851 | 0.0305 | 0.0307 | 0.031 | 0.0334 | 0.0298 | 0.0347 | 0.0317 | 1
| 1 | 2 | 0.0296 | 0.0308 | 0.03069319 | 0.03519523 | 0.03124 | 0.0313 | 0.0303 | 0.0315 | 0.02808978 | 0.0305 | 0.0314 | 0.03 | 0.0313 | 0.0328 | 0.0298 | 0.0299 | 0.0307 | 0.03327389 | 0.032699238 | 0.0305 | 0.0309 | 0.0313 | 0.0341 | 0.0299 | 0.0332 | 0.0305 | 27
| 1 | 3 | 0.0282 | 0.03 | 0.03201573 | 0.03512233 | 0.03153 | 0.0312 | 0.0293 | 0.0313 | 0.02801226 | 0.0303 | 0.0312 | 0.0309 | 0.0311 | 0.0318 | 0.031 | 0.0297 | 0.0303 | 0.03272128 | 0.030603859 | 0.0304 | 0.0302 | 0.0322 | 0.0326 | 0.0294 | 0.0349 | 0.0316 | 16
| 1 | 4 | 0.0301 | 0.031 | 0.03060916 | 0.035212 | 0.03177 | 0.031 | 0.0298 | 0.0316 | 0.02839782 | 0.0308 | 0.0317 | 0.0285 | 0.0302 | 0.0325 | 0.0309 | 0.0299 | 0.0304 | 0.03255567 | 0.031199696 | 0.0305 | 0.0313 | 0.032 | 0.0327 | 0.0301 | 0.0369 | 0.0305 | 0.03085525
| 1 | 5 | 0.0299 | 0.0309 | 0.03085907 | 0.03485233 | 0.03197 | 0.0299 | 0.0299 | 0.0318 | 0.02864546 | 0.0307 | 0.0327 | 0.0305 | 0.0306 | 0.032 | 0.0295 | 0.0301 | 0.0304 | 0.03350849 | 0.032859343 | 0.0306 | 0.0315 | 0.032 | 0.0316 | 0.0302 | 0.0354 | 0.0307 | 95
| 1 | 6 | 0.0295 | 0.0317 | 0.03028308 | 0.03535233 | 0.03104 | 0.031 | 0.0297 | 0.0313 | 0.02825746 | 0.0306 | 0.0314 | 0.0299 | 0.0305 | 0.0321 | 0.0305 | 0.0296 | 0.0303 | 0.03320968 | 0.033037873 | 0.0306 | 0.0308 | 0.0317 | 0.0319 | 0.0307 | 0.0353 | 0.0307
| Mean |  | 0.02973333 | 0.03095 | 0.03088875 | 0.03522562 | 0.03148833 | 0.0308 | 0.02976667 | 0.03156667 | 0.02832587 | 0.03058333 | 0.03158333 | 0.03003333 | 0.03068333 | 0.0321 | 0.0304 | 0.0299 | 0.03045 | 0.03305802 | 0.03186381 | 0.03051667 | 0.0309 | 0.0317 | 0.03271667 | 0.03001667 | 0.03506667 | 0.03095
| Median |  | 0.02975 | 0.03095 | 0.03077613 | 0.035203615 | 0.031455 | 0.031 | 0.02975 | 0.03155 | 0.02832764 | 0.0306 | 0.0314 | 0.0302 | 0.03055 | 0.03205 | 0.0306 | 0.0299 | 0.0304 | 0.03314439 | 0.031949467 | 0.0305 | 0.03085 | 0.03185 | 0.03265 | 0.03 | 0.0351 | 0.0307
| Std Dev. |  | 0.0009437514 | 0.0005683309 | 0.0005923638 | 0.0002538968 | 0.0003427779 | 0.0005403702 | 0.000332666 | 0.0002503331 | 0.0002519632 | 0.0001722401 | 0.0005845226 | 0.0008334667 | 0.0004262237 | 0.000497996 | 0.0006131884 | 0.0002280351 | 0.0001643168 | 0.0003574133 | 0.001119325 | 7.527727e-05 | 0.0004604346 | 0.000464758 | 0.00092826 | 0.0004355074 | 0.001197776 | 0.0005504544
| Rel.Std.Dev. |  | 3.174% | 1.836% | 1.918% | 0.7208% | 1.089% | 1.754% | 1.118% | 0.793% | 0.8895% | 0.5632% | 1.851% | 2.775% | 1.389% | 1.551% | 2.017% | 0.7627% | 0.5396% | 1.081% | 3.513% | 0.2467% | 1.49% | 1.466% | 2.837% | 1.451% | 3.416% | 1.779%
| PDM3 |  | -3.636% | 0.3071% | 0.1086% | 14.16% | 2.052% | -0.1791% | -3.528% | 2.306% | -8.198% | -0.8813% | 2.36% | -2.664% | -0.5572% | 4.034% | -1.475% | -3.096% | -1.313% | 7.139% | 3.269% | -1.097% | 0.145% | 2.738% | 6.033% | -2.718% | 13.65% | 0.3071%
| Z-Score (Absolute) |  | 1.05 | 0.05 | 0.01 | 3.91 | 0.54 | 0.09 | 1.02 | 0.61 | 2.32 | 0.28 | 0.62 | 0.78 | 0.19 | 1.09 | 0.45 | 0.9 | 0.4 | 1.95 | 0.87 | 0.34 | 0.01 | 0.73 | 1.64 | 0.79 | 3.76 | 0.05
| Analytical results for Mo in OREAS 905b (Certified Value 4.61 ppm) | [27 empty] | Certified
Mo | Round | Replicate | Lab | Lab | Lab | Lab | Lab | Lab | Lab | Lab | Lab | Lab | Lab | Lab | Lab | Lab | Lab | Lab | Lab | Lab | Lab | Lab | Lab | Lab | Lab | Lab | Lab | Lab | 1
| No | No | 2.01 | 2.02 | 2.03 | 2.04 | 2.05 | 2.06 | 2.07 | 2.08 | 2.09 | 2.11 | 2.12 | 2.13 | 2.14 | 2.15 | 2.16 | 2.17 | 2.18 | 2.19 | 2.21 | 2.22 | 2.23 | 2.24 | 2.25 | 2.26 | 2.27 | 2.28 | ppm
|  |  | AR*MS | AR*MS | AR*MS | AR*OES | AR*OES | AR*OES/MS | AR*MS | AR*OES/MS | AR*OES | AR*OES/MS | AR*OES/MS | AR*OES/MS | AR*MS | AR*MS | AR*MS | AR*MS | AR*MS | AR*OES/MS | AR*OES/MS | AR*MS | AR*OES | AR*MS | AR*OES/MS | AR*OES/MS | AR*MS | AR*MS | 2
|  |  | 0.5g | 25g | 0.2g | 0.5g | 01g | 0.5g | 0.25g | 01g | 0.5g | 0.25g | 0.25g | 0.2g | 0.5g | 0.5g | 0.5g | 0.5g | 0.5g | 01g | 15g | 0.2g | 0.25g | 15g | 0.25g | 0.5g | 0.25g | 0.4g | 3
| 1 | 1 | 4.77 | 4.9 | 4.88586 | 4.716067 | 3.3 | 4.28 | 4.44 | 4.4 | < 10 | 4.63 | 4.3 | 4.2 | 4.18 | 4.87 | 4.13 | 4.6 | 4.62 | 4.467894 | 4.360375 | 5.1 | 4 | 4.51 | 4.65 | 5.23 | 3.95 | 5.25 | 1
| 1 | 2 | 4.65 | 5 | 4.722325 | 4.8546 | 3.6 | 4.35 | 4.45 | 4.6 | < 10 | 4.34 | 4.4 | 4.2 | 4.25 | 4.91 | 3.87 | 4.67 | 4.59 | 5.390605 | 4.93825 | 5.62 | 3 | 4.61 | 4.93 | 4.97 | 4.28 | 5.28 | 28
| 1 | 3 | 4.31 | 4.9 | 5.031154 | 4.828467 | 3.5 | 4.24 | 4.35 | 4.3 | < 10 | 4.63 | 4.2 | 4.2 | 4.29 | 4.92 | 4.27 | 4.61 | 4.63 | 5.408466 | 4.316 | 4.77 | 5 | 4.69 | 4.7 | 5.03 | 4.15 | 5.2 | 16
| 1 | 4 | 4.81 | 4.9 | 4.920344 | 4.783033 | 3.3 | 4.39 | 4.33 | 4.4 | < 10 | 4.77 | 4.5 | 4.1 | 4.3 | 5.02 | 4.26 | 4.39 | 4.64 | 4.611971 | 4.49544 | 4.59 | 5 | 4.67 | 4.69 | 5.02 | 4.38 | 4.9 | 4.60941
| 1 | 5 | 4.49 | 5 | 4.866776 | 4.693633 | 3.9 | 4.18 | 4.59 | 4.3 | < 10 | 4.68 | 4.5 | 4 | 4.25 | 4.85 | 3.97 | 4.69 | 4.6 | 4.920719 | 4.4645 | 4.86 | 4 | 4.69 | 4.64 | 5.08 | 4.55 | 5.19 | 96
| 1 | 6 | 4.55 | 4.9 | 4.795714 | 4.8588 | 3.5 | 4.35 | 4.21 | 4.2 | < 10 | 4.58 | 4.4 | 4.2 | 4.43 | 4.88 | 4.49 | 4.86 | 4.61 | 4.478519 | 4.8566 | 4.48 | 6 | 4.6 | 4.77 | 5.14 | 4.2 | 5.22
| Mean |  | 4.596667 | 4.933333 | 4.870362 | 4.7891 | 3.516667 | 4.298333 | 4.395 | 4.366667 |  | 4.605 | 4.383333 | 4.15 | 4.283333 | 4.908333 | 4.165 | 4.636667 | 4.615 | 4.879695 | 4.571861 | 4.903333 | 4.5 | 4.628333 | 4.73 | 5.078333 | 4.251667 | 5.173333
| Median |  | 4.6 | 4.9 | 4.876318 | 4.80575 | 3.5 | 4.315 | 4.395 | 4.35 |  | 4.63 | 4.4 | 4.2 | 4.27 | 4.895 | 4.195 | 4.64 | 4.615 | 4.766345 | 4.47997 | 4.815 | 4.5 | 4.64 | 4.695 | 5.055 | 4.24 | 5.21
| Std Dev. |  | 0.186619 | 0.05163978 | 0.1059174 | 0.07096849 | 0.2228602 | 0.07935154 | 0.1292672 | 0.136626 |  | 0.1448793 | 0.1169045 | 0.083666 | 0.08334667 | 0.06047038 | 0.2244772 | 0.1527962 | 0.01870829 | 0.4346283 | 0.2618683 | 0.4121488 | 1.048809 | 0.06997619 | 0.1082589 | 0.09410986 | 0.2050772 | 0.1379372
| Rel.Std.Dev. |  | 4.06% | 1.047% | 2.175% | 1.482% | 6.337% | 1.846% | 2.941% | 3.129% |  | 3.146% | 2.667% | 2.016% | 1.946% | 1.232% | 5.39% | 3.295% | 0.4054% | 8.907% | 5.728% | 8.405% | 23.31% | 1.512% | 2.289% | 1.853% | 4.823% | 2.666%
| PDM3 |  | -0.2765% | 7.027% | 5.661% | 3.898% | -23.71% | -6.749% | -4.652% | -5.266% |  | -0.09567% | -4.905% | -9.967% | -7.074% | 6.485% | -9.641% | 0.5913% | 0.1213% | 5.864% | -0.8146% | 6.377% | -2.374% | 0.4105% | 2.616% | 10.17% | -7.761% | 12.23%
| Z-Score (Absolute) |  | 0.03 | 0.82 | 0.66 | 0.46 | 2.78 | 0.79 | 0.55 | 0.62 | 0.99 | 0.01 | 0.58 | 1.17 | 0.83 | 0.76 | 1.13 | 0.07 | 0.01 | 0.69 | 0.1 | NA | NA | 0.05 | 0.31 | 1.19 | 0.91 | 1.43
Results from laboratories 2.22 and 2.23 were removed due to their 1 ppm reading resolution.
| Analytical results for Na in OREAS 905b (Certified Value 0.106 wt.%) | [27 empty] | Certified
Na | Round | Replicate | Lab | Lab | Lab | Lab | Lab | Lab | Lab | Lab | Lab | Lab | Lab | Lab | Lab | Lab | Lab | Lab | Lab | Lab | Lab | Lab | Lab | Lab | Lab | Lab | Lab |  | 1
| No | No | 2.01 | 2.02 | 2.03 | 2.04 | 2.05 | 2.06 | 2.07 | 2.08 | 2.09 | 2.11 | 2.12 | 2.14 | 2.15 | 2.16 | 2.17 | 2.18 | 2.19 | 2.21 | 2.22 | 2.23 | 2.24 | 2.25 | 2.26 | 2.27 | 2.28 |  | wt.%
|  |  | AR*MS | AR*OES | AR*MS | AR*OES | AR*OES | AR*OES/MS | AR*OES | AR*OES/MS | AR*OES | AR*OES/MS | AR*OES/MS | AR*MS | AR*MS | AR*MS | AR*MS | AR*MS | AR*OES/MS | AR*OES/MS | AR*MS | AR*OES | AR*MS | AR*OES/MS | AR*OES/MS | AR*OES | AR*OES |  | 3
|  |  | 0.5g | 25g | 0.2g | 0.5g | 01g | 0.5g | 0.25g | 01g | 0.5g | 0.25g | 0.25g | 0.5g | 0.5g | 0.5g | 0.5g | 0.5g | 01g | 15g | 0.2g | 0.25g | 15g | 0.25g | 0.5g | 0.25g | 0.4g |  | 3
| 1 | 1 | 0.112 | 0.11 | 0.1082155 | 0.1033333 | 0.1 | 0.101 | 0.1 | 0.11 | 0.2038776 | 0.09 | 0.1 | 0.1 | 0.1 | 0.13 | 0.12 | 0.1 | 0.1194641 | 1017.6897 | 0.11 | 0.099 | 0.106 | 0.1 | 0.11 | 0.103 | 0.103 |  | 1
| 1 | 2 | 0.112 | 0.11 | 0.1079715 | 0.105 | 0.1 | 0.102 | 0.11 | 0.11 | 0.2011032 | 0.08 | 0.1 | 0.11 | 0.11 | 0.12 | 0.12 | 0.1 | 0.1175434 | 1132.2137 | 0.11 | 0.101 | 0.11 | 0.11 | 0.11 | 0.11 | 0.102 |  | #N/A
| 1 | 3 | 0.1 | 0.1 | 0.1102499 | 0.107 | 0.1 | 0.096 | 0.1 | 0.11 | 0.2065398 | 0.09 | 0.1 | 0.1 | 0.1 | 0.13 | 0.12 | 0.1 | 0.1162891 | 963.5658 | 0.1 | 0.096 | 0.11 | 0.1 | 0.11 | 0.104 | 0.101 |  | 16
| 1 | 4 | 0.113 | 0.11 | 0.1084174 | 0.107 | 0.1 | 0.103 | 0.1 | 0.11 | 0.2053566 | 0.09 | 0.1 | 0.1 | 0.11 | 0.12 | 0.12 | 0.1 | 0.1163515 | 1091.7707 | 0.1 | 0.1 | 0.111 | 0.1 | 0.11 | 0.107 | 0.091 |  | 0.106104
| 1 | 5 | 0.119 | 0.11 | 0.1087301 | 0.1033333 | 0.1 | 0.098 | 0.1 | 0.11 | 0.2041038 | 0.09 | 0.11 | 0.1 | 0.11 | 0.12 | 0.12 | 0.1 | 0.1175544 | 1097.7904 | 0.1 | 0.102 | 0.112 | 0.1 | 0.11 | 0.111 | 0.1 |  | 97
| 1 | 6 | 0.114 | 0.11 | 0.1066318 | 0.1066667 | 0.1 | 0.106 | 0.1 | 0.11 | 0.2093834 | 0.09 | 0.09 | 0.1 | 0.11 | 0.13 | 0.11 | 0.1 | 0.1191939 | 1120.4551 | 0.1 | 0.099 | 0.109 | 0.11 | 0.11 | 0.107 | 0.121
| Mean |  | 0.1116667 | 0.1083333 | 0.1083694 | 0.1053889 | 0.1 | 0.101 | 0.1016667 | 0.11 | 0.2050607 | 0.08833333 | 0.1 | 0.1016667 | 0.1066667 | 0.125 | 0.1183333 | 0.1 | 0.1177327 | 1070.5809 | 0.1033333 | 0.0995 | 0.1096667 | 0.1033333 | 0.11 | 0.107 | 0.103
| Median |  | 0.1125 | 0.11 | 0.1083165 | 0.1058333 | 0.1 | 0.1015 | 0.1 | 0.11 | 0.2047302 | 0.09 | 0.1 | 0.1 | 0.11 | 0.125 | 0.12 | 0.1 | 0.1175489 | 1094.78055 | 0.1 | 0.0995 | 0.11 | 0.1 | 0.11 | 0.107 | 0.1015
| Std Dev. |  | 0.00628225 | 0.004082483 | 0.001172181 | 0.00175647 | 1.520235e-17 | 0.003577709 | 0.004082483 | 0 | 0.002790635 | 0.004082483 | 0.006324555 | 0.004082483 | 0.005163978 | 0.005477226 | 0.004082483 | 1.520235e-17 | 0.001355882 | 65.91679 | 0.005163978 | 0.002073644 | 0.002065591 | 0.005163978 | 0 | 0.003162278 | 0.00981835
| Rel.Std.Dev. |  | 5.626% | 3.768% | 1.082% | 1.667% | 1.52e-14% | 3.542% | 4.016% | 0% | 1.361% | 4.622% | 6.325% | 4.016% | 4.841% | 4.382% | 3.45% | 1.52e-14% | 1.152% | 6.157% | 4.997% | 2.084% | 1.884% | 4.997% | 0% | 2.955% | 9.532%
| PDM3 |  | 5.243% | 2.101% | 2.135% | -0.6739% | -5.753% | -4.81% | -4.182% | 3.672% | 93.26% | -16.75% | -5.753% | -4.182% | 0.5303% | 17.81% | 11.53% | -5.753% | 10.96% | 1008892% | -2.611% | -6.224% | 3.358% | -2.611% | 3.672% | 0.8445% | -2.925%
| Z-Score (Absolute) |  | 0.67 | 0.22 | 0.23 | 0.17 | 0.9 | 0.76 | 0.67 | 0.45 | 13.27 | 2.47 | 0.9 | 0.67 | 0 | 2.47 | 1.57 | 0.9 | 1.49 | 144366.05 | 0.45 | 0.97 | 0.4 | 0.45 | 0.45 | 0.04 | 0.49
| Analytical results for Nb in OREAS 905b (Certified Value 0.44 ppm) | [27 empty] | Certified
Nb | Round | Replicate | Lab | Lab | Lab | Lab | Lab | Lab | Lab | Lab | Lab | Lab | Lab | Lab | Lab | Lab | Lab | Lab | Lab | Lab | [8 empty] | 1
| No | No | 2.02 | 2.03 | 2.04 | 2.06 | 2.07 | 2.08 | 2.11 | 2.12 | 2.14 | 2.15 | 2.16 | 2.17 | 2.18 | 2.19 | 2.22 | 2.25 | 2.26 | 2.28 | [8 empty] | ppm
|  |  | AR*MS | AR*MS | AR*OES | AR*OES/MS | AR*MS | AR*OES/MS | AR*OES/MS | AR*OES/MS | AR*MS | AR*MS | AR*MS | AR*MS | AR*MS | AR*OES/MS | AR*OES/MS | AR*OES/MS | AR*OES/MS | AR*MS | [8 empty] | 2
|  |  | 25g | 0.2g | 0.5g | 0.5g | 0.25g | 01g | 0.25g | 0.25g | 0.5g | 0.5g | 0.5g | 0.5g | 0.5g | 01g | 0.2g | 0.25g | 0.5g | 25g | [8 empty] | 2
| 1 | 1 | 0.38 | 0.7306369 | < 5 | 0.3 | 0.52 | 1.1 | 0.43 | 0.3 | 0.33 | 0.34 | 0.39 | 0.43 | 0.41 | 1.081626 | < 1 | 0.65 | 0.51 | 0.15 | [8 empty] | 1
| 1 | 2 | 0.34 | 0.7044297 | < 5 | 0.3 | 0.52 | 0.9 | 0.43 | 0.3 | 0.36 | 0.33 | 0.35 | 0.43 | 0.35 | 1.171189 | < 1 | 0.66 | 0.53 | 0.13 | [8 empty] | 29
| 1 | 3 | 0.35 | 0.7403086 | < 5 | 0.3 | 0.48 | 1.1 | 0.43 | 0.3 | 0.33 | 0.33 | 0.39 | 0.48 | 0.35 | 1.166038 | < 1 | 0.66 | 0.5 | 0.15 | [8 empty] | 16
| 1 | 4 | 0.37 | 0.7725438 | < 5 | 0.2 | 0.5 | 1 | 0.41 | 0.3 | 0.33 | 0.36 | 0.43 | 0.4 | 0.38 | 1.111854 | < 1 | 0.68 | 0.53 | 0.15 | [8 empty] | 0.4350667
| 1 | 5 | 0.36 | 0.7822811 | < 5 | 0.3 | 0.57 | 1.2 | 0.36 | 0.4 | 0.33 | 0.35 | 0.36 | 0.5 | 0.33 | 1.074154 | < 1 | 0.67 | 0.51 | 0.15 | [8 empty] | 98
| 1 | 6 | 0.36 | 0.7096236 | < 5 | 0.3 | 0.49 | 1 | 0.39 | 0.3 | 0.35 | 0.38 | 0.48 | 0.44 | 0.38 | 1.075288 | < 1 | 0.67 | 0.47 | 0.14
| Mean |  | 0.36 | 0.7399706 |  | 0.2833333 | 0.5133333 | 1.05 | 0.4083333 | 0.3166667 | 0.3383333 | 0.3483333 | 0.4 | 0.4466667 | 0.3666667 | 1.113358 |  | 0.665 | 0.5083333 | 0.145
| Median |  | 0.36 | 0.7354728 |  | 0.3 | 0.51 | 1.05 | 0.42 | 0.3 | 0.33 | 0.345 | 0.39 | 0.435 | 0.365 | 1.09674 |  | 0.665 | 0.51 | 0.15
| Std Dev. |  | 0.01414214 | 0.03200786 |  | 0.04082483 | 0.03204164 | 0.1048809 | 0.02857738 | 0.04082483 | 0.0132916 | 0.0194079 | 0.04816638 | 0.03669696 | 0.02875181 | 0.04497818 |  | 0.01048809 | 0.02228602 | 0.0083666
| Rel.Std.Dev. |  | 3.928% | 4.326% |  | 14.41% | 6.242% | 9.989% | 6.999% | 12.89% | 3.929% | 5.572% | 12.04% | 8.216% | 7.841% | 4.04% |  | 1.577% | 4.384% | 5.77%
| PDM3 |  | -17.25% | 70.08% |  | -34.88% | 17.99% | 141.3% | -6.145% | -27.21% | -22.23% | -19.94% | -8.06% | 2.666% | -15.72% | 155.9% |  | 52.85% | 16.84% | -66.67%
| Z-Score (Absolute) |  | 0.67 | 2.28 | 15.98 | NA | 0.52 | NA | 0.3 | NA | 0.84 | 0.77 | 0.36 | 0 | 0.62 | 5.19 | 0.41 | 1.7 | 0.48 | 2.35
Results from laboratories 2.06, 2.08 and 2.12 were removed due to their 0.1 ppm reading resolution.
| Analytical results for Nd in OREAS 905b (Indicative Value 32.3 ppm) | [27 empty] | Indicative
Nd | Round | Replicate | Lab | Lab | Lab | Lab | Lab | [21 empty] | 1
| No | No | 2.02 | 2.03 | 2.06 | 2.09 | 2.28 | [21 empty] | ppm
|  |  | AR*MS | AR*MS | AR*OES/MS | AR*MS | AR*MS | [21 empty] | 1
|  |  | 25g | 0.2g | 0.5g | 0.5g | 25g | [21 empty] | 1
| 1 | 1 | 32.625 | 32.31394 | 32.7 | 48.9535 | 31.88 | [21 empty] | 1
| 1 | 2 | 32.797 | 31.47785 | 32.6 | 48.81998 | 31.1 | [21 empty] | 7
| 1 | 3 | 32.815 | 33.07041 | 32.1 | 49.65991 | 32.5 | [21 empty] | 16
| 1 | 4 | 33.127 | 32.41462 | 32.3 | 48.74572 | 31.89 | [21 empty] | 32.33677
| 1 | 5 | 33.609 | 32.65241 | 32 | 48.37011 | 33.95 | [21 empty] | 13
| 1 | 6 | 32.968 | 30.95216 | 32.7 | 48.53802 | 31.68
| Mean |  | 32.99017 | 32.1469 | 32.4 | 48.84787 | 32.16667
| Median |  | 32.8915 | 32.36428 | 32.45 | 48.78285 | 31.885
| Std Dev. |  | 0.3474227 | 0.7852404 | 0.3098387 | 0.4485635 | 0.982317
| Rel.Std.Dev. |  | 1.053% | 2.443% | 0.9563% | 0.9183% | 3.054%
| PDM3 |  | 2.021% | -0.5872% | 0.1955% | 51.06% | -0.526%
| Z-Score (Absolute) |  | 1.57 | 0.67 | 0 | 43.82 | 0.62
| Analytical results for Ni in OREAS 905b (Certified Value 9.8 ppm) | [27 empty] | Certified
Ni | Round | Replicate | Lab | Lab | Lab | Lab | Lab | Lab | Lab | Lab | Lab | Lab | Lab | Lab | Lab | Lab | Lab | Lab | Lab | Lab | Lab | Lab | Lab | Lab | Lab | Lab | Lab |  | 1
| No | No | 2.01 | 2.02 | 2.03 | 2.04 | 2.05 | 2.06 | 2.07 | 2.08 | 2.09 | 2.11 | 2.12 | 2.13 | 2.14 | 2.15 | 2.16 | 2.17 | 2.18 | 2.19 | 2.21 | 2.22 | 2.23 | 2.24 | 2.25 | 2.26 | 2.28 |  | ppm
|  |  | AR*MS | AR*OES | AR*MS | AR*OES | AR*OES | AR*OES/MS | AR*MS | AR*OES/MS | AR*OES | AR*OES/MS | AR*OES/MS | AR*OES/MS | AR*MS | AR*MS | AR*MS | AR*MS | AR*MS | AR*OES/MS | AR*OES/MS | AR*MS | AR*OES | AR*MS | AR*OES/MS | AR*OES/MS | AR*MS |  | 2
|  |  | 0.5g | 25g | 0.2g | 0.5g | 01g | 0.5g | 0.25g | 01g | 0.5g | 0.25g | 0.25g | 0.2g | 0.5g | 0.5g | 0.5g | 0.5g | 0.5g | 01g | 15g | 0.2g | 0.25g | 15g | 0.25g | 0.5g | 25g |  | 3
| 1 | 1 | 9.7 | 9.8 | 9.907309 | 10.348 | 9.46 | 9.6 | 9.9 | 9 | 9.843 | 9.7 | 8.4 | 9.5 | 9.7 | 10.1 | 10 | 9.7 | 10 | 11.5682 | 9.1157 | 9.9 | 10 | 9.6 | 9.9 | 10.8 | 9.6 |  | 1
| 1 | 2 | 9.3 | 9.6 | 9.993163 | 10.16 | 9.88 | 9.8 | 9.9 | 9 | 9.4248 | 10.2 | 8.5 | 9.3 | 10 | 10.3 | 8.7 | 9.7 | 10 | 11.57322 | 8.2802 | 10.3 | 10 | 9.9 | 10.2 | 10.9 | 9.8 |  | 15
| 1 | 3 | 8.9 | 9.2 | 10.30075 | 10.508 | 9.44 | 10 | 9.5 | 9 | 9.2106 | 9.7 | 8.4 | 9.5 | 10 | 9.9 | 10 | 9.8 | 9.9 | 11.67112 | 8.3015 | 9.7 | 10 | 9.9 | 10 | 10.7 | 10.1 |  | 16
| 1 | 4 | 9.3 | 9.6 | 10.06514 | 10.448 | 9.01 | 9.5 | 9.7 | 9 | 9.7512 | 12.3 | 8.8 | 9.4 | 10.2 | 10.4 | 9.5 | 9.4 | 9.9 | 10.63668 | 7.0734 | 9.4 | 10 | 10.1 | 10 | 10.8 | 8.9 |  | 9.801223
| 1 | 5 | 9.2 | 9.5 | 10.46429 | 10.396 | 10.19 | 9.6 | 9.6 | 9 | 8.7006 | 10.6 | 8.7 | 9.6 | 10 | 10 | 8.8 | 10 | 9.7 | 10.35834 | 6.9987 | 9.7 | 10 | 10.2 | 9.8 | 10.8 | 10.2 |  | 99
| 1 | 6 | 9.2 | 10 | 9.936744 | 10.648 | 10.38 | 9.9 | 9.6 | 9 | 9.2412 | 10 | 8.4 | 9.7 | 9.9 | 10.2 | 9.8 | 9.8 | 9.9 | 10.35359 | 9.6015 | 8.9 | 10 | 10 | 10.1 | 11.1 | 9.8
| Mean |  | 9.266667 | 9.616667 | 10.11123 | 10.418 | 9.726667 | 9.733333 | 9.7 | 9 | 9.3619 | 10.41667 | 8.533333 | 9.5 | 9.966667 | 10.15 | 9.466667 | 9.733333 | 9.9 | 11.02686 | 8.2285 | 9.65 | 10 | 9.95 | 10 | 10.85 | 9.733333
| Median |  | 9.25 | 9.6 | 10.02915 | 10.422 | 9.67 | 9.7 | 9.65 | 9 | 9.333 | 10.1 | 8.45 | 9.5 | 10 | 10.15 | 9.65 | 9.75 | 9.9 | 11.10244 | 8.29085 | 9.7 | 10 | 9.95 | 10 | 10.8 | 9.8
| Std Dev. |  | 0.2581989 | 0.271416 | 0.2230068 | 0.1636142 | 0.5161266 | 0.1966384 | 0.167332 | 0 | 0.4151496 | 0.9826834 | 0.175119 | 0.1414214 | 0.1632993 | 0.1870829 | 0.5853774 | 0.1966384 | 0.1095445 | 0.6417307 | 1.051372 | 0.4722288 | 0 | 0.2073644 | 0.1414214 | 0.1378405 | 0.4633213
| Rel.Std.Dev. |  | 2.786% | 2.822% | 2.206% | 1.57% | 5.306% | 2.02% | 1.725% | 0% | 4.434% | 9.434% | 2.052% | 1.489% | 1.638% | 1.843% | 6.184% | 2.02% | 1.107% | 5.82% | 12.78% | 4.894% | 0% | 2.084% | 1.414% | 1.27% | 4.76%
| PDM3 |  | -5.454% | -1.883% | 3.163% | 6.293% | -0.7607% | -0.6927% | -1.033% | -8.175% | -4.482% | 6.279% | -12.94% | -3.073% | 1.688% | 3.559% | -3.413% | -0.6927% | 1.008% | 12.5% | -16.05% | -1.543% | 2.028% | 1.518% | 2.028% | 10.7% | -0.6927%
| Z-Score (Absolute) |  | 1.18 | 0.3 | 0.96 | 1.73 | 0.02 | 0 | 0.08 | NA | 0.94 | 1.73 | 3.03 | 0.59 | 0.59 | 1.05 | 0.67 | 0 | 0.42 | 3.27 | 3.81 | 0.21 | 0.67 | 0.55 | 0.67 | 2.82 | 0
Results from laboratory 2.08 were removed due to their 1 ppm reading resolution.
| Analytical results for P in OREAS 905b (Certified Value 0.029 wt.%) | [27 empty] | Certified
P | Round | Replicate | Lab | Lab | Lab | Lab | Lab | Lab | Lab | Lab | Lab | Lab | Lab | Lab | Lab | Lab | Lab | Lab | Lab | Lab | Lab | Lab | Lab | Lab | Lab | Lab | Lab |  | 1
| No | No | 2.01 | 2.02 | 2.03 | 2.04 | 2.05 | 2.06 | 2.07 | 2.08 | 2.11 | 2.12 | 2.13 | 2.14 | 2.15 | 2.16 | 2.17 | 2.18 | 2.19 | 2.21 | 2.22 | 2.23 | 2.24 | 2.25 | 2.26 | 2.27 | 2.28 |  | wt.%
|  |  | AR*MS | AR*OES | AR*MS | AR*OES | AR*OES | AR*OES/MS | AR*OES | AR*OES/MS | AR*OES/MS | AR*OES/MS | AR*OES/MS | AR*MS | AR*MS | AR*MS | AR*MS | AR*MS | AR*OES/MS | AR*OES/MS | AR*MS | AR*OES | AR*MS | AR*OES/MS | AR*OES/MS | AR*OES | AR*OES |  | 3
|  |  | 0.5g | 25g | 0.2g | 0.5g | 01g | 0.5g | 0.25g | 01g | 0.25g | 0.25g | 0.2g | 0.5g | 0.5g | 0.5g | 0.5g | 0.5g | 01g | 15g | 0.2g | 0.25g | 15g | 0.25g | 0.5g | 0.25g | 0.4g |  | 3
| 1 | 1 | 0.0278 | 0.0271 | 0.02940233 | 0.030683 | 0.03 | 0.027 | 0.03 | 0.029 | 0.03 | 0.027 | 0.03 | 0.028 | 0.029 | 0.029 | 0.028 | 0.028 | 0.0306039 | 257.941 | 0.0288 | 0.025 | 0.024 | 0.0286 | 0.0281 | 0.035 | 0.027 |  | 1
| 1 | 2 | 0.0266 | 0.026 | 0.02924219 | 0.029404 | 0.03 | 0.028 | 0.03 | 0.0285 | 0.03 | 0.028 | 0.03 | 0.029 | 0.03 | 0.028 | 0.028 | 0.028 | 0.03103747 | 270.787 | 0.029 | 0.027 | 0.025 | 0.0296 | 0.0281 | 0.032 | 0.027 |  | #N/A
| 1 | 3 | 0.0268 | 0.0261 | 0.0291087 | 0.03043828 | 0.03 | 0.027 | 0.03 | 0.0286 | 0.03 | 0.027 | 0.03 | 0.028 | 0.029 | 0.029 | 0.028 | 0.028 | 0.03049899 | 250.9235 | 0.0285 | 0.025 | 0.026 | 0.028 | 0.0279 | 0.033 | 0.027 |  | 16
| 1 | 4 | 0.027 | 0.0271 | 0.02934312 | 0.03055593 | 0.03 | 0.027 | 0.03 | 0.0289 | 0.03 | 0.029 | 0.03 | 0.028 | 0.03 | 0.028 | 0.028 | 0.028 | 0.02985275 | 270.4522 | 0.0275 | 0.026 | 0.026 | 0.0287 | 0.0279 | 0.032 | 0.025 |  | 0.02857475
| 1 | 5 | 0.0264 | 0.027 | 0.02924926 | 0.03029824 | 0.03 | 0.027 | 0.03 | 0.0289 | 0.03 | 0.029 | 0.03 | 0.028 | 0.03 | 0.028 | 0.029 | 0.028 | 0.03071072 | 272.2617 | 0.0289 | 0.024 | 0.026 | 0.0296 | 0.0281 | 0.034 | 0.027 |  | 100
| 1 | 6 | 0.026 | 0.0276 | 0.02841969 | 0.030689545 | 0.03 | 0.027 | 0.03 | 0.0285 | 0.03 | 0.028 | 0.03 | 0.028 | 0.03 | 0.029 | 0.028 | 0.029 | 0.0309766 | 273.7944 | 0.0269 | 0.025 | 0.026 | 0.0289 | 0.0291 | 0.035 | 0.032
| Mean |  | 0.02676667 | 0.02681667 | 0.02912755 | 0.0303448325 | 0.03 | 0.02716667 | 0.03 | 0.02873333 | 0.03 | 0.028 | 0.03 | 0.02816667 | 0.02966667 | 0.0285 | 0.02816667 | 0.02816667 | 0.0306134 | 266.0266 | 0.02826667 | 0.02533333 | 0.0255 | 0.0289 | 0.0282 | 0.0335 | 0.0275
| Median |  | 0.0267 | 0.02705 | 0.02924573 | 0.030497105 | 0.03 | 0.027 | 0.03 | 0.02875 | 0.03 | 0.028 | 0.03 | 0.028 | 0.03 | 0.0285 | 0.028 | 0.028 | 0.03065731 | 270.6196 | 0.02865 | 0.025 | 0.026 | 0.0288 | 0.0281 | 0.0335 | 0.027
| Std Dev. |  | 0.0006121002 | 0.0006306082 | 0.000360929 | 0.0004845234 | 0 | 0.0004082483 | 0 | 0.0002250926 | 0 | 0.0008944272 | 0 | 0.0004082483 | 0.0005163978 | 0.0005477226 | 0.0004082483 | 0.0004082483 | 0.0004273138 | 9.326769 | 0.0008640988 | 0.001032796 | 0.00083666 | 0.0006196773 | 0.0004516636 | 0.001378405 | 0.002345208
| Rel.Std.Dev. |  | 2.287% | 2.352% | 1.239% | 1.597% | 0% | 1.503% | 0% | 0.7834% | 0% | 3.194% | 0% | 1.449% | 1.741% | 1.922% | 1.449% | 1.449% | 1.396% | 3.506% | 3.057% | 4.077% | 3.281% | 2.144% | 1.602% | 4.115% | 8.528%
| PDM3 |  | -6.328% | -6.153% | 1.935% | 6.195% | 4.988% | -4.928% | 4.988% | 0.555% | 4.988% | -2.011% | 4.988% | -1.428% | 3.821% | -0.2616% | -1.428% | -1.428% | 7.134% | 930885% | -1.078% | -11.34% | -10.76% | 1.138% | -1.311% | 17.24% | -3.761%
| Z-Score (Absolute) |  | 0.88 | 0.85 | 0.32 | 0.93 | 0.76 | 0.67 | 0.76 | 0.12 | 0.76 | 0.25 | 0.76 | 0.17 | 0.59 | 0 | 0.17 | 0.17 | 1.07 | 134523.67 | 0.12 | 1.6 | 1.52 | 0.2 | 0.15 | 2.53 | 0.51
| Analytical results for Pb in OREAS 905b (Certified Value 13.9 ppm) | [27 empty] | Certified
Pb | Round | Replicate | Lab | Lab | Lab | Lab | Lab | Lab | Lab | Lab | Lab | Lab | Lab | Lab | Lab | Lab | Lab | Lab | Lab | Lab | Lab | Lab | Lab | Lab | Lab | Lab |  |  | 1
| No | No | 2.01 | 2.02 | 2.03 | 2.04 | 2.05 | 2.06 | 2.07 | 2.08 | 2.11 | 2.12 | 2.13 | 2.14 | 2.15 | 2.16 | 2.17 | 2.18 | 2.19 | 2.21 | 2.22 | 2.23 | 2.24 | 2.25 | 2.26 | 2.28 |  |  | ppm
|  |  | AR*MS | AR*MS | AR*MS | AR*OES | AR*OES | AR*OES/MS | AR*MS | AR*OES/MS | AR*OES/MS | AR*OES/MS | AR*OES/MS | AR*MS | AR*MS | AR*MS | AR*MS | AR*MS | AR*OES/MS | AR*OES/MS | AR*MS | AR*OES | AR*MS | AR*OES/MS | AR*OES/MS | AR*MS |  |  | 1
|  |  | 0.5g | 25g | 0.2g | 0.5g | 01g | 0.5g | 0.25g | 01g | 0.25g | 0.25g | 0.2g | 0.5g | 0.5g | 0.5g | 0.5g | 0.5g | 01g | 15g | 0.2g | 0.25g | 15g | 0.25g | 0.5g | 0.4g |  |  | 2
| 1 | 1 | 12.28 | 14.1 | 14.20330716 | 15.8106 | 15.3 | 14.5 | 13.8 | 14.4 | 14.9 | 12.6 | 14 | 13 | 13.4 | 13.6 | 14.6 | 13.2 | 15.56402 | 10.70547 | 15.5 | 14 | 13.2 | 13.6 | 14.1 | 13 |  |  | 1
| 1 | 2 | 12.99 | 13.9 | 14.48485 | 15.9698 | 16.6 | 14.5 | 13.8 | 14.1 | 14.5 | 13.1 | 13.7 | 12.9 | 13.8 | 13 | 14 | 13.5 | 15.51871 | 11.169008 | 17.5 | 14 | 13.45 | 13.9 | 14.1 | 13 |  |  | 32
| 1 | 3 | 12.11 | 13.9 | 13.97771 | 15.43933 | 16.4 | 14 | 13.3 | 16.8 | 14.5 | 12.8 | 14.3 | 13 | 13.6 | 13.1 | 14.1 | 12.9 | 15.4497 | 10.537884 | 15.1 | 12 | 13.23 | 13.5 | 13.8 | 14 |  |  | 16
| 1 | 4 | 12.78 | 13.8 | 14.44806 | 15.38573 | 16.7 | 14.2 | 13.9 | 13.9 | 14.7 | 13.3 | 14 | 12.8 | 13.7 | 13.2 | 13.8 | 13.2 | 15.33236 | 10.792072 | 14.8 | 12 | 13.48 | 13.2 | 14.2 | 13 |  |  | 13.9358
| 1 | 5 | 12.9 | 14.1 | 14.48621895 | 15.442 | 16.7 | 14.1 | 15.5 | 14.1 | 14.3 | 12.9 | 14.1 | 12.6 | 13.8 | 12.8 | 14.8 | 13.6 | 15.16669 | 11.150776 | 15 | 14 | 13.43 | 13.6 | 14.4 | 14 |  |  | 101
| 1 | 6 | 12.6 | 14.1 | 14.44593 | 15.28 | 16.1 | 14.4 | 14 | 14.4 | 14.3 | 12.9 | 14.3 | 13 | 13.9 | 13.2 | 14.9 | 13.1 | 15.32554 | 11.550078 | 12.3 | 11 | 13.4 | 13.7 | 14.4 | 14
| Mean |  | 12.61 | 13.98333 | 14.34101242 | 15.55458 | 16.3 | 14.28333 | 14.05 | 14.61667 | 14.53333 | 12.93333 | 14.06667 | 12.88333 | 13.7 | 13.15 | 14.36667 | 13.25 | 15.39284 | 10.98421 | 15.03333 | 12.83333 | 13.365 | 13.58333 | 14.16667 | 13.5
| Median |  | 12.69 | 14 | 14.447 | 15.44067 | 16.5 | 14.3 | 13.85 | 14.25 | 14.5 | 12.9 | 14.05 | 12.95 | 13.75 | 13.15 | 14.35 | 13.2 | 15.39103 | 10.971424 | 15.05 | 13 | 13.415 | 13.6 | 14.15 | 13.5
| Std Dev. |  | 0.3511125 | 0.132916 | 0.2074576 | 0.2712244 | 0.5403702 | 0.2136976 | 0.7503333 | 1.087045 | 0.233809 | 0.242212 | 0.2250926 | 0.1602082 | 0.1788854 | 0.2664583 | 0.4589844 | 0.2588436 | 0.1467711 | 0.373074 | 1.66333 | 1.32916 | 0.1194571 | 0.2316607 | 0.2250926 | 0.5477226
| Rel.Std.Dev. |  | 2.784% | 0.9505% | 1.447% | 1.744% | 3.315% | 1.496% | 5.34% | 7.437% | 1.609% | 1.873% | 1.6% | 1.244% | 1.306% | 2.026% | 3.195% | 1.954% | 0.9535% | 3.396% | 11.06% | 10.36% | 0.8938% | 1.705% | 1.589% | 4.057%
| PDM3 |  | -9.514% | 0.3411% | 2.908% | 11.62% | 16.96% | 2.494% | 0.8194% | 4.886% | 4.288% | -7.193% | 0.939% | -7.552% | -1.692% | -5.639% | 3.092% | -4.921% | 10.46% | -21.18% | 7.876% | -7.911% | -4.096% | -2.529% | 1.657% | -3.127%
| Z-Score (Absolute) |  | 1.56 | 0.08 | 0.3 | 1.61 | 2.42 | 0.24 | 0.01 | 0.6 | 0.51 | 1.21 | 0.01 | 1.27 | 0.39 | 0.98 | 0.33 | 0.87 | 1.44 | 3.31 | 1.05 | NA | 0.75 | 0.51 | 0.12 | NA
Results from laboratories 2.23 and 2.28 were removed due to their 1 ppm reading resolution.
| Analytical results for Pd in OREAS 905b (Indicative Value < 10 ppb) | [27 empty] | Indicative
Pd | Round | Replicate | Lab | Lab | [24 empty] | 1
| No | No | 2.02 | 2.19 | [24 empty] | ppb
|  |  | AR*MS | AR*OES/MS | [24 empty] | 1
|  |  | 25g | 01g | [24 empty] | 1
| 1 | 1 | < 10 | < 10 | [24 empty] | 1
| 1 | 2 | < 10 | < 10 | [24 empty] | 1
| 1 | 3 | < 10 | < 10 | [24 empty] | 16
| 1 | 4 | < 10 | < 10 | [24 empty] | < 10
| 1 | 5 | < 10 | < 10 | [24 empty] | 14
| 1 | 6 | < 10 | < 10
Mean
Median
Std Dev.
Rel.Std.Dev.
PDM3
| Z-Score (Absolute) |  | NA | NA
| Analytical results for Pr in OREAS 905b (Indicative Value 8.63 ppm) | [27 empty] | Indicative
Pr | Round | Replicate | Lab | Lab | Lab | Lab | Lab | [21 empty] | 1
| No | No | 2.02 | 2.03 | 2.06 | 2.09 | 2.28 | [21 empty] | ppm
|  |  | AR*MS | AR*MS | AR*OES/MS | AR*MS | AR*MS | [21 empty] | 2
|  |  | 25g | 0.2g | 0.5g | 0.5g | 25g | [21 empty] | 2
| 1 | 1 | 8.874 | 8.655892 | 8.2 | 13.73084 | 8.61 | [21 empty] | 1
| 1 | 2 | 8.906 | 8.614439 | 8.3 | 13.73605 | 8.31 | [21 empty] | 33
| 1 | 3 | 8.862 | 8.93819 | 8.3 | 13.91187 | 8.75 | [21 empty] | 16
| 1 | 4 | 8.906 | 8.954561 | 8.5 | 13.92427 | 8.67 | [21 empty] | 8.62519
| 1 | 5 | 8.984 | 8.788719 | 8 | 13.54205 | 8.92 | [21 empty] | 11
| 1 | 6 | 8.929 | 8.261748 | 8.3 | 13.25189 | 8.47
| Mean |  | 8.910167 | 8.702258 | 8.266667 | 13.68283 | 8.621667
| Median |  | 8.906 | 8.722306 | 8.3 | 13.73345 | 8.64
| Std Dev. |  | 0.04351743 | 0.2571797 | 0.1632993 | 0.2535434 | 0.2135806
| Rel.Std.Dev. |  | 0.4884% | 2.955% | 1.975% | 1.853% | 2.477%
| PDM3 |  | 3.304% | 0.8935% | -4.157% | 58.64% | -0.04084%
| Z-Score (Absolute) |  | 0.67 | 0 | 1.41 | 16.15 | 0.26
| Analytical results for Pt in OREAS 905b (Indicative Value < 5 ppb) | [27 empty] | Indicative
Pt | Round | Replicate | Lab | Lab | [24 empty] | 1
| No | No | 2.02 | 2.19 | [24 empty] | ppb
|  |  | AR*MS | AR*OES/MS | [24 empty] | 2
|  |  | 25g | 01g | [24 empty] | 2
| 1 | 1 | < 5 | < 5 | [24 empty] | 1
| 1 | 2 | < 5 | < 5 | [24 empty] | 1
| 1 | 3 | < 5 | < 5 | [24 empty] | 16
| 1 | 4 | < 5 | < 5 | [24 empty] | < 5
| 1 | 5 | < 5 | < 5 | [24 empty] | 12
| 1 | 6 | < 5 | < 5
Mean
Median
Std Dev.
Rel.Std.Dev.
PDM3
| Z-Score (Absolute) |  | NA | NA
| Analytical results for Rb in OREAS 905b (Certified Value 18.6 ppm) | [27 empty] | Certified
Rb | Round | Replicate | Lab | Lab | Lab | Lab | Lab | Lab | Lab | Lab | Lab | Lab | Lab | Lab | Lab | Lab | Lab | Lab | Lab | Lab | Lab | [7 empty] | 1
| No | No | 2.02 | 2.03 | 2.06 | 2.07 | 2.08 | 2.09 | 2.11 | 2.12 | 2.14 | 2.15 | 2.16 | 2.17 | 2.18 | 2.19 | 2.22 | 2.25 | 2.26 | 2.27 | 2.28 | [7 empty] | ppm
|  |  | AR*MS | AR*MS | AR*OES/MS | AR*MS | AR*OES/MS | AR*MS | AR*OES/MS | AR*OES/MS | AR*MS | AR*MS | AR*MS | AR*MS | AR*MS | AR*OES/MS | AR*MS | AR*OES/MS | AR*OES/MS | AR*MS | AR*MS | [7 empty] | 1
|  |  | 25g | 0.2g | 0.5g | 0.25g | 01g | 0.5g | 0.25g | 0.25g | 0.5g | 0.5g | 0.5g | 0.5g | 0.5g | 01g | 0.2g | 0.25g | 0.5g | 0.25g | 0.4g | [7 empty] | 2
| 1 | 1 | 19.51 | 18.58951 | 18.3 | 18.5 | 28.2 | 31.19991 | 19.9 | 17.1 | 16.7 | 17.7 | 18.5 | 17.3 | 17 | 24.51978 | 20.9 | 19.5 | 19.2 | 18.2 | 19.28 | [7 empty] | 1
| 1 | 2 | 19.69 | 19.51371 | 18.5 | 19.4 | 27.6 | 31.71775 | 19.6 | 17.4 | 17.4 | 18.8 | 16.9 | 17.7 | 16.5 | 23.53487 | 20.2 | 19.6 | 19.5 | 20.13 | 17.93 | [7 empty] | 34
| 1 | 3 | 19.58 | 19.31461 | 18.1 | 17.4 | 26.1 | 31.46145 | 20.2 | 16.3 | 16.9 | 18 | 19.3 | 18.5 | 16.5 | 24.01339 | 19.3 | 20 | 19.4 | 18.99 | 18.99 | [7 empty] | 16
| 1 | 4 | 19.82 | 19.12954 | 18.1 | 17.9 | 29.8 | 31.08111 | 19.6 | 17.5 | 17.1 | 18.5 | 18.7 | 17 | 16.9 | 23.6908 | 19.7 | 20 | 19.2 | 21.08 | 17.65 | [7 empty] | 18.60703
| 1 | 5 | 19.83 | 19.28201 | 17.1 | 18.9 | 26.1 | 31.31702 | 19.6 | 17.8 | 17 | 18.4 | 17 | 18.6 | 16 | 24.37767 | 20 | 19.9 | 19.2 | 19.7 | 18.74 | [7 empty] | 102
| 1 | 6 | 19.74 | 18.96507 | 17.9 | 18.5 | 28.7 | 31.24114 | 20.3 | 17.1 | 16.9 | 18.5 | 20.2 | 17.5 | 17 | 24.954 | 18 | 19.7 | 19.8 | 19.53 | 18.91
| Mean |  | 19.695 | 19.13241 | 18 | 18.43333 | 27.75 | 31.3364 | 19.86667 | 17.2 | 17 | 18.31667 | 18.43333 | 17.76667 | 16.65 | 24.18175 | 19.68333 | 19.78333 | 19.38333 | 19.605 | 18.58333
| Median |  | 19.715 | 19.20578 | 18.1 | 18.5 | 27.9 | 31.27908 | 19.75 | 17.25 | 16.95 | 18.45 | 18.6 | 17.6 | 16.7 | 24.19553 | 19.85 | 19.8 | 19.3 | 19.615 | 18.825
| Std Dev. |  | 0.1291124 | 0.3236398 | 0.4857983 | 0.7089899 | 1.467992 | 0.225529 | 0.3204164 | 0.5138093 | 0.2366432 | 0.3970726 | 1.292543 | 0.6501282 | 0.3937004 | 0.5360684 | 0.9826834 | 0.2136976 | 0.2401388 | 0.9816466 | 0.6449703
| Rel.Std.Dev. |  | 0.6556% | 1.692% | 2.699% | 3.846% | 5.29% | 0.7197% | 1.613% | 2.987% | 1.392% | 2.168% | 7.012% | 3.659% | 2.365% | 2.217% | 4.992% | 1.08% | 1.239% | 5.007% | 3.471%
| PDM3 |  | 5.847% | 2.824% | -3.262% | -0.9335% | 49.14% | 68.41% | 6.77% | -7.562% | -8.637% | -1.56% | -0.9335% | -4.516% | -10.52% | 29.96% | 5.784% | 6.322% | 4.172% | 5.363% | -0.1273%
| Z-Score (Absolute) |  | 0.52 | 0 | 1.04 | 0.64 | 7.91 | 11.21 | 0.67 | 1.77 | 1.96 | 0.75 | 0.64 | 1.25 | 2.28 | 4.64 | 0.51 | 0.6 | 0.23 | 0.43 | 0.5
| Analytical results for Re in OREAS 905b (Certified Value < 0.002 ppm) | [27 empty] | Certified
Re | Round | Replicate | Lab | Lab | Lab | Lab | Lab | Lab | Lab | Lab | Lab | Lab | Lab | Lab | Lab | Lab | Lab | Lab | [10 empty] | 1
| No | No | 2.02 | 2.03 | 2.06 | 2.08 | 2.11 | 2.12 | 2.14 | 2.15 | 2.16 | 2.17 | 2.18 | 2.19 | 2.22 | 2.25 | 2.26 | 2.28 | [10 empty] | ppm
|  |  | AR*MS | AR*MS | AR*OES/MS | AR*OES/MS | AR*OES/MS | AR*OES/MS | AR*MS | AR*MS | AR*MS | AR*MS | AR*MS | AR*OES/MS | AR*MS | AR*OES/MS | AR*OES/MS | AR*MS | [10 empty] | 3
|  |  | 25g | 0.2g | 0.5g | 01g | 0.25g | 0.25g | 0.5g | 0.5g | 0.5g | 0.5g | 0.5g | 01g | 0.2g | 0.25g | 0.5g | 25g | [10 empty] | 3
| 1 | 1 | < 0.001 | < 0.01 | < 0.001 | < 0.05 | < 0.02 | < 0.005 | 0.001 | 0.001 | 0.001 | 0.001 | 0.001 | < 0.05 | < 0.002 | 0.002 | 0.001 | < 0.001 | [10 empty] | 1
| 1 | 2 | < 0.001 | < 0.01 | < 0.001 | < 0.05 | < 0.02 | < 0.005 | 0.001 | 0.001 | 0.001 | 0.001 | 0.001 | < 0.05 | < 0.002 | 0.002 | < 0.001 | < 0.001 | [10 empty] | 35
| 1 | 3 | 0.001 | < 0.01 | < 0.001 | < 0.05 | < 0.02 | < 0.005 | 0.001 | < 0.001 | 0.001 | < 0.001 | 0.001 | < 0.05 | < 0.002 | < 0.002 | < 0.001 | < 0.001 | [10 empty] | 16
| 1 | 4 | < 0.001 | < 0.01 | < 0.001 | < 0.05 | < 0.02 | < 0.005 | 0.001 | 0.001 | 0.001 | < 0.001 | 0.001 | < 0.05 | < 0.002 | 0.002 | < 0.001 | < 0.001 | [10 empty] | < 0.002
| 1 | 5 | < 0.001 | < 0.01 | < 0.001 | < 0.05 | < 0.02 | < 0.005 | 0.001 | 0.001 | 0.001 | < 0.001 | 0.001 | < 0.05 | < 0.002 | 0.002 | < 0.001 | < 0.001 | [10 empty] | 103
| 1 | 6 | 0.001 | < 0.01 | < 0.001 | < 0.05 | < 0.02 | < 0.005 | < 0.001 | 0.001 | 0.001 | 0.001 | 0.001 | < 0.05 | < 0.002 | 0.002 | < 0.001 | < 0.001
| Mean |  | 0.001 | [5 empty] | 0.001 | 0.001 | 0.001 | 0.001 | 0.001 |  |  | 0.002 | 0.001
| Median |  | 0.001 | [5 empty] | 0.001 | 0.001 | 0.001 | 0.001 | 0.001 |  |  | 0.002 | 0.001
| Std Dev. |  | 0 | [5 empty] | 0 | 0 | 0 | 0 | 0 |  |  | 0
| Rel.Std.Dev. |  | 0% | [5 empty] | 0% | 0% | 0% | 0% | 0% |  |  | 0%
PDM3
| Z-Score (Absolute) |  | 0.49 | 5.88 | 0.74 | 35.31 | 13.24 | 2.21 | 0.12 | 0.12 | 0 | 0.37 | 0 | 35.31 | 0 | 1.23 | 0.61 | 0.74
| Analytical results for S in OREAS 905b (Certified Value 0.025 wt.%) | [27 empty] | Certified
S | Round | Replicate | Lab | Lab | Lab | Lab | Lab | Lab | Lab | Lab | Lab | Lab | Lab | Lab | Lab | Lab | Lab | Lab | Lab | Lab | Lab | Lab | Lab | Lab | Lab | Lab | Lab |  | 1
| No | No | 2.01 | 2.02 | 2.03 | 2.04 | 2.05 | 2.06 | 2.07 | 2.08 | 2.11 | 2.12 | 2.13 | 2.14 | 2.15 | 2.16 | 2.17 | 2.18 | 2.19 | 2.21 | 2.22 | 2.23 | 2.24 | 2.25 | 2.26 | 2.27 | 2.28 |  | wt.%
|  |  | AR*MS | AR*OES | AR*MS | AR*OES | AR*OES | AR*OES/MS | AR*OES | AR*OES/MS | AR*OES/MS | AR*OES/MS | AR*OES/MS | AR*MS | AR*MS | AR*MS | AR*MS | AR*MS | AR*OES/MS | AR*OES/MS | AR*OES/MS | AR*OES | AR*MS | AR*OES/MS | AR*OES/MS | AR*OES | AR*OES |  | 3
|  |  | 0.5g | 25g | 0.2g | 0.5g | 01g | 0.5g | 0.25g | 01g | 0.25g | 0.25g | 0.2g | 0.5g | 0.5g | 0.5g | 0.5g | 0.5g | 01g | 15g | 0.2g | 0.25g | 15g | 0.25g | 0.5g | 0.25g | 0.4g |  | 3
| 1 | 1 | 0.02 | 0.0232 | 0.02404628 | 0.02306667 | 0.03 | 0.024 | 0.02 | 0.02 | 0.03 | < 0.05 | 0.03 | 0.03 | 0.03 | 0.04 | 0.03 | 0.02 | 0.02813639 | 310.7027 | 0.02 | 0.02 | 0.02 | 0.03 | 0.01 | 0.03 | 0.023 |  | 1
| 1 | 2 | 0.02 | 0.0227 | 0.02507212 | 0.0226 | 0.03 | 0.024 | 0.02 | 0.02 | 0.02 | < 0.05 | 0.03 | 0.03 | 0.03 | 0.04 | 0.03 | 0.02 | 0.02196684 | 448.0116 | 0.03 | 0.03 | 0.02 | 0.03 | 0.01 | 0.02 | 0.024 |  | 20
| 1 | 3 | 0.02 | 0.0225 | 0.02477481 | 0.02306667 | 0.03 | 0.025 | 0.02 | 0.02 | 0.03 | < 0.05 | 0.03 | 0.03 | 0.03 | 0.04 | 0.03 | 0.02 | 0.02413063 | 354.0878 | 0.02 | 0.02 | < 0.02 | 0.03 | 0.01 | 0.03 | 0.023 |  | 16
| 1 | 4 | 0.02 | 0.0229 | 0.02409884 | 0.02306667 | 0.03 | 0.024 | 0.02 | 0.02 | 0.03 | < 0.05 | 0.03 | 0.03 | 0.03 | 0.04 | 0.03 | 0.02 | 0.02572273 | 348.9518 | 0.02 | 0.02 | 0.02 | 0.03 | 0.02 | 0.02 | 0.022 |  | 0.02486458
| 1 | 5 | 0.02 | 0.0229 | 0.02414807 | 0.02306667 | 0.03 | 0.024 | 0.02 | 0.02 | 0.03 | < 0.05 | 0.03 | 0.03 | 0.03 | 0.04 | 0.03 | 0.02 | 0.0288516 | 364.3411 | 0.02 | 0.02 | 0.02 | 0.03 | 0.02 | 0.03 | 0.023 |  | 104
| 1 | 6 | 0.02 | 0.0234 | 0.02404931 | 0.02306667 | 0.03 | 0.024 | 0.02 | 0.02 | 0.03 | < 0.05 | 0.03 | 0.03 | 0.03 | 0.04 | 0.03 | 0.02 | 0.02825433 | 354.009 | 0.02 | 0.02 | 0.02 | 0.03 | 0.01 | 0.03 | 0.025
| Mean |  | 0.02 | 0.02293333 | 0.02436491 | 0.02298889 | 0.03 | 0.02416667 | 0.02 | 0.02 | 0.02833333 |  | 0.03 | 0.03 | 0.03 | 0.04 | 0.03 | 0.02 | 0.02617709 | 363.3507 | 0.02166667 | 0.02166667 | 0.02 | 0.03 | 0.01333333 | 0.02666667 | 0.02333333
| Median |  | 0.02 | 0.0229 | 0.02412346 | 0.02306667 | 0.03 | 0.024 | 0.02 | 0.02 | 0.03 |  | 0.03 | 0.03 | 0.03 | 0.04 | 0.03 | 0.02 | 0.02692956 | 354.0484 | 0.02 | 0.02 | 0.02 | 0.03 | 0.01 | 0.03 | 0.023
| Std Dev. |  | 0 | 0.0003265986 | 0.0004443189 | 0.0001905159 | 0 | 0.0004082483 | 0 | 0 | 0.004082483 |  | 0 | 0 | 0 | 0 | 0 | 0 | 0.00273596 | 45.43271 | 0.004082483 | 0.004082483 | 0 | 0 | 0.005163978 | 0.005163978 | 0.001032796
| Rel.Std.Dev. |  | 0% | 1.424% | 1.824% | 0.8287% | 0% | 1.689% | 0% | 0% | 14.41% |  | 0% | 0% | 0% | 0% | 0% | 0% | 10.45% | 12.5% | 18.84% | 18.84% | 0% | 0% | 38.73% | 19.36% | 4.426%
| PDM3 |  | -19.56% | -7.767% | -2.01% | -7.544% | 20.65% | -2.807% | -19.56% | -19.56% | 13.95% |  | 20.65% | 20.65% | 20.65% | 60.87% | 20.65% | -19.56% | 5.279% | 1461219% | -12.86% | -12.86% | -19.56% | 20.65% | -46.38% | 7.248% | -6.158%
| Z-Score (Absolute) |  | 0.67 | 0.22 | 0 | 0.21 | 0.87 | 0.03 | 0.67 | 0.67 | 0.61 | 0.1 | 0.87 | 0.87 | 0.87 | 2.42 | 0.87 | 0.67 | 0.28 | 56128.16 | 0.42 | 0.42 | 0.93 | 0.87 | 1.7 | 0.36 | 0.16
| Analytical results for Sb in OREAS 905b (Certified Value 0.87 ppm) | [27 empty] | Certified
Sb | Round | Replicate | Lab | Lab | Lab | Lab | Lab | Lab | Lab | Lab | Lab | Lab | Lab | Lab | Lab | Lab | Lab | Lab | Lab | Lab | Lab | Lab | Lab | Lab | Lab | Lab | Lab |  | 1
| No | No | 2.01 | 2.02 | 2.03 | 2.04 | 2.05 | 2.06 | 2.07 | 2.08 | 2.11 | 2.12 | 2.13 | 2.14 | 2.15 | 2.16 | 2.17 | 2.18 | 2.19 | 2.21 | 2.22 | 2.23 | 2.24 | 2.25 | 2.26 | 2.27 | 2.28 |  | ppm
|  |  | AR*MS | AR*MS | AR*MS | AR*OES | AR*OES | AR*OES/MS | AR*MS | AR*OES/MS | AR*OES/MS | AR*OES/MS | AR*OES/MS | AR*MS | AR*MS | AR*MS | AR*MS | AR*MS | AR*OES/MS | AR*OES/MS | AR*MS | AR*OES | AR*MS | AR*OES/MS | AR*OES/MS | AR*MS | AR*MS |  | 2
|  |  | 0.5g | 25g | 0.2g | 0.5g | 01g | 0.5g | 0.25g | 01g | 0.25g | 0.25g | 0.2g | 0.5g | 0.5g | 0.5g | 0.5g | 0.5g | 01g | 15g | 0.2g | 0.25g | 15g | 0.25g | 0.5g | 0.25g | 0.4g |  | 2
| 1 | 1 | 0.97 | 1.07 | 0.8813649 | < 5 | < 5 | 0.53 | 0.93 | 0.84 | 1.02 | 0.48 | 0.83 | 0.72 | 0.91 | 0.8 | 0.97 | 0.83 | 0.7914939 | 0.42 | 0.86 | < 5 | 0.8 | 0.77 | 0.93 | 0.86 | 0.85 |  | 1
| 1 | 2 | 0.95 | 1.03 | 0.8428217 | < 5 | < 5 | 0.57 | 0.97 | 0.86 | 0.96 | 0.51 | 0.8 | 0.74 | 0.92 | 0.71 | 0.95 | 0.83 | 0.846686 | 0.4765 | 0.84 | < 5 | 0.79 | 0.81 | 0.9 | 0.87 | 0.84 |  | 36
| 1 | 3 | 0.99 | 1.05 | 0.8497499 | < 5 | < 5 | 0.55 | 0.87 | 0.81 | 1.05 | 0.52 | 0.84 | 0.72 | 0.92 | 0.78 | 0.99 | 0.8 | 0.7919459 | 0.37 | 0.76 | < 5 | 0.83 | 0.78 | 0.88 | 0.85 | 0.87 |  | 16
| 1 | 4 | 0.92 | 1.05 | 0.8899451 | < 5 | < 5 | 0.59 | 0.91 | 0.83 | 1.03 | 0.5 | 0.83 | 0.74 | 0.98 | 0.74 | 0.93 | 0.82 | 0.8235708 | 0.3986 | 0.78 | < 5 | 0.79 | 0.79 | 0.9 | 0.92 | 0.81 |  | 0.8651661
| 1 | 5 | 0.93 | 1.03 | 0.8683941 | < 5 | < 5 | 0.52 | 0.92 | 0.83 | 1.01 | 0.54 | 0.81 | 0.72 | 0.95 | 0.69 | 1.06 | 0.81 | 0.842143 | 0.3985 | 0.8 | < 5 | 0.8 | 0.78 | 0.89 | 0.92 | 0.87 |  | 105
| 1 | 6 | 0.91 | 1.04 | 0.8251147 | < 5 | < 5 | 0.54 | 0.91 | 0.77 | 0.93 | 0.54 | 0.82 | 0.77 | 0.88 | 0.79 | 0.97 | 0.82 | 0.8637001 | 0.4711 | 0.69 | < 5 | 0.78 | 0.78 | 0.88 | 0.93 | 0.86
| Mean |  | 0.945 | 1.045 | 0.8595651 |  |  | 0.55 | 0.9183333 | 0.8233333 | 1 | 0.515 | 0.8216667 | 0.735 | 0.9266667 | 0.7516667 | 0.9783333 | 0.8183333 | 0.82659 | 0.42245 | 0.7883333 |  | 0.7983333 | 0.785 | 0.8966667 | 0.8916667 | 0.85
| Median |  | 0.94 | 1.045 | 0.859072 |  |  | 0.545 | 0.915 | 0.83 | 1.015 | 0.515 | 0.825 | 0.73 | 0.92 | 0.76 | 0.97 | 0.82 | 0.8328569 | 0.4093 | 0.79 |  | 0.795 | 0.78 | 0.895 | 0.895 | 0.855
| Std Dev. |  | 0.03082207 | 0.01516575 | 0.0246562 |  |  | 0.02607681 | 0.03250641 | 0.03076795 | 0.04560702 | 0.02345208 | 0.0147196 | 0.01974842 | 0.03444803 | 0.04535049 | 0.04490731 | 0.01169045 | 0.02987966 | 0.04286643 | 0.06080022 |  | 0.01722401 | 0.01378405 | 0.01861899 | 0.03544949 | 0.02280351
| Rel.Std.Dev. |  | 3.262% | 1.451% | 2.868% |  |  | 4.741% | 3.54% | 3.737% | 4.561% | 4.554% | 1.791% | 2.687% | 3.717% | 6.033% | 4.59% | 1.429% | 3.615% | 10.15% | 7.713% |  | 2.157% | 1.756% | 2.076% | 3.976% | 2.683%
| PDM3 |  | 9.228% | 20.79% | -0.6474% |  |  | -36.43% | 6.145% | -4.835% | 15.58% | -40.47% | -5.028% | -15.05% | 7.109% | -13.12% | 13.08% | -5.413% | -4.459% | -51.17% | -8.881% |  | -7.725% | -9.266% | 3.641% | 3.063% | -1.753%
| Z-Score (Absolute) |  | 0.84 | 1.72 | 0.08 | 14.51 | 14.51 | 2.64 | 0.6 | 0.23 | 1.32 | 2.95 | 0.25 | 1.01 | 0.67 | 0.86 | 1.13 | 0.28 | 0.21 | 3.76 | 0.54 | 14.51 | 0.45 | 0.57 | 0.41 | 0.37 | 0
| Analytical results for Sc in OREAS 905b (Certified Value 1.8 ppm) | [27 empty] | Certified
Sc | Round | Replicate | Lab | Lab | Lab | Lab | Lab | Lab | Lab | Lab | Lab | Lab | Lab | Lab | Lab | Lab | Lab | Lab | Lab | Lab | Lab | Lab | Lab | Lab | Lab | Lab | Lab |  | 1
| No | No | 2.01 | 2.02 | 2.03 | 2.04 | 2.05 | 2.06 | 2.07 | 2.08 | 2.09 | 2.11 | 2.12 | 2.13 | 2.14 | 2.15 | 2.16 | 2.17 | 2.18 | 2.19 | 2.21 | 2.22 | 2.23 | 2.24 | 2.25 | 2.26 | 2.28 |  | ppm
|  |  | AR*MS | AR*OES | AR*MS | AR*OES | AR*OES | AR*OES/MS | AR*MS | AR*OES/MS | AR*MS | AR*OES/MS | AR*OES/MS | AR*OES/MS | AR*MS | AR*MS | AR*MS | AR*MS | AR*MS | AR*OES/MS | AR*OES/MS | AR*MS | AR*OES | AR*MS | AR*OES/MS | AR*OES/MS | AR*MS |  | 2
|  |  | 0.5g | 25g | 0.2g | 0.5g | 01g | 0.5g | 0.25g | 01g | 0.5g | 0.25g | 0.25g | 0.2g | 0.5g | 0.5g | 0.5g | 0.5g | 0.5g | 01g | 15g | 0.2g | 0.25g | 15g | 0.25g | 0.5g | 0.4g |  | 3
| 1 | 1 | 1.9 | 1.8 | 1.864306 | < 5 | 1.6 | 2 | 1.8 | 2 | 2.456697 | 1.9 | 1.8 | 1.9 | 1.9 | 1.9 | 1.8 | 1.9 | 1.8 | 1.961649 | 1.664 | 1.8 | 1.6 | 1.5 | 1.8 | 1.8 | 1.8 |  | 1
| 1 | 2 | 1.9 | 1.8 | 1.86535 | < 5 | 1.4 | 1.7 | 1.8 | 2 | 2.429934 | 1.8 | 1.9 | 1.9 | 2 | 2 | 1.7 | 2 | 1.8 | 1.806389 | 1.93644 | 1.8 | 1.6 | 1.5 | 1.8 | 1.8 | 1.7 |  | 37
| 1 | 3 | 1.6 | 1.7 | 1.798015 | < 5 | 1.5 | 1.8 | 1.6 | 2 | 2.383288 | 2 | 1.8 | 1.9 | 2 | 1.9 | 1.8 | 2 | 1.8 | 1.698247 | 2.1375 | 1.8 | 1.6 | 1.6 | 1.7 | 1.8 | 1.8 |  | 16
| 1 | 4 | 1.9 | 1.7 | 1.859705 | < 5 | 1.5 | 1.7 | 1.8 | 2 | 2.287062 | 1.9 | 1.8 | 1.9 | 2 | 1.9 | 1.8 | 1.9 | 1.8 | 1.734972 | 1.8518 | 1.7 | 1.6 | 1.6 | 1.8 | 1.8 | 1.7 |  | 1.798707
| 1 | 5 | 2 | 1.7 | 1.867224 | < 5 | 1.6 | 1.7 | 1.7 | 2 | 2.320103 | 1.9 | 1.8 | 1.9 | 1.9 | 1.9 | 1.7 | 2 | 1.8 | 1.831454 | 2.1186 | 1.8 | 1.6 | 1.6 | 1.7 | 1.8 | 1.8 |  | 106
| 1 | 6 | 2 | 1.8 | 1.828139 | < 5 | 1.5 | 1.7 | 1.7 | 2 | 2.301723 | 1.9 | 1.7 | 2 | 2 | 2 | 1.9 | 1.9 | 1.8 | 1.806755 | 1.9798 | 1.6 | 1.6 | 1.5 | 1.8 | 1.9 | 1.8
| Mean |  | 1.883333 | 1.75 | 1.847123 |  | 1.516667 | 1.766667 | 1.733333 | 2 | 2.363134 | 1.9 | 1.8 | 1.916667 | 1.966667 | 1.933333 | 1.783333 | 1.95 | 1.8 | 1.806578 | 1.948023 | 1.75 | 1.6 | 1.55 | 1.766667 | 1.816667 | 1.766667
| Median |  | 1.9 | 1.75 | 1.862005 |  | 1.5 | 1.7 | 1.75 | 2 | 2.351695 | 1.9 | 1.8 | 1.9 | 2 | 1.9 | 1.8 | 1.95 | 1.8 | 1.806572 | 1.95812 | 1.8 | 1.6 | 1.55 | 1.8 | 1.8 | 1.8
| Std Dev. |  | 0.147196 | 0.05477226 | 0.02814888 |  | 0.07527727 | 0.121106 | 0.08164966 | 0 | 0.07075627 | 0.06324555 | 0.06324555 | 0.04082483 | 0.05163978 | 0.05163978 | 0.07527727 | 0.05477226 | 0 | 0.09113623 | 0.1766748 | 0.083666 | 2.432377e-16 | 0.05477226 | 0.05163978 | 0.04082483 | 0.05163978
| Rel.Std.Dev. |  | 7.816% | 3.13% | 1.524% |  | 4.963% | 6.855% | 4.711% | 0% | 2.994% | 3.329% | 3.514% | 2.13% | 2.626% | 2.671% | 4.221% | 2.809% | 0% | 5.045% | 9.069% | 4.781% | 1.52e-14% | 3.534% | 2.923% | 2.247% | 2.923%
| PDM3 |  | 4.705% | -2.708% | 2.692% |  | -15.68% | -1.781% | -3.634% | 11.19% | 31.38% | 5.631% | 0.07191% | 6.558% | 9.338% | 7.485% | -0.8547% | 8.411% | 0.07191% | 0.4376% | 8.301% | -2.708% | -11.05% | -13.83% | -1.781% | 0.9985% | -1.781%
| Z-Score (Absolute) |  | 0.72 | 0.48 | 0.39 | 6.26 | 2.58 | 0.33 | 0.63 | NA | 5.03 | 0.87 | 0.03 | 1.02 | 1.47 | 1.17 | 0.18 | 1.32 | 0.03 | 0.03 | 1.3 | 0.48 | 1.83 | 2.28 | 0.33 | 0.12 | 0.33
Results from laboratory 2.08 were removed due to their 1 ppm reading resolution.
| Analytical results for Se in OREAS 905b (Certified Value 2.07 ppm) | [27 empty] | Certified
Se | Round | Replicate | Lab | Lab | Lab | Lab | Lab | Lab | Lab | Lab | Lab | Lab | Lab | Lab | Lab | Lab | Lab | Lab | Lab | Lab | Lab | Lab | Lab | Lab |  |  |  |  | 1
| No | No | 2.01 | 2.02 | 2.03 | 2.04 | 2.06 | 2.07 | 2.08 | 2.11 | 2.12 | 2.13 | 2.14 | 2.15 | 2.16 | 2.17 | 2.18 | 2.19 | 2.21 | 2.22 | 2.24 | 2.25 | 2.26 | 2.28 |  |  |  |  | ppm
|  |  | AR*MS | AR*MS | AR*MS | AR*OES | AR*OES/MS | AR*MS | AR*OES/MS | AR*OES/MS | AR*OES/MS | AR*OES/MS | AR*MS | AR*MS | AR*MS | AR*MS | AR*MS | AR*OES/MS | AR*OES/MS | AR*MS | AR*MS | AR*OES/MS | AR*OES/MS | AR*MS |  |  |  |  | 2
|  |  | 0.5g | 25g | 0.2g | 0.5g | 0.5g | 0.25g | 01g | 0.25g | 0.25g | 0.2g | 0.5g | 0.5g | 0.5g | 0.5g | 0.5g | 01g | 15g | 0.2g | 15g | 0.25g | 0.5g | 0.4g |  |  |  |  | 3
| 1 | 1 | 2.1 | 2 | 2.111187 | < 5 | 1.9 | 2 | 1 | 2 | 4.4 | 2.6 | 1.9 | 2.2 | 2 | 1.9 | 2.1 | 2.524993 | 1.7066 | 2.2 | 2 | 2 | 2.2 | 2 |  |  |  |  | 1
| 1 | 2 | 1.8 | 3 | 1.98315 | < 5 | 2.1 | 2 | 1 | 2 | 4.4 | 2.6 | 2.2 | 1.7 | 1.9 | 2.1 | 1.9 | 2.480734 | 1.8096 | 2.2 | 1.9 | 2 | 2.3 | 2 |  |  |  |  | 38
| 1 | 3 | 1.4 | 2 | 2.175649 | < 5 | 1.9 | 2 | 1 | 2 | 3.7 | 2.7 | 2.2 | 2.2 | 2.2 | 2.1 | 2.1 | 2.269029 | 1.8198 | 2.2 | 1.8 | 2 | 2.2 | 2 |  |  |  |  | 16
| 1 | 4 | 2.6 | 2 | 2.09345 | < 5 | 2.1 | 2 | 1 | 2 | 3.8 | 2.8 | 2.3 | 2.2 | 2.1 | 2 | 2.2 | 1.927395 | 1.7414 | 2.1 | 2.1 | 2 | 2.1 | 2 |  |  |  |  | 2.067138
| 1 | 5 | 1.9 | 2 | 2.141468 | < 5 | 1.8 | 2 | 1 | 2 | 4.1 | 2.9 | 2.2 | 2.8 | 1.9 | 2.1 | 2.3 | 2.168543 | 1.9875 | 2.1 | 2 | 3 | 2.2 | 2 |  |  |  |  | 107
| 1 | 6 | 2.1 | 2 | 1.978745 | < 5 | 1.9 | 2 | 2 | 2 | 4.3 | 3.4 | 2.2 | 2.3 | 2.3 | 2.2 | 2.3 | 2.09388 | 1.7865 | 1.9 | 1.9 | 2 | 2.1 | 2
| Mean |  | 1.983333 | 2.166667 | 2.080608 |  | 1.95 | 2 | 1.166667 | 2 | 4.116667 | 2.833333 | 2.166667 | 2.233333 | 2.066667 | 2.066667 | 2.15 | 2.244096 | 1.808567 | 2.116667 | 1.95 | 2.166667 | 2.183333 | 2
| Median |  | 2 | 2 | 2.102318 |  | 1.9 | 2 | 1 | 2 | 4.2 | 2.75 | 2.2 | 2.2 | 2.05 | 2.1 | 2.15 | 2.218786 | 1.79805 | 2.15 | 1.95 | 2 | 2.2 | 2
| Std Dev. |  | 0.3970726 | 0.4082483 | 0.08211062 |  | 0.1224745 | 0 | 0.4082483 | 0 | 0.3060501 | 0.3011091 | 0.136626 | 0.350238 | 0.1632993 | 0.1032796 | 0.1516575 | 0.2298239 | 0.09750886 | 0.1169045 | 0.1048809 | 0.4082483 | 0.07527727 | 0
| Rel.Std.Dev. |  | 20.02% | 18.84% | 3.946% |  | 6.281% | 0% | 34.99% | 0% | 7.434% | 10.63% | 6.306% | 15.68% | 7.902% | 4.997% | 7.054% | 10.24% | 5.391% | 5.523% | 5.379% | 18.84% | 3.448% | 0%
| PDM3 |  | -4.054% | 4.815% | 0.6516% |  | -5.667% | -3.248% | -43.56% | -3.248% | 99.15% | 37.07% | 4.815% | 8.04% | -0.02282% | -0.02282% | 4.009% | 8.56% | -12.51% | 2.396% | -5.667% | 4.815% | 5.621% | -3.248%
| Z-Score (Absolute) |  | 1.35 | 0.13 | 0.56 | 2.83 | 1.62 | NA | NA | NA | 15.91 | 5.53 | 0.13 | 0.67 | 0.67 | 0.67 | 0 | 0.76 | 2.76 | 0.27 | 1.62 | NA | 0.27 | NA
Results from laboratories 2.07, 2.08, 2.11, 2.25 and 2.28 were removed due to their 1 ppm reading resolution.
| Analytical results for Sm in OREAS 905b (Indicative Value 5.74 ppm) | [27 empty] | Indicative
Sm | Round | Replicate | Lab | Lab | Lab | Lab | Lab | [21 empty] | 1
| No | No | 2.02 | 2.03 | 2.06 | 2.09 | 2.28 | [21 empty] | ppm
|  |  | AR*MS | AR*MS | AR*OES/MS | AR*MS | AR*MS | [21 empty] | 2
|  |  | 25g | 0.2g | 0.5g | 0.5g | 0.4g | [21 empty] | 2
| 1 | 1 | 5.964 | 5.871366 | 6.8 | 8.991304 | 5.83 | [21 empty] | 1
| 1 | 2 | 6.047 | 5.858545 | 5.2 | 8.972147 | 5.67 | [21 empty] | 7
| 1 | 3 | 6.029 | 5.874779 | 5.2 | 9.101223 | 5.84 | [21 empty] | 16
| 1 | 4 | 5.87 | 5.886655 | 5.5 | 8.489746 | 5.15 | [21 empty] | 5.737559
| 1 | 5 | 6.094 | 5.920372 | 5.6 | 8.872117 | 5.71 | [21 empty] | 13
| 1 | 6 | 6.071 | 5.704698 | 5.6 | 8.697472 | 5.79
| Mean |  | 6.0125 | 5.852736 | 5.65 | 8.854001 | 5.665
| Median |  | 6.038 | 5.873073 | 5.55 | 8.922132 | 5.75
| Std Dev. |  | 0.08268676 | 0.07550753 | 0.5924525 | 0.2242502 | 0.2610555
| Rel.Std.Dev. |  | 1.375% | 1.29% | 10.49% | 2.533% | 4.608%
| PDM3 |  | 4.792% | 2.007% | -1.526% | 54.32% | -1.265%
| Z-Score (Absolute) |  | 0.57 | 0 | 0.73 | 10.78 | 0.67
| Analytical results for Sn in OREAS 905b (Certified Value 0.96 ppm) | [27 empty] | Certified
Sn | Round | Replicate | Lab | Lab | Lab | Lab | Lab | Lab | Lab | Lab | Lab | Lab | Lab | Lab | Lab | Lab | Lab | Lab | Lab | Lab | Lab | Lab | Lab | Lab |  |  |  |  | 1
| No | No | 2.02 | 2.03 | 2.04 | 2.05 | 2.06 | 2.07 | 2.08 | 2.11 | 2.12 | 2.13 | 2.14 | 2.15 | 2.16 | 2.17 | 2.18 | 2.19 | 2.22 | 2.23 | 2.25 | 2.26 | 2.27 | 2.28 |  |  |  |  | ppm
|  |  | AR*MS | AR*MS | AR*OES | AR*OES | AR*OES/MS | AR*MS | AR*OES/MS | AR*OES/MS | AR*OES/MS | AR*OES/MS | AR*MS | AR*MS | AR*MS | AR*MS | AR*MS | AR*OES/MS | AR*MS | AR*OES | AR*OES/MS | AR*OES/MS | AR*MS | AR*MS |  |  |  |  | 2
|  |  | 25g | 0.2g | 0.5g | 01g | 0.5g | 0.25g | 01g | 0.25g | 0.25g | 0.2g | 0.5g | 0.5g | 0.5g | 0.5g | 0.5g | 01g | 0.2g | 0.25g | 0.25g | 0.5g | 0.25g | 0.4g |  |  |  |  | 2
| 1 | 1 | 1.04 | 0.9972679 | < 10 | < 5 | 1.15 | 0.9 | 1.7 | 0.8 | 0.9 | 1.1 | 0.8 | 0.9 | 0.8 | 0.9 | 0.9 | 1.082417 | 1 | < 10 | 0.9 | 1 | 1.3 | 0.9 |  |  |  |  | 1
| 1 | 2 | 1.05 | 0.9715797 | < 10 | < 5 | 1.16 | 1 | 1.9 | 0.8 | 0.9 | 1.1 | 0.8 | 1 | 0.7 | 0.9 | 0.9 | 1.067645 | 1 | < 10 | 0.9 | 1 | 1.1 | 0.9 |  |  |  |  | 12
| 1 | 3 | 1.02 | 1.026475 | < 10 | < 5 | 1.14 | 0.8 | 1.6 | 0.8 | 1 | 1.2 | 0.8 | 1 | 0.8 | 0.9 | 0.9 | 0.9521285 | 0.9 | < 10 | 0.9 | 1 | 1.2 | 1 |  |  |  |  | 16
| 1 | 4 | 1.02 | 0.9852677 | < 10 | < 5 | 1.16 | 1 | 2.1 | 0.8 | 1 | 1.1 | 0.8 | 1 | 0.8 | 0.9 | 0.9 | 1.080907 | 0.9 | < 10 | 0.9 | 1 | 1.3 | 0.9 |  |  |  |  | 0.9624145
| 1 | 5 | 1.03 | 0.9990132 | < 10 | < 5 | 1.13 | 0.9 | 2 | 0.7 | 1 | 1.1 | 0.8 | 0.9 | 0.7 | 0.9 | 0.9 | 1.027905 | 0.9 | < 10 | 0.9 | 1 | 1.1 | 0.9 |  |  |  |  | 108
| 1 | 6 | 1.03 | 0.9633791 | < 10 | < 5 | 1.14 | 0.9 | 1.5 | 0.8 | 1 | 1.2 | 0.8 | 1 | 0.8 | 0.9 | 0.9 | 1.097612 | 0.8 | < 10 | 0.9 | 1.1 | 1.2 | 0.9
| Mean |  | 1.031667 | 0.9904971 |  |  | 1.146667 | 0.9166667 | 1.8 | 0.7833333 | 0.9666667 | 1.133333 | 0.8 | 0.9666667 | 0.7666667 | 0.9 | 0.9 | 1.051436 | 0.9166667 |  | 0.9 | 1.016667 | 1.2 | 0.9166667
| Median |  | 1.03 | 0.9912678 |  |  | 1.145 | 0.9 | 1.8 | 0.8 | 1 | 1.1 | 0.8 | 1 | 0.8 | 0.9 | 0.9 | 1.074276 | 0.9 |  | 0.9 | 1 | 1.2 | 0.9
| Std Dev. |  | 0.01169045 | 0.02250948 |  |  | 0.0121106 | 0.07527727 | 0.2366432 | 0.04082483 | 0.05163978 | 0.05163978 | 1.216188e-16 | 0.05163978 | 0.05163978 | 0 | 0 | 0.05410909 | 0.07527727 |  | 0 | 0.04082483 | 0.08944272 | 0.04082483
| Rel.Std.Dev. |  | 1.133% | 2.273% |  |  | 1.056% | 8.212% | 13.15% | 5.212% | 5.342% | 4.556% | 1.52e-14% | 5.342% | 6.736% | 0% | 0% | 5.146% | 8.212% |  | 0% | 4.016% | 7.454% | 4.454%
| PDM3 |  | 7.196% | 2.918% |  |  | 19.14% | -4.753% | 87.03% | -18.61% | 0.4418% | 17.76% | -16.88% | 0.4418% | -20.34% | -6.485% | -6.485% | 9.25% | -4.753% |  | -6.485% | 5.637% | 24.69% | -4.753%
| Z-Score (Absolute) |  | 0.46 | 0.1 | 34.51 | 13.06 | 1.44 | 0.53 | 7.05 | 1.68 | 0.1 | 1.33 | 1.53 | 0.1 | 1.82 | 0.67 | 0.67 | 0.63 | 0.53 | 34.51 | 0.67 | 0.33 | 1.9 | 0.53
| Analytical results for Sr in OREAS 905b (Certified Value 30.3 ppm) | [27 empty] | Certified
Sr | Round | Replicate | Lab | Lab | Lab | Lab | Lab | Lab | Lab | Lab | Lab | Lab | Lab | Lab | Lab | Lab | Lab | Lab | Lab | Lab | Lab | Lab | Lab | Lab | Lab | Lab | Lab |  | 1
| No | No | 2.01 | 2.02 | 2.03 | 2.04 | 2.05 | 2.06 | 2.07 | 2.08 | 2.09 | 2.11 | 2.12 | 2.13 | 2.14 | 2.15 | 2.16 | 2.17 | 2.18 | 2.19 | 2.21 | 2.22 | 2.23 | 2.24 | 2.25 | 2.26 | 2.28 |  | ppm
|  |  | AR*MS | AR*MS | AR*MS | AR*OES | AR*OES | AR*OES/MS | AR*OES | AR*OES/MS | AR*OES | AR*OES/MS | AR*OES/MS | AR*OES/MS | AR*MS | AR*MS | AR*MS | AR*MS | AR*MS | AR*OES/MS | AR*OES/MS | AR*MS | AR*OES | AR*MS | AR*OES/MS | AR*OES/MS | AR*MS |  | 1
|  |  | 0.5g | 25g | 0.2g | 0.5g | 01g | 0.5g | 0.25g | 01g | 0.5g | 0.25g | 0.25g | 0.2g | 0.5g | 0.5g | 0.5g | 0.5g | 0.5g | 01g | 15g | 0.2g | 0.25g | 15g | 0.25g | 0.5g | 25g |  | 2
| 1 | 1 | 30 | 30.65 | 28.84653 | 31.49667 | 30.6 | 29.9 | 29.7 | 28.3 | 40.1778 | 33.1 | 32 | 24.7 | 30.1 | 32.2 | 31.6 | 30.3 | 30 | 29.03007 | 28.623024 | 31.9 | 27.7 | 28.7 | 29.5 | 30.6 | 32.1 |  | 1
| 1 | 2 | 29.3 | 30.55 | 28.63436 | 31.846 | 29.3 | 31.5 | 30.5 | 28.3 | 38.709 | 31.8 | 32 | 24.8 | 31.3 | 32.9 | 30.4 | 30.7 | 30.5 | 30.0919 | 30.185568 | 32.4 | 28.6 | 29.5 | 30.3 | 30.4 | 31.3 |  | 24
| 1 | 3 | 26.2 | 30.33 | 29.35829 | 31.94667 | 29.4 | 29.5 | 29 | 28.4 | 38.4642 | 33.7 | 31 | 25.1 | 31 | 32 | 32.2 | 31.6 | 30.3 | 29.1952 | 28.192428 | 30.9 | 28 | 29.6 | 30.9 | 30.6 | 31.9 |  | 16
| 1 | 4 | 29.8 | 30.68 | 28.8991 | 31.74667 | 29.6 | 29.7 | 29.7 | 28.3 | 39.2904 | 32.5 | 32 | 24.2 | 30.9 | 32.5 | 30.3 | 29.5 | 29.9 | 29.19379 | 29.392632 | 29.8 | 28 | 30.2 | 29.9 | 30.1 | 29 |  | 30.34969
| 1 | 5 | 29.6 | 30.61 | 28.86024 | 31.72267 | 29.9 | 27.9 | 29.8 | 28.7 | 35.19 | 33.7 | 32 | 24.9 | 30.6 | 33.2 | 30.3 | 30.9 | 29 | 29.60701 | 30.09204 | 31 | 29 | 30 | 30.4 | 30.5 | 32.2 |  | 109
| 1 | 6 | 29.3 | 31.14 | 28.34905 | 31.432 | 29.2 | 28.3 | 29.7 | 28.1 | 37.3626 | 32.9 | 32 | 25.7 | 30.7 | 33.3 | 33.5 | 30.5 | 30.3 | 29.95441 | 30.300912 | 28.8 | 27.9 | 29.8 | 31.2 | 30.8 | 30.5
| Mean |  | 29.03333 | 30.66 | 28.82459 | 31.69844 | 29.66667 | 29.46667 | 29.73333 | 28.35 | 38.199 | 32.95 | 31.83333 | 24.9 | 30.76667 | 32.68333 | 31.38333 | 30.58333 | 30 | 29.51206 | 29.464434 | 30.8 | 28.2 | 29.63333 | 30.36667 | 30.5 | 31.16667
| Median |  | 29.45 | 30.63 | 28.85339 | 31.73467 | 29.5 | 29.6 | 29.7 | 28.3 | 38.5866 | 33 | 32 | 24.85 | 30.8 | 32.7 | 31 | 30.6 | 30.15 | 29.4011 | 29.742336 | 30.95 | 28 | 29.7 | 30.35 | 30.55 | 31.6
| Std Dev. |  | 1.415156 | 0.266233 | 0.3330076 | 0.1990005 | 0.5202563 | 1.280104 | 0.4760952 | 0.1974842 | 1.743036 | 0.7314369 | 0.4082483 | 0.4939636 | 0.4082483 | 0.5344779 | 1.304479 | 0.6940221 | 0.5366563 | 0.44157 | 0.888228 | 1.328157 | 0.4939636 | 0.5240865 | 0.6250333 | 0.2366432 | 1.235584
| Rel.Std.Dev. |  | 4.874% | 0.8683% | 1.155% | 0.6278% | 1.754% | 4.344% | 1.601% | 0.6966% | 4.563% | 2.22% | 1.282% | 1.984% | 1.327% | 1.635% | 4.157% | 2.269% | 1.789% | 1.496% | 3.015% | 4.312% | 1.752% | 1.769% | 2.058% | 0.7759% | 3.964%
| PDM3 |  | -4.337% | 1.022% | -5.025% | 4.444% | -2.251% | -2.909% | -2.031% | -6.589% | 25.86% | 8.568% | 4.888% | -17.96% | 1.374% | 7.689% | 3.406% | 0.7698% | -1.152% | -2.76% | -2.917% | 1.484% | -7.083% | -2.36% | 0.05594% | 0.4953% | 2.692%
| Z-Score (Absolute) |  | 1 | 0.22 | 1.16 | 1 | 0.52 | 0.67 | 0.47 | 1.51 | 5.87 | 1.94 | 1.1 | 4.1 | 0.3 | 1.74 | 0.76 | 0.16 | 0.27 | 0.64 | 0.68 | 0.32 | 1.62 | 0.55 | 0 | 0.1 | 0.6
| Analytical results for Ta in OREAS 905b (Certified Value < 0.01 ppm) | [27 empty] | Certified
Ta | Round | Replicate | Lab | Lab | Lab | Lab | Lab | Lab | Lab | Lab | Lab | Lab | Lab | Lab | Lab | Lab | Lab | Lab | [10 empty] | 1
| No | No | 2.02 | 2.06 | 2.07 | 2.08 | 2.11 | 2.12 | 2.14 | 2.15 | 2.16 | 2.17 | 2.18 | 2.19 | 2.22 | 2.25 | 2.26 | 2.28 | [10 empty] | ppm
|  |  | AR*MS | AR*OES/MS | AR*MS | AR*OES/MS | AR*OES/MS | AR*OES/MS | AR*MS | AR*MS | AR*MS | AR*MS | AR*MS | AR*OES/MS | AR*OES/MS | AR*OES/MS | AR*OES/MS | AR*MS | [10 empty] | 3
|  |  | 25g | 0.5g | 0.25g | 01g | 0.25g | 0.25g | 0.5g | 0.5g | 0.5g | 0.5g | 0.5g | 01g | 0.2g | 0.25g | 0.5g | 25g | [10 empty] | 3
| 1 | 1 | < 0.01 | < 0.05 | < 0.05 | 0.58 | < 0.05 | < 0.1 | < 0.01 | < 0.01 | < 0.01 | 0.01 | < 0.01 | < 0.05 | < 10 | < 0.05 | 0.01 | < 0.01 | [10 empty] | 1
| 1 | 2 | < 0.01 | < 0.05 | < 0.05 | 0.58 | < 0.05 | < 0.1 | < 0.01 | 0.01 | < 0.01 | 0.01 | < 0.01 | < 0.05 | < 10 | < 0.05 | < 0.01 | < 0.01 | [10 empty] | 25
| 1 | 3 | < 0.01 | < 0.05 | < 0.05 | 0.52 | < 0.05 | < 0.1 | 0.01 | 0.01 | < 0.01 | 0.01 | < 0.01 | < 0.05 | < 10 | < 0.05 | < 0.01 | < 0.01 | [10 empty] | 16
| 1 | 4 | < 0.01 | < 0.05 | < 0.05 | 0.62 | < 0.05 | < 0.1 | < 0.01 | < 0.01 | < 0.01 | 0.01 | < 0.01 | < 0.05 | < 10 | < 0.05 | 0.01 | < 0.01 | [10 empty] | < 0.01
| 1 | 5 | < 0.01 | < 0.05 | < 0.05 | 0.59 | < 0.05 | < 0.1 | < 0.01 | < 0.01 | < 0.01 | 0.01 | < 0.01 | < 0.05 | < 10 | < 0.05 | < 0.01 | < 0.01 | [10 empty] | 110
| 1 | 6 | < 0.01 | < 0.05 | < 0.05 | 0.55 | < 0.05 | < 0.1 | < 0.01 | < 0.01 | < 0.01 | 0.01 | < 0.01 | < 0.05 | < 10 | < 0.05 | < 0.01 | < 0.01
| Mean |  |  |  |  | 0.5733333 |  |  | 0.01 | 0.01 |  | 0.01 |  |  |  |  | 0.01
| Median |  |  |  |  | 0.58 |  |  | 0.01 | 0.01 |  | 0.01 |  |  |  |  | 0.01
| Std Dev. |  |  |  |  | 0.03444803 |  |  |  | 0 |  | 0 |  |  |  |  | 0
| Rel.Std.Dev. |  |  |  |  | 6.008% |  |  |  | 0% |  | 0% |  |  |  |  | 0%
PDM3
| Z-Score (Absolute) |  | 0.75 | 0.45 | 0.45 | 33.32 | 0.45 | 1.95 | 0.7 | 0.65 | 0.75 | 0.45 | 0.75 | 0.45 | 298.64 | 0.45 | 0.65 | 0.75
| Analytical results for Tb in OREAS 905b (Certified Value 0.56 ppm) | [27 empty] | Certified
Tb | Round | Replicate | Lab | Lab | Lab | Lab | Lab | Lab | Lab | Lab | Lab | Lab | [16 empty] | 1
| No | No | 2.02 | 2.03 | 2.06 | 2.07 | 2.09 | 2.11 | 2.13 | 2.25 | 2.27 | 2.28 | [16 empty] | ppm
|  |  | AR*MS | AR*MS | AR*OES/MS | AR*MS | AR*MS | AR*OES/MS | AR*OES/MS | AR*OES/MS | AR*MS | AR*MS | [16 empty] | 2
|  |  | 25g | 0.2g | 0.5g | 0.25g | 0.5g | 0.25g | 0.2g | 0.25g | 0.25g | 0.4g | [16 empty] | 3
| 1 | 1 | 0.536 | 0.5929592 | 0.5 | 0.55 | 0.9271163 | 0.5 | 0.7 | 0.6 | 0.56 | 0.54 | [16 empty] | 1
| 1 | 2 | 0.536 | 0.5901724 | 0.5 | 0.55 | 0.9208199 | 0.49 | 0.7 | 0.62 | 0.56 | 0.52 | [16 empty] | 26
| 1 | 3 | 0.53 | 0.6087336 | 0.5 | 0.51 | 0.9354979 | 0.5 | 0.7 | 0.61 | 0.59 | 0.55 | [16 empty] | 16
| 1 | 4 | 0.541 | 0.5955069 | 0.5 | 0.55 | 0.8721941 | 0.5 | 0.7 | 0.59 | 0.59 | 0.49 | [16 empty] | 0.555905
| 1 | 5 | 0.546 | 0.5975265 | 0.5 | 0.53 | 0.9113266 | 0.49 | 0.7 | 0.6 | 0.58 | 0.54 | [16 empty] | 111
| 1 | 6 | 0.557 | 0.5771101 | 0.5 | 0.52 | 0.8871764 | 0.51 | 0.7 | 0.61 | 0.59 | 0.55
| Mean |  | 0.541 | 0.5936681 | 0.5 | 0.535 | 0.9090219 | 0.4983333 | 0.7 | 0.605 | 0.5783333 | 0.5316667
| Median |  | 0.5385 | 0.594233 | 0.5 | 0.54 | 0.9160732 | 0.5 | 0.7 | 0.605 | 0.585 | 0.54
| Std Dev. |  | 0.009507891 | 0.01031626 | 0 | 0.01760682 | 0.02452102 | 0.007527727 | 1.216188e-16 | 0.01048809 | 0.0147196 | 0.02316607
| Rel.Std.Dev. |  | 1.757% | 1.738% | 0% | 3.291% | 2.698% | 1.511% | 1.737e-14% | 1.734% | 2.545% | 4.357%
| PDM3 |  | -2.681% | 6.793% | -10.06% | -3.761% | 63.52% | -10.36% | 25.92% | 8.832% | 4.035% | -4.36%
| Z-Score (Absolute) |  | 0.41 | 0.74 | NA | 0.54 | 7.6 | 1.33 | NA | 0.99 | 0.41 | 0.61
Results from laboratories 2.06 and 2.13 were removed due to their 0.1 ppm reading resolution.
| Analytical results for Te in OREAS 905b (Certified Value 0.079 ppm) | [27 empty] | Certified
Te | Round | Replicate | Lab | Lab | Lab | Lab | Lab | Lab | Lab | Lab | Lab | Lab | Lab | Lab | Lab | Lab | Lab | Lab | Lab | Lab | Lab | Lab | [6 empty] | 1
| No | No | 2.01 | 2.02 | 2.03 | 2.06 | 2.07 | 2.08 | 2.11 | 2.12 | 2.13 | 2.14 | 2.15 | 2.16 | 2.17 | 2.18 | 2.19 | 2.22 | 2.24 | 2.25 | 2.26 | 2.28 | [6 empty] | ppm
|  |  | AR*MS | AR*MS | AR*MS | AR*OES/MS | AR*MS | AR*OES/MS | AR*OES/MS | AR*OES/MS | AR*OES/MS | AR*MS | AR*MS | AR*MS | AR*MS | AR*MS | AR*OES/MS | AR*MS | AR*MS | AR*OES/MS | AR*OES/MS | AR*MS | [6 empty] | 3
|  |  | 0.5g | 25g | 0.2g | 0.5g | 0.25g | 01g | 0.25g | 0.25g | 0.2g | 0.5g | 0.5g | 0.5g | 0.5g | 0.5g | 01g | 0.2g | 15g | 0.25g | 0.5g | 25g | [6 empty] | 3
| 1 | 1 | 0.1 | < 0.1 | < 5 | 0.03 | 0.09 | < 0.05 | 0.07 | < 0.1 | 0.06 | 0.07 | 0.06 | 0.07 | 0.08 | 0.11 | < 0.05 | 0.07 | 0.07 | 0.08 | 0.09 | 0.08 | [6 empty] | 1
| 1 | 2 | 0.13 | < 0.1 | < 5 | 0.07 | 0.09 | 0.05 | 0.06 | < 0.1 | 0.09 | 0.07 | 0.1 | 0.06 | 0.09 | 0.1 | 0.05633114 | 0.08 | 0.08 | 0.08 | 0.1 | 0.06 | [6 empty] | 27
| 1 | 3 | 0.1 | < 0.1 | < 5 | 0.05 | 0.07 | 0.06 | 0.07 | < 0.1 | 0.06 | 0.07 | 0.1 | 0.08 | 0.08 | 0.1 | 0.0633438 | 0.06 | 0.08 | 0.08 | 0.09 | 0.08 | [6 empty] | 16
| 1 | 4 | 0.09 | 0.1 | < 5 | 0.1 | 0.08 | 0.08 | 0.07 | 0.1 | 0.09 | 0.07 | 0.07 | 0.08 | 0.09 | 0.1 | < 0.05 | 0.06 | 0.09 | 0.08 | 0.09 | 0.09 | [6 empty] | 0.07899097
| 1 | 5 | 0.17 | < 0.1 | < 5 | 0.06 | 0.08 | 0.07 | 0.06 | 0.1 | 0.07 | 0.06 | 0.07 | 0.07 | 0.08 | 0.09 | < 0.05 | 0.07 | 0.08 | 0.07 | 0.1 | 0.08 | [6 empty] | 112
| 1 | 6 | 0.15 | < 0.1 | < 5 | 0.08 | 0.07 | < 0.05 | 0.09 | < 0.1 | 0.05 | 0.08 | 0.09 | 0.07 | 0.09 | 0.1 | < 0.05 | 0.06 | 0.09 | 0.07 | 0.1 | 0.07
| Mean |  | 0.1233333 | 0.1 |  | 0.065 | 0.08 | 0.065 | 0.07 | 0.1 | 0.07 | 0.07 | 0.08166667 | 0.07166667 | 0.085 | 0.1 | 0.05983747 | 0.06666667 | 0.08166667 | 0.07666667 | 0.095 | 0.07666667
| Median |  | 0.115 | 0.1 |  | 0.065 | 0.08 | 0.065 | 0.07 | 0.1 | 0.065 | 0.07 | 0.08 | 0.07 | 0.085 | 0.1 | 0.05983747 | 0.065 | 0.08 | 0.08 | 0.095 | 0.08
| Std Dev. |  | 0.03204164 |  |  | 0.02428992 | 0.008944272 | 0.01290994 | 0.01095445 | 0 | 0.0167332 | 0.006324555 | 0.01722401 | 0.007527727 | 0.005477226 | 0.006324555 | 0.004958698 | 0.008164966 | 0.007527727 | 0.005163978 | 0.005477226 | 0.01032796
| Rel.Std.Dev. |  | 25.98% |  |  | 37.37% | 11.18% | 19.86% | 15.65% | 0% | 23.9% | 9.035% | 21.09% | 10.5% | 6.444% | 6.325% | 8.287% | 12.25% | 9.218% | 6.736% | 5.766% | 13.47%
| PDM3 |  | 56.14% | 26.6% |  | -17.71% | 1.277% | -17.71% | -11.38% | 26.6% | -11.38% | -11.38% | 3.387% | -9.272% | 7.607% | 26.6% | -24.25% | -15.6% | 3.387% | -2.942% | 20.27% | -2.942%
| Z-Score (Absolute) |  | 4.42 | 1.42 | 218.1 | 0.82 | 0.52 | 2.02 | 0.37 | 0.67 | 0.37 | 0.37 | 0.67 | 0.22 | 0.97 | 2.32 | 3.38 | 0.67 | 0.67 | 0.22 | 1.87 | 0.22
| Analytical results for Th in OREAS 905b (Certified Value 10.2 ppm) | [27 empty] | Certified
Th | Round | Replicate | Lab | Lab | Lab | Lab | Lab | Lab | Lab | Lab | Lab | Lab | Lab | Lab | Lab | Lab | Lab | Lab | Lab | Lab | Lab | Lab | Lab | Lab |  |  |  |  | 1
| No | No | 2.01 | 2.02 | 2.03 | 2.05 | 2.06 | 2.07 | 2.08 | 2.11 | 2.12 | 2.13 | 2.14 | 2.15 | 2.16 | 2.17 | 2.18 | 2.19 | 2.22 | 2.24 | 2.25 | 2.26 | 2.27 | 2.28 |  |  |  |  | ppm
|  |  | AR*MS | AR*MS | AR*MS | AR*OES | AR*OES/MS | AR*MS | AR*OES/MS | AR*OES/MS | AR*OES/MS | AR*OES/MS | AR*MS | AR*MS | AR*MS | AR*MS | AR*MS | AR*OES/MS | AR*MS | AR*MS | AR*OES/MS | AR*OES/MS | AR*MS | AR*MS |  |  |  |  | 1
|  |  | 0.5g | 25g | 0.2g | 01g | 0.5g | 0.25g | 01g | 0.25g | 0.25g | 0.2g | 0.5g | 0.5g | 0.5g | 0.5g | 0.5g | 01g | 0.2g | 15g | 0.25g | 0.5g | 0.25g | 25g |  |  |  |  | 2
| 1 | 1 | 9.2 | 10.18 | 10.69399 | 11.7 | 10.6 | 10.7 | 10.9 | 10.3 | 9.7 | 7.52 | 10 | 9.7 | 10.9 | 10.4 | 9.2 | 10.80185 | 12.9 | 8.8 | 9.7 | 9.8 | 9.94 | 9.58 |  |  |  |  | 1
| 1 | 2 | 9.8 | 10.19 | 10.58895 | 11.7 | 10.5 | 10.5 | 10.4 | 9.7 | 9.8 | 6.18 | 10.2 | 10 | 11.2 | 10.1 | 9.4 | 10.56206 | 12.2 | 9.3 | 10.4 | 9.8 | 10.22 | 9.29 |  |  |  |  | 28
| 1 | 3 | 9.1 | 10.27 | 10.77763 | 12.3 | 10.3 | 9.9 | 11.2 | 10.4 | 9.6 | 6.67 | 10.1 | 9.8 | 11.5 | 10.6 | 9.1 | 10.86787 | 12.5 | 9.6 | 10.1 | 9.7 | 10.49 | 9.81 |  |  |  |  | 16
| 1 | 4 | 9.6 | 10.07 | 11.13572 | 12.4 | 10.3 | 9.9 | 11 | 10.6 | 9.8 | 5 | 10 | 9.9 | 10.9 | 10 | 9.3 | 10.54229 | 12.3 | 9.5 | 9.9 | 9.8 | 10.72 | 10.31 |  |  |  |  | 10.22211
| 1 | 5 | 9.4 | 10.32 | 10.93355 | 11.8 | 10.3 | 10.6 | 11.2 | 10.1 | 9.8 | 7.97 | 9.6 | 10 | 10.8 | 10.4 | 9.2 | 10.57941 | 12.6 | 9.4 | 9.8 | 9.9 | 10.65 | 9.96 |  |  |  |  | 113
| 1 | 6 | 9.4 | 10.21 | 10.35592 | 11.4 | 10.4 | 9.8 | 11.1 | 10.4 | 9.7 | 6.98 | 10 | 10 | 11.6 | 10.3 | 9.4 | 10.87399 | 12 | 9.3 | 10.3 | 10.1 | 10.66 | 9.53
| Mean |  | 9.416667 | 10.20667 | 10.74763 | 11.88333 | 10.4 | 10.23333 | 10.96667 | 10.25 | 9.733333 | 6.72 | 9.983333 | 9.9 | 11.15 | 10.3 | 9.266667 | 10.70458 | 12.41667 | 9.316667 | 10.03333 | 9.85 | 10.44667 | 9.746667
| Median |  | 9.4 | 10.2 | 10.73581 | 11.75 | 10.35 | 10.2 | 11.05 | 10.35 | 9.75 | 6.825 | 10 | 9.95 | 11.05 | 10.35 | 9.25 | 10.69063 | 12.4 | 9.35 | 10 | 9.8 | 10.57 | 9.695
| Std Dev. |  | 0.2562551 | 0.08547904 | 0.2711343 | 0.3868678 | 0.1264911 | 0.4082483 | 0.3011091 | 0.3146427 | 0.08164966 | 1.050961 | 0.2041241 | 0.1264911 | 0.3391165 | 0.219089 | 0.121106 | 0.1594615 | 0.3188521 | 0.2786874 | 0.2804758 | 0.1378405 | 0.3070939 | 0.3605921
| Rel.Std.Dev. |  | 2.721% | 0.8375% | 2.523% | 3.256% | 1.216% | 3.989% | 2.746% | 3.07% | 0.8389% | 15.64% | 2.045% | 1.278% | 3.041% | 2.127% | 1.307% | 1.49% | 2.568% | 2.991% | 2.795% | 1.399% | 2.94% | 3.7%
| PDM3 |  | -7.879% | -0.1511% | 5.141% | 16.25% | 1.74% | 0.1098% | 7.284% | 0.2728% | -4.782% | -34.26% | -2.336% | -3.151% | 9.077% | 0.762% | -9.347% | 4.72% | 21.47% | -8.858% | -1.847% | -3.64% | 2.197% | -4.651%
| Z-Score (Absolute) |  | 1.13 | 0.02 | 0.74 | 2.34 | 0.25 | 0.02 | 1.05 | 0.04 | 0.69 | 4.93 | 0.33 | 0.45 | 1.31 | 0.11 | 1.34 | 0.68 | 3.09 | 1.27 | 0.26 | 0.52 | 0.32 | 0.67
| Analytical results for Ti in OREAS 905b (Certified Value 0.03 wt.%) | [27 empty] | Certified
Ti | Round | Replicate | Lab | Lab | Lab | Lab | Lab | Lab | Lab | Lab | Lab | Lab | Lab | Lab | Lab | Lab | Lab | Lab | Lab | Lab | Lab | Lab | Lab | Lab | Lab | Lab |  |  | 1
| No | No | 2.01 | 2.02 | 2.03 | 2.04 | 2.05 | 2.06 | 2.07 | 2.08 | 2.09 | 2.11 | 2.12 | 2.14 | 2.15 | 2.16 | 2.17 | 2.18 | 2.19 | 2.22 | 2.23 | 2.24 | 2.25 | 2.26 | 2.27 | 2.28 |  |  | wt.%
|  |  | AR*MS | AR*OES | AR*MS | AR*OES | AR*OES | AR*OES/MS | AR*OES | AR*OES/MS | AR*OES | AR*OES/MS | AR*OES/MS | AR*MS | AR*MS | AR*MS | AR*MS | AR*MS | AR*OES/MS | AR*MS | AR*OES | AR*MS | AR*OES/MS | AR*OES/MS | AR*OES | AR*OES |  |  | 3
|  |  | 0.5g | 25g | 0.2g | 0.5g | 01g | 0.5g | 0.25g | 01g | 0.5g | 0.25g | 0.25g | 0.5g | 0.5g | 0.5g | 0.5g | 0.5g | 01g | 0.2g | 0.25g | 15g | 0.25g | 0.5g | 0.25g | 0.4g |  |  | 3
| 1 | 1 | 0.028 | 0.0309 | 0.03152319 | 0.03 | 0.03 | 0.04 | 0.03 | 0.0395 | 0.04366314 | 0.03 | 0.027 | 0.03 | 0.031 | 0.032 | 0.031 | 0.031 | 0.05025342 | 0.025 | 0.03 | 0.024 | 0.03 | 0.03 | 0.031 | 0.028 |  |  | 1
| 1 | 2 | 0.028 | 0.0319 | 0.03181519 | 0.03 | 0.03 | 0.04 | 0.03 | 0.0388 | 0.04312192 | 0.03 | 0.028 | 0.03 | 0.033 | 0.032 | 0.031 | 0.03 | 0.04929647 | 0.023 | 0.031 | 0.025 | 0.03 | 0.031 | 0.033 | 0.026 |  |  | 29
| 1 | 3 | 0.025 | 0.0293 | 0.03227236 | 0.03 | 0.04 | 0.04 | 0.03 | 0.0388 | 0.04302972 | 0.03 | 0.027 | 0.03 | 0.032 | 0.033 | 0.031 | 0.03 | 0.049781 | 0.022 | 0.03 | 0.027 | 0.03 | 0.03 | 0.031 | 0.027 |  |  | 16
| 1 | 4 | 0.029 | 0.032 | 0.03141433 | 0.03 | 0.03 | 0.04 | 0.03 | 0.0397 | 0.0430695 | 0.03 | 0.028 | 0.03 | 0.032 | 0.032 | 0.03 | 0.032 | 0.04831599 | 0.024 | 0.031 | 0.026 | 0.03 | 0.03 | 0.037 | 0.022 |  |  | 0.03038652
| 1 | 5 | 0.028 | 0.0318 | 0.03224842 | 0.03 | 0.03 | 0.04 | 0.03 | 0.0396 | 0.04319288 | 0.03 | 0.028 | 0.03 | 0.032 | 0.031 | 0.031 | 0.03 | 0.05161869 | 0.023 | 0.032 | 0.027 | 0.03 | 0.03 | 0.033 | 0.026 |  |  | 114
| 1 | 6 | 0.028 | 0.0331 | 0.03123113 | 0.03 | 0.03 | 0.04 | 0.03 | 0.0387 | 0.04316108 | 0.03 | 0.028 | 0.03 | 0.033 | 0.033 | 0.031 | 0.031 | 0.05180173 | 0.021 | 0.031 | 0.026 | 0.03 | 0.031 | 0.033 | 0.034
| Mean |  | 0.02766667 | 0.0315 | 0.03175077 | 0.03 | 0.03166667 | 0.04 | 0.03 | 0.03918333 | 0.04320637 | 0.03 | 0.02766667 | 0.03 | 0.03216667 | 0.03216667 | 0.03083333 | 0.03066667 | 0.05017788 | 0.023 | 0.03083333 | 0.02583333 | 0.03 | 0.03033333 | 0.033 | 0.02716667
| Median |  | 0.028 | 0.03185 | 0.03166919 | 0.03 | 0.03 | 0.04 | 0.03 | 0.03915 | 0.0431415 | 0.03 | 0.028 | 0.03 | 0.032 | 0.032 | 0.031 | 0.0305 | 0.05001721 | 0.023 | 0.031 | 0.026 | 0.03 | 0.03 | 0.033 | 0.0265
| Std Dev. |  | 0.00136626 | 0.001285302 | 0.0004379212 | 0 | 0.004082483 | 0 | 0 | 0.0004622409 | 0.0002314919 | 0 | 0.0005163978 | 0 | 0.0007527727 | 0.0007527727 | 0.0004082483 | 0.0008164966 | 0.001350522 | 0.001414214 | 0.0007527727 | 0.001169045 | 0 | 0.0005163978 | 0.00219089 | 0.003920034
| Rel.Std.Dev. |  | 4.938% | 4.08% | 1.379% | 0% | 12.89% | 0% | 0% | 1.18% | 0.5358% | 0% | 1.866% | 0% | 2.34% | 2.34% | 1.324% | 2.662% | 2.691% | 6.149% | 2.441% | 4.525% | 0% | 1.702% | 6.639% | 14.43%
| PDM3 |  | -8.951% | 3.664% | 4.49% | -1.272% | 4.213% | 31.64% | -1.272% | 28.95% | 42.19% | -1.272% | -8.951% | -1.272% | 5.858% | 5.858% | 1.47% | 0.9219% | 65.13% | -24.31% | 1.47% | -14.98% | -1.272% | -0.175% | 8.601% | -10.6%
| Z-Score (Absolute) |  | 1.72 | 0.42 | 0.56 | 0.42 | 0.51 | 5.16 | 0.42 | 4.7 | 6.95 | 0.42 | 1.72 | 0.42 | 0.79 | 0.79 | 0.05 | 0.05 | 10.84 | 4.32 | 0.05 | 2.74 | 0.42 | 0.23 | 1.26 | 2
| Analytical results for Tl in OREAS 905b (Certified Value 0.12 ppm) | [27 empty] | Certified
Tl | Round | Replicate | Lab | Lab | Lab | Lab | Lab | Lab | Lab | Lab | Lab | Lab | Lab | Lab | Lab | Lab | Lab | Lab | Lab | Lab | Lab | Lab | Lab | Lab | Lab |  |  |  | 1
| No | No | 2.01 | 2.02 | 2.03 | 2.04 | 2.05 | 2.06 | 2.07 | 2.08 | 2.11 | 2.12 | 2.13 | 2.14 | 2.15 | 2.16 | 2.17 | 2.18 | 2.19 | 2.21 | 2.22 | 2.24 | 2.25 | 2.26 | 2.28 |  |  |  | ppm
|  |  | AR*MS | AR*MS | AR*MS | AR*OES | AR*OES | AR*OES/MS | AR*MS | AR*OES/MS | AR*OES/MS | AR*OES/MS | AR*OES/MS | AR*MS | AR*MS | AR*MS | AR*MS | AR*MS | AR*OES/MS | AR*OES/MS | AR*MS | AR*MS | AR*OES/MS | AR*OES/MS | AR*MS |  |  |  | 2
|  |  | 0.5g | 25g | 0.2g | 0.5g | 01g | 0.5g | 0.25g | 01g | 0.25g | 0.25g | 0.2g | 0.5g | 0.5g | 0.5g | 0.5g | 0.5g | 01g | 15g | 0.2g | 15g | 0.25g | 0.5g | 0.4g |  |  |  | 2
| 1 | 1 | 0.12 | 0.12 | 0.1320863 | < 10 | < 5 | 0.13 | 0.11 | 0.15 | 0.1 | 0.12 | 0.14 | 0.09 | 0.1 | 0.1 | 0.11 | 0.11 | 0.1386812 | 0.124085 | 0.06 | 0.1 | 0.11 | 0.11 | 0.11 |  |  |  | 1
| 1 | 2 | 0.14 | 0.11 | 0.1142313 | < 10 | < 5 | 0.13 | 0.12 | 0.15 | 0.09 | 0.13 | 0.13 | 0.1 | 0.11 | 0.1 | 0.1 | 0.11 | 0.1341716 | 0.109825 | 0.08 | 0.1 | 0.12 | 0.11 | 0.11 |  |  |  | 30
| 1 | 3 | 0.09 | 0.12 | 0.1387677 | < 10 | < 5 | 0.13 | 0.11 | 0.16 | 0.1 | 0.12 | 0.15 | 0.09 | 0.11 | 0.1 | 0.1 | 0.1 | 0.1394572 | 0.105455 | 0.04 | 0.1 | 0.11 | 0.11 | 0.11 |  |  |  | 16
| 1 | 4 | 0.12 | 0.11 | 0.1438913 | < 10 | < 5 | 0.13 | 0.11 | 0.17 | 0.1 | 0.14 | 0.14 | 0.09 | 0.11 | 0.1 | 0.1 | 0.12 | 0.1411619 | 0.095335 | 0.04 | 0.1 | 0.11 | 0.11 | 0.1 |  |  |  | 0.1163326
| 1 | 5 | 0.13 | 0.12 | 0.1262659 | < 10 | < 5 | 0.12 | 0.12 | 0.16 | 0.1 | 0.13 | 0.15 | 0.09 | 0.11 | 0.09 | 0.1 | 0.1 | 0.1342277 | 0.102465 | 0.05 | 0.1 | 0.11 | 0.12 | 0.11 |  |  |  | 115
| 1 | 6 | 0.14 | 0.12 | 0.1165966 | < 10 | < 5 | 0.13 | 0.11 | 0.16 | 0.1 | 0.12 | 0.14 | 0.1 | 0.11 | 0.1 | 0.11 | 0.12 | 0.1397799 | 1.02649 | 0.05 | 0.1 | 0.12 | 0.12 | 0.11
| Mean |  | 0.1233333 | 0.1166667 | 0.1286399 |  |  | 0.1283333 | 0.1133333 | 0.1583333 | 0.09833333 | 0.1266667 | 0.1416667 | 0.09333333 | 0.1083333 | 0.09833333 | 0.1033333 | 0.11 | 0.1379133 | 0.2606092 | 0.05333333 | 0.1 | 0.1133333 | 0.1133333 | 0.1083333
| Median |  | 0.125 | 0.12 | 0.1291761 |  |  | 0.13 | 0.11 | 0.16 | 0.1 | 0.125 | 0.14 | 0.09 | 0.11 | 0.1 | 0.1 | 0.11 | 0.1390692 | 0.10764 | 0.05 | 0.1 | 0.11 | 0.11 | 0.11
| Std Dev. |  | 0.01861899 | 0.005163978 | 0.01187722 |  |  | 0.004082483 | 0.005163978 | 0.007527727 | 0.004082483 | 0.008164966 | 0.007527727 | 0.005163978 | 0.004082483 | 0.004082483 | 0.005163978 | 0.008944272 | 0.002986442 | 0.3753255 | 0.01505545 | 1.520235e-17 | 0.005163978 | 0.005163978 | 0.004082483
| Rel.Std.Dev. |  | 15.1% | 4.426% | 9.233% |  |  | 3.181% | 4.556% | 4.754% | 4.152% | 6.446% | 5.314% | 5.533% | 3.768% | 4.152% | 4.997% | 8.131% | 2.165% | 144% | 28.23% | 1.52e-14% | 4.556% | 4.556% | 3.768%
| PDM3 |  | 6.018% | 0.2871% | 10.58% |  |  | 10.32% | -2.578% | 36.1% | -15.47% | 8.883% | 21.78% | -19.77% | -6.876% | -15.47% | -11.17% | -5.444% | 18.55% | 124% | -54.15% | -14.04% | -2.578% | -2.578% | -6.876%
| Z-Score (Absolute) |  | 0.45 | 0.15 | 0.69 | 219.67 | 107.29 | 0.67 | 0 | 2.02 | 0.67 | 0.6 | 1.27 | 0.9 | 0.22 | 0.67 | 0.45 | 0.15 | 1.1 | 6.62 | 2.7 | 0.6 | 0 | 0 | 0.22
| Analytical results for Tm in OREAS 905b (Indicative Value 0.061 ppm) | [27 empty] | Indicative
Tm | Round | Replicate | Lab | Lab | Lab | [23 empty] | 1
| No | No | 2.02 | 2.03 | 2.06 | [23 empty] | ppm
|  |  | AR*MS | AR*MS | AR*OES/MS | [23 empty] | 3
|  |  | 25g | 0.2g | 0.5g | [23 empty] | 3
| 1 | 1 | 0.062 | 0.06270422 | < 0.1 | [23 empty] | 1
| 1 | 2 | 0.061 | 0.05937386 | < 0.1 | [23 empty] | 8
| 1 | 3 | 0.061 | 0.06411148 | < 0.1 | [23 empty] | 16
| 1 | 4 | 0.063 | 0.06300037 | < 0.1 | [23 empty] | 0.06147446
| 1 | 5 | 0.062 | 0.06009034 | < 0.1 | [23 empty] | 14
| 1 | 6 | 0.06 | 0.05941321 | < 0.1
| Mean |  | 0.0615 | 0.06144891
| Median |  | 0.0615 | 0.06139728
| Std Dev. |  | 0.001048809 | 0.002067257
| Rel.Std.Dev. |  | 1.705% | 3.364%
| PDM3 |  | 0.04155% | -0.04155%
| Z-Score (Absolute) |  | 0.67 | 0 | 151.12
| Analytical results for U in OREAS 905b (Certified Value 2.92 ppm) | [27 empty] | Certified
U | Round | Replicate | Lab | Lab | Lab | Lab | Lab | Lab | Lab | Lab | Lab | Lab | Lab | Lab | Lab | Lab | Lab | Lab | Lab | Lab | Lab | Lab | Lab | Lab |  |  |  |  | 1
| No | No | 2.01 | 2.02 | 2.03 | 2.06 | 2.07 | 2.08 | 2.11 | 2.12 | 2.13 | 2.14 | 2.15 | 2.16 | 2.17 | 2.18 | 2.19 | 2.21 | 2.22 | 2.24 | 2.25 | 2.26 | 2.27 | 2.28 |  |  |  |  | ppm
|  |  | AR*MS | AR*MS | AR*MS | AR*OES/MS | AR*MS | AR*OES/MS | AR*OES/MS | AR*OES/MS | AR*OES/MS | AR*MS | AR*MS | AR*MS | AR*MS | AR*MS | AR*OES/MS | AR*OES/MS | AR*MS | AR*MS | AR*OES/MS | AR*OES/MS | AR*MS | AR*MS |  |  |  |  | 2
|  |  | 0.5g | 25g | 0.2g | 0.5g | 0.25g | 01g | 0.25g | 0.25g | 0.2g | 0.5g | 0.5g | 0.5g | 0.5g | 0.5g | 01g | 15g | 0.2g | 15g | 0.25g | 0.5g | 0.25g | 25g |  |  |  |  | 3
| 1 | 1 | 2.71 | 3.11 | 3.048417 | 3 | 3.07 | 3.17 | 3.04 | 2.9 | 3.27 | 2.67 | 2.96 | 2.83 | 2.95 | 2.87 | 3.464114 | 1.5526 | 2.92 | 2.6 | 2.7 | 2.95 | 3.49 | 2.72 |  |  |  |  | 1
| 1 | 2 | 3.08 | 3.12 | 2.965392 | 3 | 3.19 | 3.21 | 2.82 | 2.9 | 3.21 | 2.71 | 3.05 | 2.75 | 2.89 | 2.93 | 3.405459 | 1.6395 | 2.85 | 2.7 | 2.79 | 2.95 | 3.63 | 2.68 |  |  |  |  | 32
| 1 | 3 | 2.73 | 3.12 | 3.065065 | 2.9 | 2.91 | 3.2 | 2.99 | 2.9 | 3.26 | 2.65 | 2.97 | 2.88 | 2.92 | 2.83 | 3.503108 | 1.5178 | 2.76 | 2.7 | 2.75 | 2.86 | 3.63 | 2.87 |  |  |  |  | 16
| 1 | 4 | 2.9 | 3.1 | 3.030306 | 2.9 | 3.03 | 3.18 | 3.13 | 2.9 | 3.27 | 2.59 | 2.99 | 2.81 | 2.84 | 2.91 | 3.424196 | 1.533 | 2.73 | 2.7 | 2.68 | 2.92 | 3.69 | 2.98 |  |  |  |  | 2.923144
| 1 | 5 | 2.88 | 3.15 | 3.072875 | 2.9 | 3.14 | 3.2 | 2.92 | 2.9 | 3.26 | 2.62 | 3.03 | 2.7 | 2.82 | 2.85 | 3.447269 | 1.612 | 2.79 | 2.7 | 2.68 | 3.01 | 3.61 | 2.8 |  |  |  |  | 116
| 1 | 6 | 2.86 | 3.2 | 2.881149 | 3 | 2.97 | 3.17 | 3 | 2.9 | 3.28 | 2.7 | 3.02 | 2.86 | 2.98 | 2.88 | 3.490466 | 1.7155 | 2.62 | 2.7 | 2.81 | 3 | 3.76 | 2.69
| Mean |  | 2.86 | 3.133333 | 3.010534 | 2.95 | 3.051667 | 3.188333 | 2.983333 | 2.9 | 3.258333 | 2.656667 | 3.003333 | 2.805 | 2.9 | 2.878333 | 3.455769 | 1.595067 | 2.778333 | 2.683333 | 2.735 | 2.948333 | 3.635 | 2.79
| Median |  | 2.87 | 3.12 | 3.039361 | 2.95 | 3.05 | 3.19 | 2.995 | 2.9 | 3.265 | 2.66 | 3.005 | 2.82 | 2.905 | 2.875 | 3.455692 | 1.5823 | 2.775 | 2.7 | 2.725 | 2.95 | 3.63 | 2.76
| Std Dev. |  | 0.1340149 | 0.03669696 | 0.07411388 | 0.05477226 | 0.1043871 | 0.01722401 | 0.1055778 | 0 | 0.02483277 | 0.04633213 | 0.03559026 | 0.0683374 | 0.06228965 | 0.03710346 | 0.03772175 | 0.07535393 | 0.1030372 | 0.04082483 | 0.05683309 | 0.05492419 | 0.08983318 | 0.117983
| Rel.Std.Dev. |  | 4.686% | 1.171% | 2.462% | 1.857% | 3.421% | 0.5402% | 3.539% | 0% | 0.7621% | 1.744% | 1.185% | 2.436% | 2.148% | 1.289% | 1.092% | 4.724% | 3.709% | 1.521% | 2.078% | 1.863% | 2.471% | 4.229%
| PDM3 |  | -2.16% | 7.191% | 2.99% | 0.9187% | 4.397% | 9.072% | 2.059% | -0.7918% | 11.47% | -9.116% | 2.743% | -4.042% | -0.7918% | -1.533% | 18.22% | -45.43% | -4.954% | -8.204% | -6.436% | 0.8617% | 24.35% | -4.555%
| Z-Score (Absolute) |  | 0.33 | 1.08 | 0.45 | 0.13 | 0.66 | 1.36 | 0.3 | 0.12 | 1.72 | 1.38 | 0.41 | 0.61 | 0.12 | 0.24 | 2.74 | 6.85 | 0.75 | 1.24 | 0.97 | 0.12 | 3.66 | 0.69
| Analytical results for V in OREAS 905b (Certified Value 6.25 ppm) | [27 empty] | Certified
V | Round | Replicate | Lab | Lab | Lab | Lab | Lab | Lab | Lab | Lab | Lab | Lab | Lab | Lab | Lab | Lab | Lab | Lab | Lab | Lab | Lab | Lab | Lab | Lab | Lab | Lab | Lab |  | 1
| No | No | 2.01 | 2.02 | 2.03 | 2.04 | 2.05 | 2.06 | 2.07 | 2.08 | 2.09 | 2.11 | 2.12 | 2.13 | 2.14 | 2.15 | 2.16 | 2.17 | 2.18 | 2.19 | 2.22 | 2.23 | 2.24 | 2.25 | 2.26 | 2.27 | 2.28 |  | ppm
|  |  | AR*MS | AR*OES | AR*MS | AR*OES | AR*OES | AR*OES/MS | AR*OES | AR*OES/MS | AR*OES | AR*OES/MS | AR*OES/MS | AR*OES/MS | AR*MS | AR*MS | AR*MS | AR*MS | AR*MS | AR*OES/MS | AR*OES/MS | AR*OES | AR*MS | AR*OES/MS | AR*OES/MS | AR*OES | AR*OES |  | 2
|  |  | 0.5g | 25g | 0.2g | 0.5g | 01g | 0.5g | 0.25g | 01g | 0.5g | 0.25g | 0.25g | 0.2g | 0.5g | 0.5g | 0.5g | 0.5g | 0.5g | 01g | 0.2g | 0.25g | 15g | 0.25g | 0.5g | 0.25g | 0.4g |  | 3
| 1 | 1 | 7 | 7 | 6.613549 | 7.4616 | 10.1 | 6 | 6 | 8 | < 10 | 6 | 6 | 6 | 6 | 6 | 6 | 6 | 6 | 7.62589 | 6 | 7 | 5 | 7 | 7 | 7 | 7 |  | 1
| 1 | 2 | 6 | 7 | 6.68834 | 7.615 | 9.9 | 6 | 6 | 8 | < 10 | 6 | 6 | 6 | 6 | 6 | 6 | 6 | 6 | 6.619905 | 6 | 7 | 6 | 8 | 7 | 6 | 7 |  | 33
| 1 | 3 | 5 | 7 | 6.86913 | 7.528 | 10.3 | 6 | 6 | 8 | < 10 | 6 | 6 | 6 | 6 | 6 | 6 | 6 | 6 | 6.503373 | 5 | 6 | 6 | 7 | 6 | 6 | 7 |  | 16
| 1 | 4 | 7 | 7 | 6.698497 | 7.531467 | 10.1 | 6 | 6 | 8 | < 10 | 7 | 6 | 6 | 6 | 6 | 6 | 6 | 6 | 6.555835 | 6 | 6 | 6 | 7 | 7 | 6 | 6 |  | 6.249388
| 1 | 5 | 6 | 7 | 6.815216 | 7.474133 | 10.2 | 6 | 6 | 8 | < 10 | 6 | 6 | 6 | 6 | 6 | 6 | 6 | 6 | 6.755026 | 6 | 6 | 6 | 8 | 7 | 7 | 7 |  | 117
| 1 | 6 | 6 | 7 | 6.593747 | 7.543333 | 10.2 | 7 | 6 | 8 | < 10 | 6 | 6 | 6 | 6 | 6 | 6 | 6 | 6 | 6.772555 | 5 | 7 | 6 | 8 | 7 | 7 | 8
| Mean |  | 6.166667 | 7 | 6.71308 | 7.525589 | 10.13333 | 6.166667 | 6 | 8 |  | 6.166667 | 6 | 6 | 6 | 6 | 6 | 6 | 6 | 6.80543 | 5.666667 | 6.5 | 5.833333 | 7.5 | 6.833333 | 6.5 | 7
| Median |  | 6 | 7 | 6.693418 | 7.529733 | 10.15 | 6 | 6 | 8 |  | 6 | 6 | 6 | 6 | 6 | 6 | 6 | 6 | 6.687465 | 6 | 6.5 | 6 | 7.5 | 7 | 6.5 | 7
| Std Dev. |  | 0.7527727 | 0 | 0.1093203 | 0.05493965 | 0.136626 | 0.4082483 | 0 | 0 |  | 0.4082483 | 0 | 0 | 0 | 0 | 0 | 0 | 0 | 0.4158681 | 0.5163978 | 0.5477226 | 0.4082483 | 0.5477226 | 0.4082483 | 0.5477226 | 0.6324555
| Rel.Std.Dev. |  | 12.21% | 0% | 1.628% | 0.73% | 1.348% | 6.62% | 0% | 0% |  | 6.62% | 0% | 0% | 0% | 0% | 0% | 0% | 0% | 6.111% | 9.113% | 8.427% | 6.999% | 7.303% | 5.974% | 8.427% | 9.035%
| PDM3 |  | -1.324% | 12.01% | 7.42% | 20.42% | 62.15% | -1.324% | -3.991% | 28.01% |  | -1.324% | -3.991% | -3.991% | -3.991% | -3.991% | -3.991% | -3.991% | -3.991% | 8.898% | -9.324% | 4.01% | -6.658% | 20.01% | 9.344% | 4.01% | 12.01%
| Z-Score (Absolute) |  | 0 | 1.69 | 1.11 | 2.75 | 8.02 | 0 | 0.34 | 3.71 | 2.36 | 0 | 0.34 | 0.34 | 0.34 | 0.34 | 0.34 | 0.34 | 0.34 | 1.29 | 1.01 | 0.67 | 0.67 | 2.7 | 1.35 | 0.67 | 1.69
| Analytical results for W in OREAS 905b (Certified Value 0.36 ppm) | [27 empty] | Certified
W | Round | Replicate | Lab | Lab | Lab | Lab | Lab | Lab | Lab | Lab | Lab | Lab | Lab | Lab | Lab | Lab | Lab | Lab | Lab | Lab | Lab | Lab | Lab | Lab | Lab | Lab |  |  | 1
| No | No | 2.01 | 2.02 | 2.03 | 2.04 | 2.05 | 2.06 | 2.07 | 2.08 | 2.11 | 2.12 | 2.13 | 2.14 | 2.15 | 2.16 | 2.17 | 2.18 | 2.19 | 2.21 | 2.22 | 2.23 | 2.24 | 2.25 | 2.26 | 2.28 |  |  | ppm
|  |  | AR*MS | AR*MS | AR*MS | AR*OES | AR*OES | AR*OES/MS | AR*MS | AR*OES/MS | AR*OES/MS | AR*OES/MS | AR*OES/MS | AR*MS | AR*MS | AR*MS | AR*MS | AR*MS | AR*OES/MS | AR*OES/MS | AR*MS | AR*OES | AR*MS | AR*OES/MS | AR*OES/MS | AR*MS |  |  | 2
|  |  | 0.5g | 25g | 0.2g | 0.5g | 01g | 0.5g | 0.25g | 01g | 0.25g | 0.25g | 0.2g | 0.5g | 0.5g | 0.5g | 0.5g | 0.5g | 01g | 15g | 0.2g | 0.25g | 15g | 0.25g | 0.5g | 0.4g |  |  | 2
| 1 | 1 | 0.39 | 0.39 | < 1 | < 5 | < 5 | 0.2 | 0.3 | 0.3 | 0.4 | 0.3 | 0.5 | 0.29 | 0.37 | 0.33 | 0.41 | 0.35 | 0.3990856 | 0.34827 | 0.2 | < 10 | 0.3 | 0.4 | 0.34 | 0.39 |  |  | 1
| 1 | 2 | 0.37 | 0.38 | < 1 | < 5 | < 5 | 0.2 | 0.3 | 0.4 | 0.3 | 0.4 | 0.5 | 0.3 | 0.38 | 0.35 | 0.42 | 0.35 | 0.4737911 | 0.3861 | 0.4 | < 10 | 0.3 | 0.5 | 0.36 | 0.4 |  |  | 34
| 1 | 3 | 0.31 | 0.36 | < 1 | < 5 | < 5 | 0.2 | 0.3 | 0.3 | 0.4 | 0.3 | 0.4 | 0.31 | 0.38 | 0.41 | 0.41 | 0.32 | 0.4269974 | 0.33358 | 0.13 | < 10 | 0.3 | 0.5 | 0.34 | 0.41 |  |  | 16
| 1 | 4 | 0.36 | 0.37 | < 1 | < 5 | < 5 | 0.2 | 0.3 | 0.3 | 0.4 | 0.3 | 0.6 | 0.3 | 0.4 | 0.36 | 0.38 | 0.33 | 0.4183534 | 0.34264 | 0.11 | < 10 | 0.3 | 0.5 | 0.36 | 0.38 |  |  | 0.3614527
| 1 | 5 | 0.5 | 0.4 | < 1 | < 5 | < 5 | 0.2 | 0.4 | 0.3 | 0.3 | 0.3 | 0.4 | 0.29 | 0.39 | 0.34 | 0.42 | 0.32 | 0.5328471 | 0.31889 | 0.13 | < 10 | 0.3 | 0.4 | 0.35 | 0.41 |  |  | 118
| 1 | 6 | 0.36 | 0.39 | < 1 | < 5 | < 5 | 0.2 | 0.3 | 0.4 | 0.3 | 0.5 | 0.5 | 0.31 | 0.39 | 0.35 | 0.41 | 0.33 | 0.406375 | 0.38159 | 0.08 | < 10 | 0.3 | 0.4 | 0.34 | 0.41
| Mean |  | 0.3816667 | 0.3816667 |  |  |  | 0.2 | 0.3166667 | 0.3333333 | 0.35 | 0.35 | 0.4833333 | 0.3 | 0.385 | 0.3566667 | 0.4083333 | 0.3333333 | 0.4429083 | 0.351845 | 0.175 |  | 0.3 | 0.45 | 0.3483333 | 0.4
| Median |  | 0.365 | 0.385 |  |  |  | 0.2 | 0.3 | 0.3 | 0.35 | 0.3 | 0.5 | 0.3 | 0.385 | 0.35 | 0.41 | 0.33 | 0.4226754 | 0.345455 | 0.13 |  | 0.3 | 0.45 | 0.345 | 0.405
| Std Dev. |  | 0.06369197 | 0.0147196 |  |  |  | 3.040471e-17 | 0.04082483 | 0.05163978 | 0.05477226 | 0.083666 | 0.07527727 | 0.008944272 | 0.01048809 | 0.02804758 | 0.0147196 | 0.0136626 | 0.05129122 | 0.0267407 | 0.1170897 |  | 0 | 0.05477226 | 0.009831921 | 0.01264911
| Rel.Std.Dev. |  | 16.69% | 3.857% |  |  |  | 1.52e-14% | 12.89% | 15.49% | 15.65% | 23.9% | 15.57% | 2.981% | 2.724% | 7.864% | 3.605% | 4.099% | 11.58% | 7.6% | 66.91% |  | 0% | 12.17% | 2.823% | 3.162%
| PDM3 |  | 5.592% | 5.592% |  |  |  | -44.67% | -12.39% | -7.78% | -3.169% | -3.169% | 33.72% | -17% | 6.515% | -1.324% | 12.97% | -7.78% | 22.54% | -2.658% | -51.58% |  | -17% | 24.5% | -3.63% | 10.66%
| Z-Score (Absolute) |  | 0 | 0 | 1.65 | 29.55 | 29.55 | NA | NA | NA | NA | NA | NA | 1.14 | 0.05 | 0.35 | 0.37 | 0.67 | 0.85 | 0.42 | 2.88 | 64.43 | 1.14 | NA | 0.47 | 0.26
Results from laboratories 2.06, 2.07, 2.08, 2.11, 2.12, 2.13 and 2.25 were removed due to their 0.1 ppm reading resolution.
| Analytical results for Y in OREAS 905b (Certified Value 8.87 ppm) | [27 empty] | Certified
Y | Round | Replicate | Lab | Lab | Lab | Lab | Lab | Lab | Lab | Lab | Lab | Lab | Lab | Lab | Lab | Lab | Lab | Lab | Lab | Lab | Lab | Lab | Lab | [5 empty] | 1
| No | No | 2.02 | 2.03 | 2.04 | 2.06 | 2.07 | 2.08 | 2.11 | 2.12 | 2.13 | 2.14 | 2.15 | 2.16 | 2.17 | 2.18 | 2.19 | 2.22 | 2.23 | 2.25 | 2.26 | 2.27 | 2.28 | [5 empty] | ppm
|  |  | AR*MS | AR*MS | AR*OES | AR*OES/MS | AR*MS | AR*OES/MS | AR*OES/MS | AR*OES/MS | AR*OES/MS | AR*MS | AR*MS | AR*MS | AR*MS | AR*MS | AR*OES/MS | AR*MS | AR*OES | AR*OES/MS | AR*OES/MS | AR*MS | AR*MS | [5 empty] | 2
|  |  | 25g | 0.2g | 0.5g | 0.5g | 0.25g | 01g | 0.25g | 0.25g | 0.2g | 0.5g | 0.5g | 0.5g | 0.5g | 0.5g | 01g | 0.2g | 0.25g | 0.25g | 0.5g | 0.25g | 25g | [5 empty] | 3
| 1 | 1 | 9.11 | 9.306593 | 10.02657 | 8.82 | 8.93 | 8.95 | 8.5 | 8.4 | 9.1 | 8.63 | 9.13 | 9.15 | 8.89 | 8.5 | 9.686775 | 8.03 | 8.1 | 8.29 | 8.86 | 7.04 | 8.8 | [5 empty] | 1
| 1 | 2 | 9.18 | 9.222132 | 10.1265 | 9.13 | 9 | 8.72 | 8.12 | 8.6 | 9 | 8.94 | 9.47 | 8.32 | 8.81 | 8.57 | 9.775314 | 7.95 | 8.2 | 8.48 | 8.96 | 7.66 | 8.61 | [5 empty] | 35
| 1 | 3 | 8.93 | 9.342603 | 10.19013 | 8.9 | 8.22 | 8.87 | 8.43 | 8.3 | 9.4 | 8.84 | 9.14 | 9.52 | 8.82 | 8.55 | 9.790248 | 7.63 | 8 | 8.57 | 8.62 | 7.41 | 8.94 | [5 empty] | 16
| 1 | 4 | 9.1 | 9.242776 | 10.09263 | 9.12 | 8.77 | 8.86 | 8.84 | 8.6 | 8.7 | 8.86 | 9.4 | 9.27 | 8.63 | 8.62 | 9.679509 | 7.46 | 8.2 | 8.39 | 8.77 | 7.01 | 8.38 | [5 empty] | 8.871323
| 1 | 5 | 9.1 | 9.297048 | 10.1526 | 8.6 | 8.87 | 8.8 | 8.43 | 8.8 | 9.1 | 8.76 | 9.3 | 8.62 | 9.15 | 8.25 | 9.766023 | 7.74 | 8 | 8.56 | 9.02 | 7.78 | 8.82 | [5 empty] | 119
| 1 | 6 | 9.15 | 8.986584 | 10.22983 | 8.96 | 8.68 | 8.93 | 8.49 | 8.6 | 9.5 | 8.83 | 9.35 | 9.65 | 8.88 | 8.61 | 9.76165 | 7.11 | 8.2 | 8.56 | 9.03 | 7.42 | 8.57
| Mean |  | 9.095 | 9.232956 | 10.13638 | 8.921667 | 8.745 | 8.855 | 8.468333 | 8.55 | 9.133333 | 8.81 | 9.298333 | 9.088333 | 8.863333 | 8.516667 | 9.743253 | 7.653333 | 8.116667 | 8.475 | 8.876667 | 7.386667 | 8.686667
| Median |  | 9.105 | 9.269912 | 10.13955 | 8.93 | 8.82 | 8.865 | 8.46 | 8.6 | 9.1 | 8.835 | 9.325 | 9.21 | 8.85 | 8.56 | 9.763836 | 7.685 | 8.15 | 8.52 | 8.91 | 7.415 | 8.705
| Std Dev. |  | 0.08689074 | 0.1284257 | 0.07205052 | 0.1992402 | 0.2811939 | 0.08502941 | 0.2297317 | 0.1760682 | 0.2875181 | 0.1054514 | 0.1384798 | 0.5192848 | 0.1687207 | 0.1376469 | 0.04763695 | 0.3377968 | 0.09831921 | 0.1139737 | 0.160333 | 0.3140488 | 0.2041241
| Rel.Std.Dev. |  | 0.9554% | 1.391% | 0.7108% | 2.233% | 3.215% | 0.9602% | 2.713% | 2.059% | 3.148% | 1.197% | 1.489% | 5.714% | 1.904% | 1.616% | 0.4889% | 4.414% | 1.211% | 1.345% | 1.806% | 4.252% | 2.35%
| PDM3 |  | 2.521% | 4.076% | 14.26% | 0.5675% | -1.424% | -0.184% | -4.543% | -3.622% | 2.953% | -0.6913% | 4.813% | 2.446% | -0.09006% | -3.998% | 9.829% | -13.73% | -8.507% | -4.467% | 0.06023% | -16.74% | -2.081%
| Z-Score (Absolute) |  | 0.55 | 0.86 | 2.95 | 0.14 | 0.26 | 0.01 | 0.9 | 0.71 | 0.63 | 0.11 | 1.02 | 0.53 | 0.01 | 0.79 | 2.04 | NA | 1.72 | 0.89 | 0.04 | 3.4 | 0.4
| Analytical results for Yb in OREAS 905b (Certified Value 0.34 ppm) | [27 empty] | Certified
Yb | Round | Replicate | Lab | Lab | Lab | Lab | Lab | Lab | Lab | Lab | Lab | Lab | [16 empty] | 1
| No | No | 2.02 | 2.03 | 2.06 | 2.07 | 2.09 | 2.11 | 2.13 | 2.25 | 2.27 | 2.28 | [16 empty] | ppm
|  |  | AR*MS | AR*MS | AR*OES/MS | AR*MS | AR*MS | AR*OES/MS | AR*OES/MS | AR*OES/MS | AR*MS | AR*MS | [16 empty] | 2
|  |  | 25g | 0.2g | 0.5g | 0.25g | 0.5g | 0.25g | 0.2g | 0.25g | 0.25g | 0.4g | [16 empty] | 2
| 1 | 1 | 0.309 | 0.3413123 | 0.3 | 0.3 | 0.5266922 | 0.3 | 0.4 | 0.3 | 0.3 | 0.3 | [16 empty] | 1
| 1 | 2 | 0.312 | 0.3414987 | 0.3 | 0.3 | 0.5116711 | 0.3 | 0.4 | 0.3 | 0.3 | 0.3 | [16 empty] | 36
| 1 | 3 | 0.316 | 0.3564979 | 0.3 | 0.3 | 0.5403848 | 0.3 | 0.4 | 0.3 | 0.3 | 0.3 | [16 empty] | 16
| 1 | 4 | 0.316 | 0.3596086 | 0.3 | 0.3 | 0.5145102 | 0.3 | 0.3 | 0.3 | 0.3 | 0.3 | [16 empty] | 0.3355739
| 1 | 5 | 0.314 | 0.3398811 | 0.3 | 0.3 | 0.5237466 | 0.3 | 0.4 | 0.3 | 0.3 | 0.3 | [16 empty] | 120
| 1 | 6 | 0.311 | 0.3333669 | 0.3 | 0.3 | 0.4936058 | 0.3 | 0.4 | 0.3 | 0.3 | 0.3
| Mean |  | 0.313 | 0.3453609 | 0.3 | 0.3 | 0.5184351 | 0.3 | 0.3833333 | 0.3 | 0.3 | 0.3
| Median |  | 0.313 | 0.3414055 | 0.3 | 0.3 | 0.5191284 | 0.3 | 0.4 | 0.3 | 0.3 | 0.3
| Std Dev. |  | 0.002828427 | 0.01031717 | 0 | 0 | 0.01584823 | 0 | 0.04082483 | 0 | 0 | 0
| Rel.Std.Dev. |  | 0.9037% | 2.987% | 0% | 0% | 3.057% | 0% | 10.65% | 0% | 0% | 0%
| PDM3 |  | -6.727% | 2.916% | -10.6% | -10.6% | 54.49% | -10.6% | 14.23% | -10.6% | -10.6% | -10.6%
| Z-Score (Absolute) |  | NA | NA | NA | NA | NA | NA | NA | NA | NA | NA
| Analytical results for Zn in OREAS 905b (Certified Value 91 ppm) | [27 empty] | Certified
Zn | Round | Replicate | Lab | Lab | Lab | Lab | Lab | Lab | Lab | Lab | Lab | Lab | Lab | Lab | Lab | Lab | Lab | Lab | Lab | Lab | Lab | Lab | Lab | Lab | Lab | Lab | Lab |  | 1
| No | No | 2.01 | 2.02 | 2.03 | 2.04 | 2.05 | 2.06 | 2.07 | 2.08 | 2.09 | 2.11 | 2.12 | 2.13 | 2.14 | 2.15 | 2.16 | 2.17 | 2.18 | 2.19 | 2.21 | 2.22 | 2.23 | 2.24 | 2.25 | 2.26 | 2.28 |  | ppm
|  |  | AR*MS | AR*MS | AR*MS | AR*OES | AR*OES | AR*OES/MS | AR*OES | AR*OES/MS | AR*OES | AR*OES/MS | AR*OES/MS | AR*OES/MS | AR*MS | AR*MS | AR*MS | AR*MS | AR*MS | AR*OES/MS | AR*OES/MS | AR*OES/MS | AR*OES | AR*MS | AR*OES/MS | AR*OES/MS | AR*MS |  | 0
|  |  | 0.5g | 25g | 0.2g | 0.5g | 01g | 0.5g | 0.25g | 01g | 0.5g | 0.25g | 0.25g | 0.2g | 0.5g | 0.5g | 0.5g | 0.5g | 0.5g | 01g | 15g | 0.2g | 0.25g | 15g | 0.25g | 0.5g | 25g |  | 1
| 1 | 1 | 95.7 | 91 | 91.29862 | 85.296 | 102.4 | 92.6 | 89 | 96 | 94.1154 | 89 | 88 | 91.9 | 88 | 90 | 92 | 93 | 88 | 99.57344 | 63.712008 | 91 | 89 | 89.5 | 88 | 92 | 91 |  | 1
| 1 | 2 | 90.5 | 93 | 91.25924 | 85.68 | 103.4 | 89.4 | 91 | 94 | 89.4948 | 89 | 90 | 92.2 | 91 | 93 | 90 | 91 | 88 | 100.2722 | 67.671072 | 92 | 92 | 89.7 | 91 | 92 | 91 |  | 15
| 1 | 3 | 94.7 | 91 | 92.13159 | 86.19333 | 102.8 | 90.2 | 88 | 94 | 90.5046 | 88 | 87 | 94.7 | 90 | 90 | 94 | 91 | 88 | 97.638 | 62.012088 | 90 | 89 | 90.4 | 90 | 90 | 91 |  | 16
| 1 | 4 | 93 | 92 | 90.9363 | 85.41667 | 103.1 | 89.2 | 89 | 95 | 90.2088 | 88 | 90 | 91.5 | 87 | 92 | 92 | 92 | 89 | 95.95026 | 61.021836 | 91 | 97 | 90.8 | 88 | 92 | 78 |  | 90.88685
| 1 | 5 | 91.8 | 91 | 91.06146 | 85.28667 | 103.3 | 86.9 | 90 | 95 | 92.5992 | 88 | 93 | 91.8 | 89 | 92 | 88 | 92 | 89 | 95.97398 | 66.364164 | 91 | 93 | 92.3 | 91 | 93 | 95 |  | 121
| 1 | 6 | 89.5 | 93 | 88.7336 | 86.3 | 103.5 | 91 | 89 | 93 | 89.7 | 89 | 89 | 92 | 88 | 91 | 93 | 91 | 89 | 97.46123 | 68.525784 | 91 | 86 | 91.6 | 90 | 94 | 91
| Mean |  | 92.53333 | 91.83333 | 90.90347 | 85.69544 | 103.0833 | 89.88333 | 89.33333 | 94.5 | 91.1038 | 88.5 | 89.5 | 92.35 | 88.83333 | 91.33333 | 91.5 | 91.66667 | 88.5 | 97.81152 | 64.884492 | 91 | 91 | 90.71667 | 89.66667 | 92.16667 | 89.5
| Median |  | 92.4 | 91.5 | 91.16035 | 85.54833 | 103.2 | 89.8 | 89 | 94.5 | 90.3567 | 88.5 | 89.5 | 91.95 | 88.5 | 91.5 | 92 | 91.5 | 88.5 | 97.54961 | 65.038086 | 91 | 90.5 | 90.6 | 90 | 92 | 91
| Std Dev. |  | 2.400555 | 0.9831921 | 1.142397 | 0.4512187 | 0.4167333 | 1.914593 | 1.032796 | 1.048809 | 1.845294 | 0.5477226 | 2.073644 | 1.174308 | 1.47196 | 1.21106 | 2.167948 | 0.8164966 | 0.5477226 | 1.797381 | 3.090599 | 0.6324555 | 3.847077 | 1.087045 | 1.36626 | 1.32916 | 5.85662
| Rel.Std.Dev. |  | 2.594% | 1.071% | 1.257% | 0.5265% | 0.4043% | 2.13% | 1.156% | 1.11% | 2.025% | 0.6189% | 2.317% | 1.272% | 1.657% | 1.326% | 2.369% | 0.8907% | 0.6189% | 1.838% | 4.763% | 0.695% | 4.228% | 1.198% | 1.524% | 1.442% | 6.544%
| PDM3 |  | 1.812% | 1.041% | 0.01828% | -5.712% | 13.42% | -1.104% | -1.709% | 3.975% | 0.2387% | -2.626% | -1.526% | 1.61% | -2.259% | 0.4912% | 0.6746% | 0.858% | -2.626% | 7.619% | -28.61% | 0.1245% | 0.1245% | -0.1873% | -1.343% | 1.408% | -1.526%
| Z-Score (Absolute) |  | 0.77 | 0.42 | 0.05 | 2.65 | 6.04 | 0.56 | 0.83 | 1.75 | 0.05 | 1.25 | 0.75 | 0.67 | 1.08 | 0.17 | 0.25 | 0.33 | 1.25 | 3.4 | 13.04 | 0 | 0 | 0.14 | 0.67 | 0.58 | 0.75
| Analytical results for Zr in OREAS 905b (Certified Value 46.8 ppm) | [27 empty] | Certified
Zr | Round | Replicate | Lab | Lab | Lab | Lab | Lab | Lab | Lab | Lab | Lab | Lab | Lab | Lab | Lab | Lab | Lab | Lab | Lab | Lab | Lab | Lab | Lab | Lab |  |  |  |  | 1
| No | No | 2.02 | 2.03 | 2.04 | 2.05 | 2.06 | 2.07 | 2.08 | 2.09 | 2.11 | 2.12 | 2.13 | 2.14 | 2.15 | 2.16 | 2.17 | 2.18 | 2.19 | 2.22 | 2.23 | 2.25 | 2.26 | 2.28 |  |  |  |  | ppm
|  |  | AR*MS | AR*MS | AR*OES | AR*OES | AR*OES/MS | AR*OES | AR*OES/MS | AR*OES | AR*OES/MS | AR*OES/MS | AR*OES/MS | AR*MS | AR*MS | AR*MS | AR*MS | AR*MS | AR*OES/MS | AR*OES/MS | AR*OES | AR*OES/MS | AR*OES/MS | AR*OES |  |  |  |  | 1
|  |  | 25g | 0.2g | 0.5g | 01g | 0.5g | 0.25g | 01g | 0.5g | 0.25g | 0.25g | 0.2g | 0.5g | 0.5g | 0.5g | 0.5g | 0.5g | 01g | 0.2g | 0.25g | 0.25g | 0.5g | 0.4g |  |  |  |  | 2
| 1 | 1 | 46.1 | 52.28924 | 46.25 | 46 | 8.4 | 49.8 | 50.3 | 65.2392 | 42.5 | 40.9 | 43.1 | 45.6 | 49.3 | 42.2 | 48.6 | 50.3 | 44.65352 | 33 | 48.8 | 48.2 | 48.3 | 48.1 |  |  |  |  | 1
| 1 | 2 | 44.8 | 51.98212 | 45.89 | 47.3 | 8.9 | 51.7 | 47.1 | 63.1176 | 40.9 | 38.3 | 42.6 | 47.8 | 53.1 | 42.3 | 48 | 46.8 | 42.91998 | 32 | 49.9 | 50 | 49.8 | 45.7 |  |  |  |  | 16
| 1 | 3 | 47.9 | 52.95206 | 46.89667 | 46.9 | 4.9 | 47.7 | 49.2 | 60.4758 | 41.9 | 41.8 | 39.6 | 47.9 | 51.5 | 41.7 | 52.8 | 45.9 | 44.63362 | 32 | 49.5 | 48.9 | 49.5 | 46.3 |  |  |  |  | 16
| 1 | 4 | 47.4 | 51.99359 | 46.67 | 46.8 | 6 | 50.3 | 48.4 | 63.8928 | 42.7 | 38.5 | 40.4 | 47.6 | 52.2 | 42.4 | 46.4 | 48.5 | 42.95557 | 33 | 50.2 | 47.4 | 48.8 | 38.5 |  |  |  |  | 46.83706
| 1 | 5 | 47.5 | 52.56811 | 46.72 | 46.7 | 7.8 | 50.7 | 49.1 | 61.14 | 41.5 | 39.7 | 44.9 | 47 | 52.8 | 41.1 | 50.7 | 45.8 | 43.29951 | 32 | 49.9 | 48.2 | 49.6 | 45.5 |  |  |  |  | 122
| 1 | 6 | 49.6 | 51.21642 | 46.125 | 47.9 | 5.1 | 50.1 | 48.8 | 60.9858 | 42.5 | 38.8 | 44.3 | 46.1 | 53.9 | 44.4 | 48 | 48.9 | 44.34979 | 32 | 49.2 | 48.9 | 50.9 | 24.2
| Mean |  | 47.21667 | 52.16692 | 46.42528 | 46.93333 | 6.85 | 50.05 | 48.81667 | 62.4752 | 42 | 39.66667 | 42.48333 | 47 | 52.13333 | 42.35 | 49.08333 | 47.7 | 43.802 | 32.33333 | 49.58333 | 48.6 | 49.48333 | 41.38333
| Median |  | 47.45 | 52.14142 | 46.46 | 46.85 | 6.9 | 50.2 | 48.95 | 62.1288 | 42.2 | 39.25 | 42.85 | 47.3 | 52.5 | 42.25 | 48.3 | 47.65 | 43.82465 | 32 | 49.7 | 48.55 | 49.55 | 45.6
| Std Dev. |  | 1.633911 | 0.5932968 | 0.394048 | 0.6345602 | 1.737527 | 1.326273 | 1.053407 | 1.90056 | 0.7014271 | 1.41798 | 2.106577 | 0.9570789 | 1.608312 | 1.114899 | 2.289469 | 1.81659 | 0.8323041 | 0.5163978 | 0.5192944 | 0.8831761 | 0.8931219 | 9.038234
| Rel.Std.Dev. |  | 3.46% | 1.137% | 0.8488% | 1.352% | 25.37% | 2.65% | 2.158% | 3.042% | 1.67% | 3.575% | 4.959% | 2.036% | 3.085% | 2.633% | 4.664% | 3.808% | 1.9% | 1.597% | 1.047% | 1.817% | 1.805% | 21.84%
| PDM3 |  | 0.8105% | 11.38% | -0.8792% | 0.2055% | -85.37% | 6.86% | 4.227% | 33.39% | -10.33% | -15.31% | -9.295% | 0.3479% | 11.31% | -9.58% | 4.796% | 1.842% | -6.48% | -30.97% | 5.863% | 3.764% | 5.65% | -11.64%
| Z-Score (Absolute) |  | 0.02 | 1.09 | 0.15 | 0.04 | 8.69 | 0.63 | 0.37 | 3.32 | 1.1 | 1.61 | 1 | 0.02 | 1.08 | 1.03 | 0.43 | 0.13 | 0.71 | 3.19 | 0.53 | 0.32 | 0.51 | 1.24
Note on C17: Z-Scores have been calculated inclusive of individual outliers. In general, laboratory batches are rejected if Z-Score > 2.5.
Note on C36: Z-Scores have been calculated inclusive of individual outliers. In general, laboratory batches are rejected if Z-Score > 2.5.
Note on C54: Z-Scores have been calculated inclusive of individual outliers. In general, laboratory batches are rejected if Z-Score > 2.5.
Note on C72: Z-Scores have been calculated inclusive of individual outliers. In general, laboratory batches are rejected if Z-Score > 2.5.
Note on C90: Z-Scores have been calculated inclusive of individual outliers. In general, laboratory batches are rejected if Z-Score > 2.5.
Note on C108: Z-Scores have been calculated inclusive of individual outliers. In general, laboratory batches are rejected if Z-Score > 2.5.
Note on C127: Z-Scores have been calculated inclusive of individual outliers. In general, laboratory batches are rejected if Z-Score > 2.5.
Note on C145: Z-Scores have been calculated inclusive of individual outliers. In general, laboratory batches are rejected if Z-Score > 2.5.
Note on C163: Z-Scores have been calculated inclusive of individual outliers. In general, laboratory batches are rejected if Z-Score > 2.5.
Note on C182: Z-Scores have been calculated inclusive of individual outliers. In general, laboratory batches are rejected if Z-Score > 2.5.
Note on C200: Z-Scores have been calculated inclusive of individual outliers. In general, laboratory batches are rejected if Z-Score > 2.5.
Note on C218: Z-Scores have been calculated inclusive of individual outliers. In general, laboratory batches are rejected if Z-Score > 2.5.
Note on C236: Z-Scores have been calculated inclusive of individual outliers. In general, laboratory batches are rejected if Z-Score > 2.5.
Note on C254: Z-Scores have been calculated inclusive of individual outliers. In general, laboratory batches are rejected if Z-Score > 2.5.
Note on C272: Z-Scores have been calculated inclusive of individual outliers. In general, laboratory batches are rejected if Z-Score > 2.5.
Note on C290: Z-Scores have been calculated inclusive of individual outliers. In general, laboratory batches are rejected if Z-Score > 2.5.
Note on C308: Z-Scores have been calculated inclusive of individual outliers. In general, laboratory batches are rejected if Z-Score > 2.5.
Note on C326: Z-Scores have been calculated inclusive of individual outliers. In general, laboratory batches are rejected if Z-Score > 2.5.
Note on C344: Z-Scores have been calculated inclusive of individual outliers. In general, laboratory batches are rejected if Z-Score > 2.5.
Note on C363: Z-Scores have been calculated inclusive of individual outliers. In general, laboratory batches are rejected if Z-Score > 2.5.
Note on C381: Z-Scores have been calculated inclusive of individual outliers. In general, laboratory batches are rejected if Z-Score > 2.5.
Note on C400: Z-Scores have been calculated inclusive of individual outliers. In general, laboratory batches are rejected if Z-Score > 2.5.
Note on C418: Z-Scores have been calculated inclusive of individual outliers. In general, laboratory batches are rejected if Z-Score > 2.5.
Note on C436: Z-Scores have been calculated inclusive of individual outliers. In general, laboratory batches are rejected if Z-Score > 2.5.
Note on C454: Z-Scores have been calculated inclusive of individual outliers. In general, laboratory batches are rejected if Z-Score > 2.5.
Note on C473: Z-Scores have been calculated inclusive of individual outliers. In general, laboratory batches are rejected if Z-Score > 2.5.
Note on C491: Z-Scores have been calculated inclusive of individual outliers. In general, laboratory batches are rejected if Z-Score > 2.5.
Note on C509: Z-Scores have been calculated inclusive of individual outliers. In general, laboratory batches are rejected if Z-Score > 2.5.
Note on C528: Z-Scores have been calculated inclusive of individual outliers. In general, laboratory batches are rejected if Z-Score > 2.5.
Note on C546: Z-Scores have been calculated inclusive of individual outliers. In general, laboratory batches are rejected if Z-Score > 2.5.
Note on C564: Z-Scores have been calculated inclusive of individual outliers. In general, laboratory batches are rejected if Z-Score > 2.5.
Note on C582: Z-Scores have been calculated inclusive of individual outliers. In general, laboratory batches are rejected if Z-Score > 2.5.
Note on C601: Z-Scores have been calculated inclusive of individual outliers. In general, laboratory batches are rejected if Z-Score > 2.5.
Note on C619: Z-Scores have been calculated inclusive of individual outliers. In general, laboratory batches are rejected if Z-Score > 2.5.
Note on C638: Z-Scores have been calculated inclusive of individual outliers. In general, laboratory batches are rejected if Z-Score > 2.5.
Note on C656: Z-Scores have been calculated inclusive of individual outliers. In general, laboratory batches are rejected if Z-Score > 2.5.
Note on C675: Z-Scores have been calculated inclusive of individual outliers. In general, laboratory batches are rejected if Z-Score > 2.5.
Note on C693: Z-Scores have been calculated inclusive of individual outliers. In general, laboratory batches are rejected if Z-Score > 2.5.
Note on C712: Z-Scores have been calculated inclusive of individual outliers. In general, laboratory batches are rejected if Z-Score > 2.5.
Note on C730: Z-Scores have been calculated inclusive of individual outliers. In general, laboratory batches are rejected if Z-Score > 2.5.
Note on C748: Z-Scores have been calculated inclusive of individual outliers. In general, laboratory batches are rejected if Z-Score > 2.5.
Note on C766: Z-Scores have been calculated inclusive of individual outliers. In general, laboratory batches are rejected if Z-Score > 2.5.
Note on C784: Z-Scores have been calculated inclusive of individual outliers. In general, laboratory batches are rejected if Z-Score > 2.5.
Note on C802: Z-Scores have been calculated inclusive of individual outliers. In general, laboratory batches are rejected if Z-Score > 2.5.
Note on C820: Z-Scores have been calculated inclusive of individual outliers. In general, laboratory batches are rejected if Z-Score > 2.5.
Note on C838: Z-Scores have been calculated inclusive of individual outliers. In general, laboratory batches are rejected if Z-Score > 2.5.
Note on C857: Z-Scores have been calculated inclusive of individual outliers. In general, laboratory batches are rejected if Z-Score > 2.5.
Note on C876: Z-Scores have been calculated inclusive of individual outliers. In general, laboratory batches are rejected if Z-Score > 2.5.
Note on C894: Z-Scores have been calculated inclusive of individual outliers. In general, laboratory batches are rejected if Z-Score > 2.5.
Note on C912: Z-Scores have been calculated inclusive of individual outliers. In general, laboratory batches are rejected if Z-Score > 2.5.
Note on C930: Z-Scores have been calculated inclusive of individual outliers. In general, laboratory batches are rejected if Z-Score > 2.5.
Note on C948: Z-Scores have been calculated inclusive of individual outliers. In general, laboratory batches are rejected if Z-Score > 2.5.
Note on C967: Z-Scores have been calculated inclusive of individual outliers. In general, laboratory batches are rejected if Z-Score > 2.5.
Note on C985: Z-Scores have been calculated inclusive of individual outliers. In general, laboratory batches are rejected if Z-Score > 2.5.
Note on C1003: Z-Scores have been calculated inclusive of individual outliers. In general, laboratory batches are rejected if Z-Score > 2.5.
Note on C1021: Z-Scores have been calculated inclusive of individual outliers. In general, laboratory batches are rejected if Z-Score > 2.5.
Note on C1039: Z-Scores have been calculated inclusive of individual outliers. In general, laboratory batches are rejected if Z-Score > 2.5.
Note on C1057: Z-Scores have been calculated inclusive of individual outliers. In general, laboratory batches are rejected if Z-Score > 2.5.
Note on C1075: Z-Scores have been calculated inclusive of individual outliers. In general, laboratory batches are rejected if Z-Score > 2.5.
Note on C1093: Z-Scores have been calculated inclusive of individual outliers. In general, laboratory batches are rejected if Z-Score > 2.5.
Note on C1112: Z-Scores have been calculated inclusive of individual outliers. In general, laboratory batches are rejected if Z-Score > 2.5.
Note on C1130: Z-Scores have been calculated inclusive of individual outliers. In general, laboratory batches are rejected if Z-Score > 2.5.
Note on C1148: Z-Scores have been calculated inclusive of individual outliers. In general, laboratory batches are rejected if Z-Score > 2.5.
Note on C1166: Z-Scores have been calculated inclusive of individual outliers. In general, laboratory batches are rejected if Z-Score > 2.5.

## SQL
| Analytical results for Cu-Res(4A) in OREAS 905b (Certified Value 0.017 wt.%) | [24 empty] | Certified
Cu-Res(4A) | Round | Replicate | Lab | Lab | Lab | Lab | Lab | Lab | Lab | Lab | Lab | Lab | Lab | Lab | Lab | Lab | Lab | Lab | Lab | Lab | Lab |  |  |  |  | 1
| No | No | 2.01 | 2.02 | 2.03 | 2.04 | 2.06 | 2.07 | 2.08 | 2.13 | 2.14 | 2.15 | 2.16 | 2.17 | 2.18 | 2.19 | 2.21 | 2.22 | 2.23 | 2.25 | 2.26 |  |  |  |  | wt.%
|  |  | 4A*AAS | 4A*AAS | 4A*AAS | 4A*AAS | 4A*AAS | 4A*AAS | 4A*AAS | 4A*AAS | 4A*AAS | 4A*AAS | 4A*AAS | 4A*AAS | 4A*OES | 4A*AAS | 4A*MS | 4A*AAS | 4A*AAS | 4A*AAS | 4A*OES |  |  |  |  | 3
3
| 1 | 1 | 0.018 | 0.0167 | 0.0136666 | 0.017901 | 0.018 | 0.016 | 0.017 | 0.014 | 0.02 | 0.03 | 0.02 | 0.02 | 0.018 | 0.0267291 | 0.010833 | 0.01745 | 0.016 | 0.017 | 0.016 |  |  |  |  | 1
| 1 | 2 | 0.019 | 0.0172 | 0.01327335 | 0.017284 | 0.018 | 0.016 | 0.017 | 0.019 | 0.02 | 0.01 | 0.02 | 0.02 | 0.017 | 0.02678513 | 0.009981 | 0.01741 | 0.015 | 0.017 | 0.017 |  |  |  |  | #N/A
| 1 | 3 | 0.018 | 0.017 | 0.01446905 | 0.018 | 0.018 | 0.015 | 0.017 | 0.019 | 0.02 | 0.03 | 0.02 | 0.02 | 0.017 | 0.0270013 | 0.00944 | 0.01746 | 0.016 | 0.017 | 0.017 |  |  |  |  | 16
| 1 | 4 | 0.018 | 0.0176 | 0.01375975 | 0.0174 | 0.018 | 0.016 | 0.017 | 0.019 | 0.02 | 0.02 | 0.02 | 0.02 | 0.018 | 0.0266222 | 0.00901 | 0.0184 | 0.017 | 0.016 | 0.016 |  |  |  |  | 0.01736508
| 1 | 5 | 0.018 | 0.0154 | 0.0141122 | 0.0178 | 0.018 | 0.016 | 0.017 | 0.019 | 0.02 | 0.02 | 0.02 | 0.02 | 0.017 | 0.027217327 | 0.010235 | 0.01709 | 0.016 | 0.016 | 0.016 |  |  |  |  | 126
| 1 | 6 | 0.018 | 0.0177 | 0.01345255 | 0.0176 | 0.018 | 0.015 | 0.017 | 0.019 | 0.02 | 0.01 | 0.02 | 0.02 | 0.018 | 0.0273725 | 0.010435 | 0.01719 | 0.017 | 0.017 | 0.016
| Mean |  | 0.01816667 | 0.01693333 | 0.01378892 | 0.01766417 | 0.018 | 0.01566667 | 0.017 | 0.01816667 | 0.02 | 0.02 | 0.02 | 0.02 | 0.0175 | 0.02695459 | 0.009989 | 0.0175 | 0.01616667 | 0.01666667 | 0.01633333
| Median |  | 0.018 | 0.0171 | 0.013713175 | 0.0177 | 0.018 | 0.016 | 0.017 | 0.019 | 0.02 | 0.02 | 0.02 | 0.02 | 0.0175 | 0.02689322 | 0.010108 | 0.01743 | 0.016 | 0.017 | 0.016
| Std Dev. |  | 0.0004082483 | 0.0008382521 | 0.0004386017 | 0.0002848694 | 0 | 0.0005163978 | 0 | 0.002041241 | 0 | 0.008944272 | 0 | 0 | 0.0005477226 | 0.0002952645 | 0.0006680829 | 0.000466133 | 0.0007527727 | 0.0005163978 | 0.0005163978
| Rel.Std.Dev. |  | 2.247% | 4.95% | 3.181% | 1.613% | 0% | 3.296% | 0% | 11.24% | 0% | 44.72% | 0% | 0% | 3.13% | 1.095% | 6.688% | 2.664% | 4.656% | 3.098% | 3.162%
| PDM3 |  | 4.616% | -2.486% | -20.59% | 1.722% | 3.656% | -9.781% | -2.102% | 4.616% | 15.17% | 15.17% | 15.17% | 15.17% | 0.7769% | 55.22% | -42.48% | 0.7769% | -6.901% | -4.022% | -5.942%
| Z-Score (Absolute) |  | 0.39 | 0.33 | 2.14 | 0.09 | 0.29 | 1.06 | 0.29 | 0.39 | 1.44 | 1.44 | 1.44 | 1.44 | 0 | 5.46 | 4.34 | 0 | 0.77 | 0.48 | 0.67
| Analytical results for Cu-Sol(CN) in OREAS 905b (Certified Value 0.008 wt.%) | [24 empty] | Certified
Cu-Sol(CN) | Round | Replicate | Lab | Lab | Lab | Lab | Lab | Lab | Lab | Lab | Lab | Lab | Lab | Lab | Lab | Lab | Lab | Lab | Lab | Lab | Lab | Lab |  |  |  | 1
| No | No | 2.01 | 2.02 | 2.03 | 2.04 | 2.06 | 2.07 | 2.08 | 2.12 | 2.13 | 2.14 | 2.15 | 2.16 | 2.17 | 2.18 | 2.19 | 2.21 | 2.22 | 2.23 | 2.25 | 2.26 |  |  |  | wt.%
|  |  | NaCN*AAS | AL-NaCN*AAS | NaCN*AAS | NaCN*AAS | NaCN*AAS | NaCN*AAS | NaCN*AAS | NaCN*AAS | NaCN*AAS | CNL*AAS | CNL*AAS | NaCN*AAS | NaCN*AAS | CNL*AAS | NaCN*AAS | NaCN*AAS | NaCN*AAS | NaCN*AAS | NaCN*AAS | NaCN*AAS |  |  |  | 3
3
| 1 | 1 | 0.007 | 0.0064 | 0.01395865 | 0.00771 | 0.007 | 0.006 | 0.0077 | 0.01 | 0.008 | 0.01 | 0.01 | 0.01 | 0.01 | 0.009 | 0.006114324 | 0.0098906 | 0.00675 | 0.007 | 0.01 | 0.011 |  |  |  | 1
| 1 | 2 | 0.007 | 0.0066 | 0.01262645 | 0.008 | 0.007 | 0.007 | 0.0078 | 0.01 | 0.007 | 0.01 | 0.01 | 0.01 | 0.01 | 0.009 | 0.00539187 | 0.0095058 | 0.00674 | 0.008 | 0.009 | 0.01 |  |  |  | #N/A
| 1 | 3 | 0.007 | 0.0067 | 0.0140999 | 0.00769 | 0.007 | 0.006 | 0.0078 | 0.01 | 0.007 | 0.01 | 0.01 | 0.03 | 0.01 | 0.009 | 0.0056293 | 0.0095246 | 0.00697 | 0.007 | 0.009 | 0.01 |  |  |  | 16
| 1 | 4 | 0.007 | 0.0063 | 0.0130977 | 0.00759 | 0.007 | 0.007 | 0.0077 | 0.01 | 0.007 | 0.01 | 0.01 | 0.01 | 0.01 | 0.009 | 0.006039064 | 0.0094146 | 0.00662 | 0.008 | 0.009 | 0.01 |  |  |  | 0.008214461
| 1 | 5 | 0.007 | 0.0068 | 0.0132877 | 0.00771 | 0.006 | 0.007 | 0.0073 | 0.01 | 0.007 | 0.01 | 0.01 | 0.01 | 0.01 | 0.009 | 0.005267 | 0.0092727 | 0.00675 | 0.009 | 0.01 | 0.01 |  |  |  | 125
| 1 | 6 | 0.007 | 0.0062 | 0.0129768 | 0.00786 | 0.007 | 0.006 | 0.0076 | 0.01 | 0.007 | 0.01 | 0.01 | 0.01 | 0.01 | 0.009 | 0.005479704 | 0.0101562 | 0.00637 | 0.007 | 0.01 | 0.01
| Mean |  | 0.007 | 0.0065 | 0.0133412 | 0.00776 | 0.006833333 | 0.0065 | 0.00765 | 0.01 | 0.007166667 | 0.01 | 0.01 | 0.01333333 | 0.01 | 0.009 | 0.005653544 | 0.009627417 | 0.0067 | 0.007666667 | 0.0095 | 0.01016667
| Median |  | 0.007 | 0.0065 | 0.0131927 | 0.00771 | 0.007 | 0.0065 | 0.0077 | 0.01 | 0.007 | 0.01 | 0.01 | 0.01 | 0.01 | 0.009 | 0.005554502 | 0.0095152 | 0.006745 | 0.0075 | 0.0095 | 0.01
| Std Dev. |  | 9.501472e-19 | 0.0002366432 | 0.0005766593 | 0.0001458767 | 0.0004082483 | 0.0005477226 | 0.0001870829 | 0 | 0.0004082483 | 0 | 0 | 0.008164966 | 0 | 0 | 0.0003491823 | 0.0003302587 | 0.0001973829 | 0.0008164966 | 0.0005477226 | 0.0004082483
| Rel.Std.Dev. |  | 1.357e-14% | 3.641% | 4.322% | 1.88% | 5.974% | 8.427% | 2.446% | 0% | 5.696% | 0% | 0% | 61.24% | 0% | 0% | 6.176% | 3.43% | 2.946% | 10.65% | 5.766% | 4.016%
| PDM3 |  | -14.78% | -20.87% | 62.41% | -5.532% | -16.81% | -20.87% | -6.872% | 21.74% | -12.76% | 21.74% | 21.74% | 62.32% | 21.74% | 9.563% | -31.18% | 17.2% | -18.44% | -6.669% | 15.65% | 23.77%
| Z-Score (Absolute) |  | 0.57 | 0.78 | 2.07 | 0.26 | 0.64 | 0.78 | 0.3 | 0.67 | 0.51 | 0.67 | 0.67 | 2.06 | 0.67 | 0.26 | 1.13 | 0.52 | 0.7 | 0.3 | 0.47 | 0.74
| Analytical results for Cu-Sol(H2SO4) in OREAS 905b (Certified Value 0.121 wt.%) | [24 empty] | Certified
Cu-Sol(H2SO4) | Round | Replicate | Lab | Lab | Lab | Lab | Lab | Lab | Lab | Lab | Lab | Lab | Lab | Lab | Lab | Lab | Lab | Lab | Lab | Lab | Lab | Lab | Lab | Lab | Lab | 1
| No | No | 2.01 | 2.02 | 2.03 | 2.04 | 2.06 | 2.07 | 2.08 | 2.09 | 2.12 | 2.13 | 2.14 | 2.15 | 2.16 | 2.17 | 2.18 | 2.19 | 2.21 | 2.22 | 2.23 | 2.24 | 2.25 | 2.26 | 2.28 | wt.%
|  |  | AL-5S*AAS | AL-5S*AAS | AL-5S*AAS | AL-5S*AAS | AL-5S*AAS | AL-5S*AAS | AL-5S*AAS | AL-5S*OES | ALC-5S*AAS | AL-5S*AAS | AL-5S*AAS | AL-5S*AAS | AL-5S*AAS | AL-5S*AAS | AL-5S*OES | AL-5S*AAS | AL-5S*OES | AL-5S*AAS | AL-5S*AAS | AL-5S*AAS | AL-5S*AAS | AL-5S*OES | AL-5S*AAS | 3
3
| 1 | 1 | 0.125 | 0.1239 | 0.12355395 | 0.140136 | 0.119 | 0.125 | 0.123 | 0.1366 | 0.125 | 0.12 | 0.12 | 0.13 | 0.1 | 0.12 | 0.118 | 0.120068448 | 0.125715 | 0.11673 | 0.121 | 0.117 | 0.118 | 0.12 | 0.118 | 1
| 1 | 2 | 0.123 | 0.1193 | 0.12273504 | 0.13958 | 0.119 | 0.129 | 0.124 | 0.1364 | 0.125 | 0.12 | 0.12 | 0.13 | 0.1 | 0.12 | 0.12 | 0.1199689 | 0.119375 | 0.11626 | 0.122 | 0.117 | 0.119 | 0.118 | 0.116 | #N/A
| 1 | 3 | 0.125 | 0.1229 | 0.12260705 | 0.142 | 0.12 | 0.123 | 0.121 | 0.132952 | 0.125 | 0.12 | 0.12 | 0.13 | 0.11 | 0.12 | 0.119 | 0.1197199 | 0.126517 | 0.11688 | 0.12 | 0.118 | 0.118 | 0.121 | 0.118 | 16
| 1 | 4 | 0.125 | 0.118 | 0.1243715 | 0.13972 | 0.118 | 0.125 | 0.122 | 0.1348 | 0.126 | 0.12 | 0.12 | 0.12 | 0.1 | 0.12 | 0.118 | 0.1201668 | 0.124419 | 0.11626 | 0.12 | 0.119 | 0.117 | 0.117 | 0.112 | 0.1210912
| 1 | 5 | 0.124 | 0.1205 | 0.12347592 | 0.13819 | 0.12 | 0.131 | 0.122 | 0.1345 | 0.126 | 0.12 | 0.13 | 0.12 | 0.11 | 0.12 | 0.119 | 0.1196743 | 0.125534 | 0.117 | 0.119 | 0.117 | 0.117 | 0.115 | 0.12 | 124
| 1 | 6 | 0.124 | 0.1204 | 0.12341779 | 0.137764 | 0.119 | 0.128 | 0.122 | 0.1322 | 0.125 | 0.119 | 0.12 | 0.13 | 0.1 | 0.12 | 0.12 | 0.120102528 | 0.122756 | 0.11663 | 0.124 | 0.118 | 0.117 | 0.117 | 0.121
| Mean |  | 0.1243333 | 0.1208333 | 0.1233602 | 0.139565 | 0.1191667 | 0.1268333 | 0.1223333 | 0.1345753 | 0.1253333 | 0.1198333 | 0.1216667 | 0.1266667 | 0.1033333 | 0.12 | 0.119 | 0.1199501 | 0.1240527 | 0.1166267 | 0.121 | 0.1176667 | 0.1176667 | 0.118 | 0.1175
| Median |  | 0.1245 | 0.12045 | 0.123446855 | 0.13965 | 0.119 | 0.1265 | 0.122 | 0.13465 | 0.125 | 0.12 | 0.12 | 0.13 | 0.1 | 0.12 | 0.119 | 0.1200187 | 0.1249765 | 0.11668 | 0.1205 | 0.1175 | 0.1175 | 0.1175 | 0.118
| Std Dev. |  | 0.0008164966 | 0.002206959 | 0.0006379709 | 0.001510877 | 0.0007527727 | 0.002994439 | 0.001032796 | 0.001775514 | 0.0005163978 | 0.0004082483 | 0.004082483 | 0.005163978 | 0.005163978 | 0 | 0.0008944272 | 0.0002066965 | 0.002635403 | 0.0003108483 | 0.001788854 | 0.0008164966 | 0.0008164966 | 0.00219089 | 0.003209361
| Rel.Std.Dev. |  | 0.6567% | 1.826% | 0.5172% | 1.083% | 0.6317% | 2.361% | 0.8442% | 1.319% | 0.412% | 0.3407% | 3.355% | 4.077% | 4.997% | 0% | 0.7516% | 0.1723% | 2.124% | 0.2665% | 1.478% | 0.6939% | 0.6939% | 1.857% | 2.731%
| PDM3 |  | 2.677% | -0.2129% | 1.874% | 15.26% | -1.589% | 4.742% | 1.026% | 11.14% | 3.503% | -1.039% | 0.4753% | 4.604% | -14.66% | -0.9011% | -1.727% | -0.9423% | 2.446% | -3.687% | -0.07527% | -2.828% | -2.828% | -2.553% | -2.966%
| Z-Score (Absolute) |  | 0.75 | 0 | 0.54 | 3.99 | 0.35 | 1.28 | 0.32 | 2.93 | 0.96 | 0.21 | 0.18 | 1.24 | 3.73 | 0.18 | 0.39 | 0.19 | 0.69 | 0.9 | 0.04 | 0.67 | 0.67 | 0.6 | 0.71
| Analytical results for Cu-Tot(Calc) in OREAS 905b (Certified Value 0.148 wt.%) | [24 empty] | Certified
Cu-Tot(Calc) | Round | Replicate | Lab | Lab | Lab | Lab | Lab | Lab | Lab | Lab | Lab | [14 empty] | 1
| No | No | 2.01 | 2.04 | 2.07 | 2.14 | 2.15 | 2.16 | 2.17 | 2.18 | 2.22 | [14 empty] | wt.%
|  |  | SQL-Tot*Calc | SQL-Tot*Calc | SQL-Tot*AAS | SQL-Tot*Calc | SQL-Tot*Calc | SQL-Tot*Calc | SQL-Tot*Calc | SQL-Tot*Calc | SQL-Tot*Calc | [14 empty] | 3
3
| 1 | 1 | 0.149 | 0.165747 | 0.147 | 0.15 | 0.17 | 0.13 | 0.15 | 0.145 | 0.14094 | [14 empty] | 1
| 1 | 2 | 0.148 | 0.164864 | 0.152 | 0.15 | 0.15 | 0.13 | 0.15 | 0.146 | 0.14042 | [14 empty] | #N/A
| 1 | 3 | 0.15 | 0.16799 | 0.144 | 0.15 | 0.17 | 0.16 | 0.15 | 0.145 | 0.14131 | [14 empty] | 16
| 1 | 4 | 0.151 | 0.16471 | 0.147 | 0.15 | 0.15 | 0.13 | 0.15 | 0.145 | 0.14128 | [14 empty] | 0.1479995
| 1 | 5 | 0.149 | 0.1637 | 0.153 | 0.16 | 0.15 | 0.14 | 0.15 | 0.145 | 0.14084 | [14 empty] | 127
| 1 | 6 | 0.149 | 0.163224 | 0.149 | 0.15 | 0.15 | 0.13 | 0.15 | 0.147 | 0.14019
| Mean |  | 0.1493333 | 0.1650392 | 0.1486667 | 0.1516667 | 0.1566667 | 0.1366667 | 0.15 | 0.1455 | 0.14083
| Median |  | 0.149 | 0.164787 | 0.148 | 0.15 | 0.15 | 0.13 | 0.15 | 0.145 | 0.14089
| Std Dev. |  | 0.001032796 | 0.001699157 | 0.003386247 | 0.004082483 | 0.01032796 | 0.0121106 | 0 | 0.00083666 | 0.0004522831
| Rel.Std.Dev. |  | 0.6916% | 1.03% | 2.278% | 2.692% | 6.592% | 8.861% | 0% | 0.575% | 0.3212%
| PDM3 |  | 0.9012% | 11.51% | 0.4508% | 2.478% | 5.856% | -7.657% | 1.352% | -1.689% | -4.844%
| Z-Score (Absolute) |  | 0 | 2.76 | 0.12 | 0.41 | 1.29 | 2.23 | 0.12 | 0.67 | 1.5
Note on C17: Z-Scores have been calculated inclusive of individual outliers. In general, laboratory batches are rejected if Z-Score > 2.5.
Note on C35: Z-Scores have been calculated inclusive of individual outliers. In general, laboratory batches are rejected if Z-Score > 2.5.
Note on C53: Z-Scores have been calculated inclusive of individual outliers. In general, laboratory batches are rejected if Z-Score > 2.5.
Note on C71: Z-Scores have been calculated inclusive of individual outliers. In general, laboratory batches are rejected if Z-Score > 2.5.

## Fusion XRF
| Analytical results for Al2O3 in OREAS 905b (Indicative Value 14.71 wt.%) |  |  |  | Indicative
Al2O3 | Round | Replicate | BV | BV Geo | 1
| No | No | Ankara | Perth | wt.%
|  |  | BF*XRF | BF*XRF | 2
2
| 1 | 1 | 14.6742 | 14.75 | 1
| 1 | 2 | 14.5284 | 14.75 | 10
| 1 | 3 | 14.5706 |  | 16
| 1 | 4 | 14.7294 |  | 14.70853
| 1 | 5 | 14.8108 |  | 16
| 1 | 6 | 14.689
| Mean |  | 14.66707 | 14.75
| Median |  | 14.6816 | 14.75
| Std Dev. |  | 0.103548 | 0
| Rel.Std.Dev. |  | 0.706% | 0%
| PDM3 |  | -0.2819% | 0.2819%
| Z-Score (Absolute) |  | 0.67 | 0.67
| Analytical results for BaO in OREAS 905b (Indicative Value 3316 ppm) |  |  |  | Indicative
BaO | Round | Replicate | BV |  | 1
| No | No | Ankara |  | ppm
|  |  | BF*XRF |  | 0
0
| 1 | 1 | 3300 |  | 1
| 1 | 2 | 3317 |  | 11
| 1 | 3 | 3334 |  | 16
| 1 | 4 | 3314 |  | 3315.5
| 1 | 5 | 3322 |  | 17
| 1 | 6 | 3306
| Mean |  | 3315.5
| Median |  | 3315.5
| Std Dev. |  | 11.99583
| Rel.Std.Dev. |  | 0.3618%
| PDM3 |  | 0%
| Z-Score (Absolute) |  | NA
| Analytical results for CaO in OREAS 905b (Indicative Value 1.65 wt.%) |  |  |  | Indicative
CaO | Round | Replicate | BV | BV Geo | 1
| No | No | Ankara | Perth | wt.%
|  |  | BF*XRF | BF*XRF | 2
2
| 1 | 1 | 1.6474 | 1.65 | 1
| 1 | 2 | 1.6223 | 1.65 | 12
| 1 | 3 | 1.6241 |  | 16
| 1 | 4 | 1.6535 |  | 1.645975
| 1 | 5 | 1.6573 |  | 18
| 1 | 6 | 1.6471
| Mean |  | 1.64195 | 1.65
| Median |  | 1.64725 | 1.65
| Std Dev. |  | 0.01503326 | 0
| Rel.Std.Dev. |  | 0.9156% | 0%
| PDM3 |  | -0.2445% | 0.2445%
| Z-Score (Absolute) |  | 0.67 | 0.67
| Analytical results for Cl in OREAS 905b (Indicative Value 14.9 ppm) |  |  |  | Indicative
Cl | Round | Replicate | BV |  | 1
| No | No | Ankara |  | ppm
|  |  | BF*XRF |  | 1
1
| 1 | 1 | 12.1787 |  | 1
| 1 | 2 | 2.9345 |  | 13
| 1 | 3 | 18.4159 |  | 16
| 1 | 4 | 11.328 |  | 14.91553
| 1 | 5 | 15.1288 |  | 19
| 1 | 6 | 29.5073
| Mean |  | 14.91553
| Median |  | 13.65375
| Std Dev. |  | 8.821831
| Rel.Std.Dev. |  | 59.15%
| PDM3 |  | 2.22e-13%
| Z-Score (Absolute) |  | NA
| Analytical results for Cr2O3 in OREAS 905b (Indicative Value 38 ppm) |  |  |  | Indicative
Cr2O3 | Round | Replicate | BV |  | 1
| No | No | Ankara |  | ppm
|  |  | BF*XRF |  | 1
1
| 1 | 1 | 32.2 |  | 1
| 1 | 2 | 23.4 |  | 14
| 1 | 3 | 48.2 |  | 16
| 1 | 4 | 68.7 |  | 37.999
| 1 | 5 | 5.8 |  | 20
| 1 | 6 | 49.7
| Mean |  | 38
| Median |  | 40.2
| Std Dev. |  | 22.21288
| Rel.Std.Dev. |  | 58.45%
| PDM3 |  | 0.002632%
| Z-Score (Absolute) |  | NA
| Analytical results for Cu in OREAS 905b (Indicative Value 0.324 wt.%) |  |  |  | Indicative
Cu | Round | Replicate | BV |  | 1
| No | No | Ankara |  | wt.%
|  |  | BF*XRF |  | 3
3
| 1 | 1 | 0.2365 |  | 1
| 1 | 2 | 0.3476 |  | 15
| 1 | 3 | 0.3686 |  | 16
| 1 | 4 | 0.2736 |  | 0.32395
| 1 | 5 | 0.3182 |  | 21
| 1 | 6 | 0.3992
| Mean |  | 0.32395
| Median |  | 0.3329
| Std Dev. |  | 0.06071441
| Rel.Std.Dev. |  | 18.74%
| PDM3 |  | 0%
| Z-Score (Absolute) |  | NA
| Analytical results for Fe2O3 in OREAS 905b (Indicative Value 5.41 wt.%) |  |  |  | Indicative
Fe2O3 | Round | Replicate | BV | BV Geo | 1
| No | No | Ankara | Perth | wt.%
|  |  | BF*XRF | BF*XRF | 2
2
| 1 | 1 | 5.35794 | 5.43 | 1
| 1 | 2 | 5.31391 | 5.46 | 16
| 1 | 3 | 5.31734 |  | 16
| 1 | 4 | 5.39612 |  | 5.40547502
| 1 | 5 | 5.41942 |  | 22
| 1 | 6 | 5.39097
| Mean |  | 5.36595 | 5.445
| Median |  | 5.374455 | 5.445
| Std Dev. |  | 0.04365896 | 0.0212132
| Rel.Std.Dev. |  | 0.8136% | 0.3896%
| PDM3 |  | -0.7312% | 0.7312%
| Z-Score (Absolute) |  | 0.67 | 0.67
| Analytical results for Hf in OREAS 905b (Indicative Value 14.7 ppm) |  |  |  | Indicative
Hf | Round | Replicate | BV |  | 1
| No | No | Ankara |  | ppm
|  |  | BF*XRF |  | 1
1
| 1 | 1 | 11.9 |  | 1
| 1 | 2 | 14.4 |  | 10
| 1 | 3 | 51.7 |  | 16
| 1 | 4 | 17.8 |  | 14.69798
| Mean |  | 23.95 |  | 16
| Median |  | 16.1
| Std Dev. |  | 18.65735
| Rel.Std.Dev. |  | 77.9%
| PDM3 |  | 62.95%
| Z-Score (Absolute) |  | NA
| Analytical results for K2O in OREAS 905b (Indicative Value 3.63 wt.%) |  |  |  | Indicative
K2O | Round | Replicate | BV | BV Geo | 1
| No | No | Ankara | Perth | wt.%
|  |  | BF*XRF | BF*XRF | 2
2
| 1 | 1 | 3.6323 | 3.63 | 1
| 1 | 2 | 3.6137 | 3.63 | 11
| 1 | 3 | 3.5955 |  | 16
| 1 | 4 | 3.6593 |  | 3.631683
| 1 | 5 | 3.6473 |  | 17
| 1 | 6 | 3.6521
| Mean |  | 3.633367 | 3.63
| Median |  | 3.6398 | 3.63
| Std Dev. |  | 0.02465528 | 0
| Rel.Std.Dev. |  | 0.6786% | 0%
| PDM3 |  | 0.04635% | -0.04635%
| Z-Score (Absolute) |  | 0.67 | 0.67
| Analytical results for MgO in OREAS 905b (Indicative Value 0.548 wt.%) |  |  |  | Indicative
MgO | Round | Replicate | BV | BV Geo | 1
| No | No | Ankara | Perth | wt.%
|  |  | BF*XRF | BF*XRF | 3
3
| 1 | 1 | 0.5609 | 0.54 | 1
| 1 | 2 | 0.5579 | 0.54 | 12
| 1 | 3 | 0.5552 |  | 16
| 1 | 4 | 0.5509 |  | 0.5480833
| 1 | 5 | 0.5503 |  | 18
| 1 | 6 | 0.5618
| Mean |  | 0.5561667 | 0.54
| Median |  | 0.55655 | 0.54
| Std Dev. |  | 0.00490374 | 0
| Rel.Std.Dev. |  | 0.8817% | 0%
| PDM3 |  | 1.475% | -1.475%
| Z-Score (Absolute) |  | 0.67 | 0.67
| Analytical results for MnO in OREAS 905b (Indicative Value 0.044 wt.%) |  |  |  | Indicative
MnO | Round | Replicate | BV | BV Geo | 1
| No | No | Ankara | Perth | wt.%
|  |  | BF*XRF | BF*XRF | 3
3
| 1 | 1 | 0.0415 | 0.04 | 1
| 1 | 2 | 0.0426 | 0.05 | 13
| 1 | 3 | 0.0418 |  | 16
| 1 | 4 | 0.0454 |  | 0.04413333
| 1 | 5 | 0.0462 |  | 19
| 1 | 6 | 0.0421
| Mean |  | 0.04326667 | 0.045
| Median |  | 0.04235 | 0.045
| Std Dev. |  | 0.002011633 | 0.007071068
| Rel.Std.Dev. |  | 4.649% | 15.71%
| PDM3 |  | -1.964% | 1.964%
| Z-Score (Absolute) |  | 0.67 | 0.67
| Analytical results for Na2O in OREAS 905b (Indicative Value 3.56 wt.%) |  |  |  | Indicative
Na2O | Round | Replicate | BV | BV Geo | 1
| No | No | Ankara | Perth | wt.%
|  |  | BF*XRF | BF*XRF | 2
2
| 1 | 1 | 3.6025 | 3.52 | 1
| 1 | 2 | 3.5379 | 3.54 | 14
| 1 | 3 | 3.5464 |  | 16
| 1 | 4 | 3.6092 |  | 3.555908
| 1 | 5 | 3.6013 |  | 20
| 1 | 6 | 3.5936
| Mean |  | 3.581817 | 3.53
| Median |  | 3.59745 | 3.53
| Std Dev. |  | 0.03123814 | 0.01414214
| Rel.Std.Dev. |  | 0.8721% | 0.4006%
| PDM3 |  | 0.7286% | -0.7286%
| Z-Score (Absolute) |  | 0.67 | 0.67
| Analytical results for Ni in OREAS 905b (Indicative Value 11.5 ppm) |  |  |  | Indicative
Ni | Round | Replicate | BV |  | 1
| No | No | Ankara |  | ppm
|  |  | BF*XRF |  | 1
1
| 1 | 1 | 3.9 |  | 1
| 1 | 2 | 18.9 |  | 15
| 1 | 3 | 9.4 |  | 16
| 1 | 4 | 3.1 |  | 11.52587
| 1 | 5 | 22.8 |  | 21
| 1 | 6 | 11
| Mean |  | 11.51667
| Median |  | 10.2
| Std Dev. |  | 7.942649
| Rel.Std.Dev. |  | 68.97%
| PDM3 |  | -0.07983%
| Z-Score (Absolute) |  | NA
| Analytical results for P2O5 in OREAS 905b (Indicative Value 0.082 wt.%) |  |  |  | Indicative
P2O5 | Round | Replicate | BV | BV Geo | 1
| No | No | Ankara | Perth | wt.%
|  |  | BF*XRF | BF*XRF | 3
3
| 1 | 1 | 0.0767 | 0.086 | 1
| 1 | 2 | 0.075 | 0.086 | 16
| 1 | 3 | 0.079 |  | 16
| 1 | 4 | 0.0801 |  | 0.08189167
| 1 | 5 | 0.0787 |  | 22
| 1 | 6 | 0.0772
| Mean |  | 0.07778333 | 0.086
| Median |  | 0.07795 | 0.086
| Std Dev. |  | 0.001841105 | 0
| Rel.Std.Dev. |  | 2.367% | 0%
| PDM3 |  | -5.017% | 5.017%
| Z-Score (Absolute) |  | 0.67 | 0.67
| Analytical results for Pb in OREAS 905b (Indicative Value 107 ppm) |  |  |  | Indicative
Pb | Round | Replicate | BV |  | 1
| No | No | Ankara |  | ppm
|  |  | BF*XRF |  | 0
0
| 1 | 1 | 55 |  | 1
| 1 | 2 | 83 |  | 32
| 1 | 3 | 99 |  | 16
| 1 | 4 | 127 |  | 106.6667
| 1 | 5 | 112 |  | 16
| 1 | 6 | 164
| Mean |  | 106.6667
| Median |  | 105.5
| Std Dev. |  | 37.46287
| Rel.Std.Dev. |  | 35.12%
| PDM3 |  | -3.109e-13%
| Z-Score (Absolute) |  | NA
| Analytical results for SiO2 in OREAS 905b (Indicative Value 67.8 wt.%) |  |  |  | Indicative
SiO2 | Round | Replicate | BV | BV Geo | 1
| No | No | Ankara | Perth | wt.%
|  |  | BF*XRF | BF*XRF | 2
2
| 1 | 1 | 68.4408 | 67.23 | 1
| 1 | 2 | 67.68 | 67.21 | 11
| 1 | 3 | 68.0056 |  | 16
| 1 | 4 | 68.6257 |  | 67.80011
| 1 | 5 | 68.9933 |  | 17
| 1 | 6 | 68.5359
| Mean |  | 68.38022 | 67.22
| Median |  | 68.48835 | 67.22
| Std Dev. |  | 0.4679064 | 0.01414214
| Rel.Std.Dev. |  | 0.6843% | 0.02104%
| PDM3 |  | 0.8556% | -0.8556%
| Z-Score (Absolute) |  | 0.67 | 0.67
| Analytical results for Sn in OREAS 905b (Indicative Value 8.4 ppm) |  |  |  | Indicative
Sn | Round | Replicate | BV |  | 1
| No | No | Ankara |  | ppm
|  |  | BF*XRF |  | 2
2
| 1 | 1 | 10.2 |  | 1
| 1 | 2 | 12.6 |  | 12
| 1 | 3 | 2.4 |  | 16
| Mean |  | 8.4 |  | 8.401596
| Median |  | 10.2 |  | 18
| Std Dev. |  | 5.332917
| Rel.Std.Dev. |  | 63.49%
| PDM3 |  | -0.019%
| Z-Score (Absolute) |  | NA
| Analytical results for SO3 in OREAS 905b (Indicative Value 0.07 wt.%) |  |  |  | Indicative
SO3 | Round | Replicate | BV | BV Geo | 1
| No | No | Ankara | Perth | wt.%
|  |  | BF*XRF | BF*XRF | 3
3
| 1 | 1 | 0.058 | 0.076 | 1
| 1 | 2 | 0.0697 | 0.074 | 13
| 1 | 3 | 0.0738 |  | 16
| 1 | 4 | 0.0538 |  | 0.07029167
| 1 | 5 | 0.0584 |  | 19
| 1 | 6 | 0.0798
| Mean |  | 0.06558333 | 0.075
| Median |  | 0.06405 | 0.075
| Std Dev. |  | 0.01033952 | 0.001414214
| Rel.Std.Dev. |  | 15.77% | 1.886%
| PDM3 |  | -6.698% | 6.698%
| Z-Score (Absolute) |  | 0.67 | 0.67
| Analytical results for TiO2 in OREAS 905b (Indicative Value 0.275 wt.%) |  |  |  | Indicative
TiO2 | Round | Replicate | BV | BV Geo | 1
| No | No | Ankara | Perth | wt.%
|  |  | BF*XRF | BF*XRF | 3
3
| 1 | 1 | 0.2752 | 0.28 | 1
| 1 | 2 | 0.2619 | 0.29 | 14
| 1 | 3 | 0.2633 |  | 16
| 1 | 4 | 0.2649 |  | 0.2754
| 1 | 5 | 0.2686 |  | 20
| 1 | 6 | 0.2609
| Mean |  | 0.2658 | 0.285
| Median |  | 0.2641 | 0.285
| Std Dev. |  | 0.005338164 | 0.007071068
| Rel.Std.Dev. |  | 2.008% | 2.481%
| PDM3 |  | -3.486% | 3.486%
| Z-Score (Absolute) |  | 0.67 | 0.67
| Analytical results for Zn in OREAS 905b (Indicative Value 175 ppm) |  |  |  | Indicative
Zn | Round | Replicate | BV |  | 1
| No | No | Ankara |  | ppm
|  |  | BF*XRF |  | 0
0
| 1 | 1 | 153 |  | 1
| 1 | 2 | 179 |  | 15
| 1 | 3 | 147 |  | 16
| 1 | 4 | 171 |  | 175.3333
| 1 | 5 | 195 |  | 21
| 1 | 6 | 207
| Mean |  | 175.3333
| Median |  | 175
| Std Dev. |  | 23.33809
| Rel.Std.Dev. |  | 13.31%
| PDM3 |  | 1.998e-13%
| Z-Score (Absolute) |  | NA
| Analytical results for Zr in OREAS 905b (Indicative Value 352 ppm) |  |  |  | Indicative
Zr | Round | Replicate | BV |  | 1
| No | No | Ankara |  | ppm
|  |  | BF*XRF |  | 0
0
| 1 | 1 | 366.43851 |  | 1
| 1 | 2 | 353.37079 |  | 16
| 1 | 3 | 355.94578 |  | 16
| 1 | 4 | 323.62095 |  | 351.8425
| 1 | 5 | 388.20953 |  | 22
| 1 | 6 | 323.46934
| Mean |  | 351.8425
| Median |  | 354.658285
| Std Dev. |  | 25.12476
| Rel.Std.Dev. |  | 7.141%
| PDM3 |  | -4.085e-07%
| Z-Score (Absolute) |  | NA
Note on C17: Z-Scores have been calculated inclusive of individual outliers. In general, laboratory batches are rejected if Z-Score > 2.5.
Note on C35: Z-Scores have been calculated inclusive of individual outliers. In general, laboratory batches are rejected if Z-Score > 2.5.
Note on C53: Z-Scores have been calculated inclusive of individual outliers. In general, laboratory batches are rejected if Z-Score > 2.5.
Note on C71: Z-Scores have been calculated inclusive of individual outliers. In general, laboratory batches are rejected if Z-Score > 2.5.
Note on C89: Z-Scores have been calculated inclusive of individual outliers. In general, laboratory batches are rejected if Z-Score > 2.5.
Note on C107: Z-Scores have been calculated inclusive of individual outliers. In general, laboratory batches are rejected if Z-Score > 2.5.
Note on C125: Z-Scores have been calculated inclusive of individual outliers. In general, laboratory batches are rejected if Z-Score > 2.5.
Note on C141: Z-Scores have been calculated inclusive of individual outliers. In general, laboratory batches are rejected if Z-Score > 2.5.
Note on C159: Z-Scores have been calculated inclusive of individual outliers. In general, laboratory batches are rejected if Z-Score > 2.5.
Note on C177: Z-Scores have been calculated inclusive of individual outliers. In general, laboratory batches are rejected if Z-Score > 2.5.
Note on C195: Z-Scores have been calculated inclusive of individual outliers. In general, laboratory batches are rejected if Z-Score > 2.5.
Note on C213: Z-Scores have been calculated inclusive of individual outliers. In general, laboratory batches are rejected if Z-Score > 2.5.
Note on C231: Z-Scores have been calculated inclusive of individual outliers. In general, laboratory batches are rejected if Z-Score > 2.5.
Note on C249: Z-Scores have been calculated inclusive of individual outliers. In general, laboratory batches are rejected if Z-Score > 2.5.
Note on C267: Z-Scores have been calculated inclusive of individual outliers. In general, laboratory batches are rejected if Z-Score > 2.5.
Note on C285: Z-Scores have been calculated inclusive of individual outliers. In general, laboratory batches are rejected if Z-Score > 2.5.
Note on C300: Z-Scores have been calculated inclusive of individual outliers. In general, laboratory batches are rejected if Z-Score > 2.5.
Note on C318: Z-Scores have been calculated inclusive of individual outliers. In general, laboratory batches are rejected if Z-Score > 2.5.
Note on C336: Z-Scores have been calculated inclusive of individual outliers. In general, laboratory batches are rejected if Z-Score > 2.5.
Note on C354: Z-Scores have been calculated inclusive of individual outliers. In general, laboratory batches are rejected if Z-Score > 2.5.
Note on C372: Z-Scores have been calculated inclusive of individual outliers. In general, laboratory batches are rejected if Z-Score > 2.5.

## Thermograv
| Analytical results for LOI1000 in OREAS 905b (Indicative Value 2.29 wt.%) |  |  |  | Indicative
LOI1000 | Round | Replicate | BV | BV Geo | 1
| No | No | Ankara | Perth | wt.%
|  |  | LOI*TGA | LOI*TGA | 2
2
| 1 | 1 | 2.44 | 2.08 | 1
| 1 | 2 | 2.49 | 2.07 | 18
| 1 | 3 | 2.53 |  | 16
| 1 | 4 | 2.46 |  | 2.288333
| 1 | 5 | 2.5 |  | 24
| 1 | 6 | 2.59
| Mean |  | 2.501667 | 2.075
| Median |  | 2.495 | 2.075
| Std Dev. |  | 0.05344779 | 0.007071068
| Rel.Std.Dev. |  | 2.136% | 0.3408%
| PDM3 |  | 9.323% | -9.323%
| Z-Score (Absolute) |  | 0.67 | 0.67
Note on C17: Z-Scores have been calculated inclusive of individual outliers. In general, laboratory batches are rejected if Z-Score > 2.5.

## IRC
| Analytical results for C in OREAS 905b (Indicative Value 0.25 wt.%) |  |  |  |  | Indicative
C | Round | Replicate | BV Geo |  |  | 1
| No | No | Perth |  |  | wt.%
|  |  | IRC |  |  | 3
3
| 1 | 1 | 0.25 |  |  | 1
| 1 | 2 | 0.25 |  |  | 20
| Mean |  | 0.25 |  |  | 16
| Median |  | 0.25 |  |  | 0.25
| Std Dev. |  | 0 |  |  | 26
| Rel.Std.Dev. |  | 0%
| PDM3 |  | 0%
| Z-Score (Absolute) |  | NA
| Analytical results for S in OREAS 905b (Indicative Value 0.039 wt.%) |  |  |  |  | Indicative
S | Round | Replicate | PTG | ARGETEST | BV Geo | 1
| No | No | Cikarang | Ankara | Perth | wt.%
|  |  | IRC | IRC | IRC | 3
3
| 1 | 1 | 0.07 | 0.04 | 0.01 | 1
| 1 | 2 | 0.07 | 0.04 | 0.01 | 20
| 1 | 3 | 0.07 | 0.04 |  | 16
| 1 | 4 | 0.07 | 0.04 |  | 0.03888889
| 1 | 5 | 0.06 | 0.04 |  | 26
| 1 | 6 | 0.06 | 0.04
| Mean |  | 0.06666667 | 0.04 | 0.01
| Median |  | 0.07 | 0.04 | 0.01
| Std Dev. |  | 0.005163978 | 0 | 0
| Rel.Std.Dev. |  | 7.746% | 0% | 0%
| PDM3 |  | 71.43% | 2.857% | -74.29%
| Z-Score (Absolute) |  | 0.67 | 0 | 0.76
Note on C13: Z-Scores have been calculated inclusive of individual outliers. In general, laboratory batches are rejected if Z-Score > 2.5.
Note on C31: Z-Scores have been calculated inclusive of individual outliers. In general, laboratory batches are rejected if Z-Score > 2.5.

## Laser Ablation
| Analytical results for Ag in OREAS 905b (Indicative Value 0.6 ppm) |  |  | Indicative
Ag | Round | Replicate | BV Geo | 1
| No | No | Perth | ppm
|  |  | ABL*MS | 3
3
| 1 | 1 | 0.6 | 1
| 1 | 2 | 0.6 | 22
| Mean |  | 0.6 | 16
| Median |  | 0.6 | 0.6
| Std Dev. |  | 0 | 28
| Rel.Std.Dev. |  | 0%
| PDM3 |  | 0%
| Z-Score (Absolute) |  | NA
| Analytical results for As in OREAS 905b (Indicative Value 31.3 ppm) |  |  | Indicative
As | Round | Replicate | BV Geo | 1
| No | No | Perth | ppm
|  |  | ABL*MS | 1
1
| 1 | 1 | 31 | 1
| 1 | 2 | 31.6 | 23
| Mean |  | 31.3 | 16
| Median |  | 31.3 | 31.3
| Std Dev. |  | 0.4242641 | 29
| Rel.Std.Dev. |  | 1.355%
| PDM3 |  | 0%
| Z-Score (Absolute) |  | NA
| Analytical results for Ba in OREAS 905b (Indicative Value 2620 ppm) |  |  | Indicative
Ba | Round | Replicate | BV Geo | 1
| No | No | Perth | ppm
|  |  | ABL*MS | 0
0
| 1 | 1 | 2600 | 1
| 1 | 2 | 2640 | 24
| Mean |  | 2620 | 16
| Median |  | 2620 | 2620
| Std Dev. |  | 28.28427 | 30
| Rel.Std.Dev. |  | 1.08%
| PDM3 |  | 0%
| Z-Score (Absolute) |  | NA
| Analytical results for Be in OREAS 905b (Indicative Value 3.4 ppm) |  |  | Indicative
Be | Round | Replicate | BV Geo | 1
| No | No | Perth | ppm
|  |  | ABL*MS | 2
2
| 1 | 1 | 3.6 | 1
| 1 | 2 | 3.2 | 25
| Mean |  | 3.4 | 16
| Median |  | 3.4 | 3.4
| Std Dev. |  | 0.2828427 | 31
| Rel.Std.Dev. |  | 8.319%
| PDM3 |  | 2.22e-14%
| Z-Score (Absolute) |  | NA
| Analytical results for Bi in OREAS 905b (Indicative Value 4.72 ppm) |  |  | Indicative
Bi | Round | Replicate | BV Geo | 1
| No | No | Perth | ppm
|  |  | ABL*MS | 2
2
| 1 | 1 | 4.68 | 1
| 1 | 2 | 4.76 | 26
| Mean |  | 4.72 | 16
| Median |  | 4.72 | 4.72
| Std Dev. |  | 0.05656854 | 32
| Rel.Std.Dev. |  | 1.198%
| PDM3 |  | 0%
| Z-Score (Absolute) |  | NA
| Analytical results for Cd in OREAS 905b (Indicative Value 0.45 ppm) |  |  | Indicative
Cd | Round | Replicate | BV Geo | 1
| No | No | Perth | ppm
|  |  | ABL*MS | 2
2
| 1 | 1 | 0.4 | 1
| 1 | 2 | 0.5 | 27
| Mean |  | 0.45 | 16
| Median |  | 0.45 | 0.45
| Std Dev. |  | 0.07071068 | 33
| Rel.Std.Dev. |  | 15.71%
| PDM3 |  | 0%
| Z-Score (Absolute) |  | NA
| Analytical results for Ce in OREAS 905b (Indicative Value 93 ppm) |  |  | Indicative
Ce | Round | Replicate | BV Geo | 1
| No | No | Perth | ppm
|  |  | ABL*MS | 0
0
| 1 | 1 | 92.9 | 1
| 1 | 2 | 93.2 | 28
| Mean |  | 93.05 | 16
| Median |  | 93.05 | 93.05
| Std Dev. |  | 0.212132 | 34
| Rel.Std.Dev. |  | 0.228%
| PDM3 |  | 2.22e-14%
| Z-Score (Absolute) |  | NA
| Analytical results for Co in OREAS 905b (Indicative Value 10.8 ppm) |  |  | Indicative
Co | Round | Replicate | BV Geo | 1
| No | No | Perth | ppm
|  |  | ABL*MS | 1
1
| 1 | 1 | 10.8 | 1
| 1 | 2 | 10.8 | 29
| Mean |  | 10.8 | 16
| Median |  | 10.8 | 10.8
| Std Dev. |  | 0 | 35
| Rel.Std.Dev. |  | 0%
| PDM3 |  | 0%
| Z-Score (Absolute) |  | NA
| Analytical results for Cr in OREAS 905b (Indicative Value 19 ppm) |  |  | Indicative
Cr | Round | Replicate | BV Geo | 1
| No | No | Perth | ppm
|  |  | ABL*MS | 1
1
| 1 | 1 | 17 | 1
| 1 | 2 | 21 | 30
| Mean |  | 19 | 16
| Median |  | 19 | 19
| Std Dev. |  | 2.828427 | 36
| Rel.Std.Dev. |  | 14.89%
| PDM3 |  | 0%
| Z-Score (Absolute) |  | NA
| Analytical results for Cs in OREAS 905b (Indicative Value 5.8 ppm) |  |  | Indicative
Cs | Round | Replicate | BV Geo | 1
| No | No | Perth | ppm
|  |  | ABL*MS | 2
2
| 1 | 1 | 5.66 | 1
| 1 | 2 | 5.94 | 31
| Mean |  | 5.8 | 16
| Median |  | 5.8 | 5.8
| Std Dev. |  | 0.1979899 | 37
| Rel.Std.Dev. |  | 3.414%
| PDM3 |  | 2.22e-14%
| Z-Score (Absolute) |  | NA
| Analytical results for Cu in OREAS 905b (Indicative Value 0.142 wt.%) |  |  | Indicative
Cu | Round | Replicate | BV Geo | 1
| No | No | Perth | wt.%
|  |  | ABL*MS | 3
3
| 1 | 1 | 0.14 | 1
| 1 | 2 | 0.143 | 15
| Mean |  | 0.1415 | 16
| Median |  | 0.1415 | 0.1415
| Std Dev. |  | 0.00212132 | 38
| Rel.Std.Dev. |  | 1.499%
| PDM3 |  | 2.22e-14%
| Z-Score (Absolute) |  | NA
| Analytical results for Dy in OREAS 905b (Indicative Value 3.89 ppm) |  |  | Indicative
Dy | Round | Replicate | BV Geo | 1
| No | No | Perth | ppm
|  |  | ABL*MS | 2
2
| 1 | 1 | 3.82 | 1
| 1 | 2 | 3.96 | 5
| Mean |  | 3.89 | 16
| Median |  | 3.89 | 3.89
| Std Dev. |  | 0.09899495 | 39
| Rel.Std.Dev. |  | 2.545%
| PDM3 |  | 0%
| Z-Score (Absolute) |  | NA
| Analytical results for Er in OREAS 905b (Indicative Value 1.19 ppm) |  |  | Indicative
Er | Round | Replicate | BV Geo | 1
| No | No | Perth | ppm
|  |  | ABL*MS | 2
2
| 1 | 1 | 1.16 | 1
| 1 | 2 | 1.22 | 6
| Mean |  | 1.19 | 16
| Median |  | 1.19 | 1.19
| Std Dev. |  | 0.04242641 | 40
| Rel.Std.Dev. |  | 3.565%
| PDM3 |  | 0%
| Z-Score (Absolute) |  | NA
| Analytical results for Eu in OREAS 905b (Indicative Value 1.53 ppm) |  |  | Indicative
Eu | Round | Replicate | BV Geo | 1
| No | No | Perth | ppm
|  |  | ABL*MS | 2
2
| 1 | 1 | 1.51 | 1
| 1 | 2 | 1.54 | 7
| Mean |  | 1.525 | 16
| Median |  | 1.525 | 1.525
| Std Dev. |  | 0.0212132 | 41
| Rel.Std.Dev. |  | 1.391%
| PDM3 |  | 0%
| Z-Score (Absolute) |  | NA
| Analytical results for Ga in OREAS 905b (Indicative Value 24.1 ppm) |  |  | Indicative
Ga | Round | Replicate | BV Geo | 1
| No | No | Perth | ppm
|  |  | ABL*MS | 1
1
| 1 | 1 | 23.9 | 1
| 1 | 2 | 24.3 | 36
| Mean |  | 24.1 | 16
| Median |  | 24.1 | 24.1
| Std Dev. |  | 0.2828427 | 42
| Rel.Std.Dev. |  | 1.174%
| PDM3 |  | 0%
| Z-Score (Absolute) |  | NA
| Analytical results for Gd in OREAS 905b (Indicative Value 5.95 ppm) |  |  | Indicative
Gd | Round | Replicate | BV Geo | 1
| No | No | Perth | ppm
|  |  | ABL*MS | 2
2
| 1 | 1 | 5.83 | 1
| 1 | 2 | 6.07 | 8
| Mean |  | 5.95 | 16
| Median |  | 5.95 | 5.95
| Std Dev. |  | 0.1697056 | 43
| Rel.Std.Dev. |  | 2.852%
| PDM3 |  | 0%
| Z-Score (Absolute) |  | NA
| Analytical results for Ge in OREAS 905b (Indicative Value 1.08 ppm) |  |  | Indicative
Ge | Round | Replicate | BV Geo | 1
| No | No | Perth | ppm
|  |  | ABL*MS | 2
2
| 1 | 1 | 1 | 1
| 1 | 2 | 1.15 | 3
| Mean |  | 1.075 | 16
| Median |  | 1.075 | 1.075
| Std Dev. |  | 0.106066 | 44
| Rel.Std.Dev. |  | 9.867%
| PDM3 |  | 0%
| Z-Score (Absolute) |  | NA
| Analytical results for Hf in OREAS 905b (Indicative Value 7.73 ppm) |  |  | Indicative
Hf | Round | Replicate | BV Geo | 1
| No | No | Perth | ppm
|  |  | ABL*MS | 2
2
| 1 | 1 | 7.61 | 1
| 1 | 2 | 7.84 | 10
| Mean |  | 7.725 | 16
| Median |  | 7.725 | 7.725
| Std Dev. |  | 0.1626346 | 28
| Rel.Std.Dev. |  | 2.105%
| PDM3 |  | 0%
| Z-Score (Absolute) |  | NA
| Analytical results for Ho in OREAS 905b (Indicative Value 0.56 ppm) |  |  | Indicative
Ho | Round | Replicate | BV Geo | 1
| No | No | Perth | ppm
|  |  | ABL*MS | 2
2
| 1 | 1 | 0.56 | 1
| 1 | 2 | 0.56 | 6
| Mean |  | 0.56 | 16
| Median |  | 0.56 | 0.56
| Std Dev. |  | 0 | 29
| Rel.Std.Dev. |  | 0%
| PDM3 |  | 0%
| Z-Score (Absolute) |  | NA
| Analytical results for In in OREAS 905b (Indicative Value 0.5 ppm) |  |  | Indicative
In | Round | Replicate | BV Geo | 1
| No | No | Perth | ppm
|  |  | ABL*MS | 2
2
| 1 | 1 | 0.45 | 1
| 1 | 2 | 0.55 | 24
| Mean |  | 0.5 | 16
| Median |  | 0.5 | 0.5
| Std Dev. |  | 0.07071068 | 30
| Rel.Std.Dev. |  | 14.14%
| PDM3 |  | 0%
| Z-Score (Absolute) |  | NA
| Analytical results for La in OREAS 905b (Indicative Value 49.1 ppm) |  |  | Indicative
La | Round | Replicate | BV Geo | 1
| No | No | Perth | ppm
|  |  | ABL*MS | 1
1
| 1 | 1 | 48.9 | 1
| 1 | 2 | 49.2 | 25
| Mean |  | 49.05 | 16
| Median |  | 49.05 | 49.05
| Std Dev. |  | 0.212132 | 31
| Rel.Std.Dev. |  | 0.4325%
| PDM3 |  | 0%
| Z-Score (Absolute) |  | NA
| Analytical results for Lu in OREAS 905b (Indicative Value 0.09 ppm) |  |  | Indicative
Lu | Round | Replicate | BV Geo | 1
| No | No | Perth | ppm
|  |  | ABL*MS | 3
3
| 1 | 1 | 0.09 | 1
| 1 | 2 | 0.09 | 26
| Mean |  | 0.09 | 16
| Median |  | 0.09 | 0.09
| Std Dev. |  | 0 | 32
| Rel.Std.Dev. |  | 0%
| PDM3 |  | 0%
| Z-Score (Absolute) |  | NA
| Analytical results for Mn in OREAS 905b (Indicative Value 0.034 wt.%) |  |  | Indicative
Mn | Round | Replicate | BV Geo | 1
| No | No | Perth | wt.%
|  |  | ABL*MS | 3
3
| 1 | 1 | 0.0335 | 1
| 1 | 2 | 0.0345 | 27
| Mean |  | 0.034 | 16
| Median |  | 0.034 | 0.034
| Std Dev. |  | 0.0007071068 | 33
| Rel.Std.Dev. |  | 2.08%
| PDM3 |  | 0%
| Z-Score (Absolute) |  | NA
| Analytical results for Mo in OREAS 905b (Indicative Value 4.9 ppm) |  |  | Indicative
Mo | Round | Replicate | BV Geo | 1
| No | No | Perth | ppm
|  |  | ABL*MS | 2
2
| 1 | 1 | 4.8 | 1
| 1 | 2 | 5 | 28
| Mean |  | 4.9 | 16
| Median |  | 4.9 | 4.9
| Std Dev. |  | 0.1414214 | 34
| Rel.Std.Dev. |  | 2.886%
| PDM3 |  | 0%
| Z-Score (Absolute) |  | NA
| Analytical results for Nb in OREAS 905b (Indicative Value 21 ppm) |  |  | Indicative
Nb | Round | Replicate | BV Geo | 1
| No | No | Perth | ppm
|  |  | ABL*MS | 1
1
| 1 | 1 | 20.8 | 1
| 1 | 2 | 21.2 | 29
| Mean |  | 21 | 16
| Median |  | 21 | 21
| Std Dev. |  | 0.2828427 | 35
| Rel.Std.Dev. |  | 1.347%
| PDM3 |  | 0%
| Z-Score (Absolute) |  | NA
| Analytical results for Nd in OREAS 905b (Indicative Value 40.7 ppm) |  |  | Indicative
Nd | Round | Replicate | BV Geo | 1
| No | No | Perth | ppm
|  |  | ABL*MS | 1
1
| 1 | 1 | 40.6 | 1
| 1 | 2 | 40.8 | 7
| Mean |  | 40.7 | 16
| Median |  | 40.7 | 40.7
| Std Dev. |  | 0.1414214 | 36
| Rel.Std.Dev. |  | 0.3475%
| PDM3 |  | 0%
| Z-Score (Absolute) |  | NA
| Analytical results for Ni in OREAS 905b (Indicative Value 10 ppm) |  |  | Indicative
Ni | Round | Replicate | BV Geo | 1
| No | No | Perth | ppm
|  |  | ABL*MS | 1
1
| 1 | 1 | 12 | 1
| 1 | 2 | 8 | 15
| Mean |  | 10 | 16
| Median |  | 10 | 10
| Std Dev. |  | 2.828427 | 37
| Rel.Std.Dev. |  | 28.28%
| PDM3 |  | 0%
| Z-Score (Absolute) |  | NA
| Analytical results for Pb in OREAS 905b (Indicative Value 27.5 ppm) |  |  | Indicative
Pb | Round | Replicate | BV Geo | 1
| No | No | Perth | ppm
|  |  | ABL*MS | 1
1
| 1 | 1 | 27 | 1
| 1 | 2 | 28 | 32
| Mean |  | 27.5 | 16
| Median |  | 27.5 | 27.5
| Std Dev. |  | 0.7071068 | 38
| Rel.Std.Dev. |  | 2.571%
| PDM3 |  | 0%
| Z-Score (Absolute) |  | NA
| Analytical results for Pr in OREAS 905b (Indicative Value 11.3 ppm) |  |  | Indicative
Pr | Round | Replicate | BV Geo | 1
| No | No | Perth | ppm
|  |  | ABL*MS | 1
1
| 1 | 1 | 11.3 | 1
| 1 | 2 | 11.3 | 33
| Mean |  | 11.3 | 16
| Median |  | 11.3 | 11.3
| Std Dev. |  | 0 | 39
| Rel.Std.Dev. |  | 0%
| PDM3 |  | 0%
| Z-Score (Absolute) |  | NA
| Analytical results for Rb in OREAS 905b (Indicative Value 138 ppm) |  |  | Indicative
Rb | Round | Replicate | BV Geo | 1
| No | No | Perth | ppm
|  |  | ABL*MS | 0
0
| 1 | 1 | 137 | 1
| 1 | 2 | 138 | 34
| Mean |  | 137.5 | 16
| Median |  | 137.5 | 137.5
| Std Dev. |  | 0.7071068 | 40
| Rel.Std.Dev. |  | 0.5143%
| PDM3 |  | 0%
| Z-Score (Absolute) |  | NA
| Analytical results for Re in OREAS 905b (Indicative Value < 0.01 ppm) |  |  | Indicative
Re | Round | Replicate | BV Geo | 1
| No | No | Perth | ppm
|  |  | ABL*MS | 3
3
| 1 | 1 | < 0.01 | 1
| 1 | 2 | < 0.01 | 35
| Mean |  |  | 16
| Median |  |  | < 0.01
| Std Dev. |  |  | 41
Rel.Std.Dev.
PDM3
| Z-Score (Absolute) |  | NA
| Analytical results for Sb in OREAS 905b (Indicative Value 1.65 ppm) |  |  | Indicative
Sb | Round | Replicate | BV Geo | 1
| No | No | Perth | ppm
|  |  | ABL*MS | 2
2
| 1 | 1 | 1.6 | 1
| 1 | 2 | 1.7 | 36
| Mean |  | 1.65 | 16
| Median |  | 1.65 | 1.65
| Std Dev. |  | 0.07071068 | 42
| Rel.Std.Dev. |  | 4.285%
| PDM3 |  | 0%
| Z-Score (Absolute) |  | NA
| Analytical results for Sc in OREAS 905b (Indicative Value 5.05 ppm) |  |  | Indicative
Sc | Round | Replicate | BV Geo | 1
| No | No | Perth | ppm
|  |  | ABL*MS | 2
2
| 1 | 1 | 4.8 | 1
| 1 | 2 | 5.3 | 37
| Mean |  | 5.05 | 16
| Median |  | 5.05 | 5.05
| Std Dev. |  | 0.3535534 | 43
| Rel.Std.Dev. |  | 7.001%
| PDM3 |  | 0%
| Z-Score (Absolute) |  | NA
| Analytical results for Se in OREAS 905b (Indicative Value < 5 ppm) |  |  | Indicative
Se | Round | Replicate | BV Geo | 1
| No | No | Perth | ppm
|  |  | ABL*MS | 2
2
| 1 | 1 | < 5 | 1
| 1 | 2 | < 5 | 38
| Mean |  |  | 16
| Median |  |  | < 5
| Std Dev. |  |  | 44
Rel.Std.Dev.
PDM3
| Z-Score (Absolute) |  | NA
| Analytical results for Sm in OREAS 905b (Indicative Value 8.13 ppm) |  |  | Indicative
Sm | Round | Replicate | BV Geo | 1
| No | No | Perth | ppm
|  |  | ABL*MS | 2
2
| 1 | 1 | 8.33 | 1
| 1 | 2 | 7.92 | 7
| Mean |  | 8.125 | 16
| Median |  | 8.125 | 8.125
| Std Dev. |  | 0.2899138 | 28
| Rel.Std.Dev. |  | 3.568%
| PDM3 |  | 0%
| Z-Score (Absolute) |  | NA
| Analytical results for Sn in OREAS 905b (Indicative Value 5.9 ppm) |  |  | Indicative
Sn | Round | Replicate | BV Geo | 1
| No | No | Perth | ppm
|  |  | ABL*MS | 2
2
| 1 | 1 | 5.8 | 1
| 1 | 2 | 6 | 12
| Mean |  | 5.9 | 16
| Median |  | 5.9 | 5.9
| Std Dev. |  | 0.1414214 | 29
| Rel.Std.Dev. |  | 2.397%
| PDM3 |  | 0%
| Z-Score (Absolute) |  | NA
| Analytical results for Sr in OREAS 905b (Indicative Value 187 ppm) |  |  | Indicative
Sr | Round | Replicate | BV Geo | 1
| No | No | Perth | ppm
|  |  | ABL*MS | 0
0
| 1 | 1 | 186 | 1
| 1 | 2 | 187 | 24
| Mean |  | 186.5 | 16
| Median |  | 186.5 | 186.5
| Std Dev. |  | 0.7071068 | 30
| Rel.Std.Dev. |  | 0.3791%
| PDM3 |  | 0%
| Z-Score (Absolute) |  | NA
| Analytical results for Ta in OREAS 905b (Indicative Value 1.57 ppm) |  |  | Indicative
Ta | Round | Replicate | BV Geo | 1
| No | No | Perth | ppm
|  |  | ABL*MS | 2
2
| 1 | 1 | 1.54 | 1
| 1 | 2 | 1.6 | 25
| Mean |  | 1.57 | 16
| Median |  | 1.57 | 1.57
| Std Dev. |  | 0.04242641 | 31
| Rel.Std.Dev. |  | 2.702%
| PDM3 |  | 0%
| Z-Score (Absolute) |  | NA
| Analytical results for Tb in OREAS 905b (Indicative Value 0.84 ppm) |  |  | Indicative
Tb | Round | Replicate | BV Geo | 1
| No | No | Perth | ppm
|  |  | ABL*MS | 2
2
| 1 | 1 | 0.82 | 1
| 1 | 2 | 0.85 | 26
| Mean |  | 0.835 | 16
| Median |  | 0.835 | 0.835
| Std Dev. |  | 0.0212132 | 32
| Rel.Std.Dev. |  | 2.541%
| PDM3 |  | 0%
| Z-Score (Absolute) |  | NA
| Analytical results for Te in OREAS 905b (Indicative Value 0.15 ppm) |  |  | Indicative
Te | Round | Replicate | BV Geo | 1
| No | No | Perth | ppm
|  |  | ABL*MS | 2
2
| 1 | 1 | < 0.2 | 1
| 1 | 2 | 0.2 | 27
| Mean |  | 0.2 | 16
| Median |  | 0.2 | 0.15
| Std Dev. |  |  | 33
Rel.Std.Dev.
| PDM3 |  | 33.33%
| Z-Score (Absolute) |  | NA
| Analytical results for Th in OREAS 905b (Indicative Value 14.8 ppm) |  |  | Indicative
Th | Round | Replicate | BV Geo | 1
| No | No | Perth | ppm
|  |  | ABL*MS | 1
1
| 1 | 1 | 14.8 | 1
| 1 | 2 | 14.8 | 28
| Mean |  | 14.8 | 16
| Median |  | 14.8 | 14.8
| Std Dev. |  | 0 | 34
| Rel.Std.Dev. |  | 0%
| PDM3 |  | 0%
| Z-Score (Absolute) |  | NA
| Analytical results for Ti in OREAS 905b (Indicative Value 0.167 wt.%) |  |  | Indicative
Ti | Round | Replicate | BV Geo | 1
| No | No | Perth | wt.%
|  |  | ABL*MS | 3
3
| 1 | 1 | 0.166 | 1
| 1 | 2 | 0.168 | 29
| Mean |  | 0.167 | 16
| Median |  | 0.167 | 0.167
| Std Dev. |  | 0.001414214 | 35
| Rel.Std.Dev. |  | 0.8468%
| PDM3 |  | 0%
| Z-Score (Absolute) |  | NA
| Analytical results for Tl in OREAS 905b (Indicative Value < 0.2 ppm) |  |  | Indicative
Tl | Round | Replicate | BV Geo | 1
| No | No | Perth | ppm
|  |  | ABL*MS | 2
2
| 1 | 1 | < 0.2 | 1
| 1 | 2 | < 0.2 | 30
| Mean |  |  | 16
| Median |  |  | < 0.2
| Std Dev. |  |  | 36
Rel.Std.Dev.
PDM3
| Z-Score (Absolute) |  | NA
| Analytical results for Tm in OREAS 905b (Indicative Value 0.15 ppm) |  |  | Indicative
Tm | Round | Replicate | BV Geo | 1
| No | No | Perth | ppm
|  |  | ABL*MS | 2
2
| 1 | 1 | 0.15 | 1
| 1 | 2 | 0.14 | 8
| Mean |  | 0.145 | 16
| Median |  | 0.145 | 0.145
| Std Dev. |  | 0.007071068 | 37
| Rel.Std.Dev. |  | 4.877%
| PDM3 |  | 2.22e-14%
| Z-Score (Absolute) |  | NA
| Analytical results for U in OREAS 905b (Indicative Value 5.53 ppm) |  |  | Indicative
U | Round | Replicate | BV Geo | 1
| No | No | Perth | ppm
|  |  | ABL*MS | 2
2
| 1 | 1 | 5.56 | 1
| 1 | 2 | 5.5 | 32
| Mean |  | 5.53 | 16
| Median |  | 5.53 | 5.53
| Std Dev. |  | 0.04242641 | 38
| Rel.Std.Dev. |  | 0.7672%
| PDM3 |  | -1.11e-14%
| Z-Score (Absolute) |  | NA
| Analytical results for V in OREAS 905b (Indicative Value 10.8 ppm) |  |  | Indicative
V | Round | Replicate | BV Geo | 1
| No | No | Perth | ppm
|  |  | ABL*MS | 1
1
| 1 | 1 | 10.1 | 1
| 1 | 2 | 11.5 | 33
| Mean |  | 10.8 | 16
| Median |  | 10.8 | 10.8
| Std Dev. |  | 0.9899495 | 39
| Rel.Std.Dev. |  | 9.166%
| PDM3 |  | 0%
| Z-Score (Absolute) |  | NA
| Analytical results for W in OREAS 905b (Indicative Value 2 ppm) |  |  | Indicative
W | Round | Replicate | BV Geo | 1
| No | No | Perth | ppm
|  |  | ABL*MS | 2
2
| 1 | 1 | 2 | 1
| 1 | 2 | 2 | 34
| Mean |  | 2 | 16
| Median |  | 2 | 2
| Std Dev. |  | 0 | 40
| Rel.Std.Dev. |  | 0%
| PDM3 |  | 0%
| Z-Score (Absolute) |  | NA
| Analytical results for Y in OREAS 905b (Indicative Value 16.9 ppm) |  |  | Indicative
Y | Round | Replicate | BV Geo | 1
| No | No | Perth | ppm
|  |  | ABL*MS | 1
1
| 1 | 1 | 16.9 | 1
| 1 | 2 | 16.9 | 35
| Mean |  | 16.9 | 16
| Median |  | 16.9 | 16.9
| Std Dev. |  | 0 | 41
| Rel.Std.Dev. |  | 0%
| PDM3 |  | 0%
| Z-Score (Absolute) |  | NA
| Analytical results for Yb in OREAS 905b (Indicative Value 0.72 ppm) |  |  | Indicative
Yb | Round | Replicate | BV Geo | 1
| No | No | Perth | ppm
|  |  | ABL*MS | 2
2
| 1 | 1 | 0.7 | 1
| 1 | 2 | 0.74 | 36
| Mean |  | 0.72 | 16
| Median |  | 0.72 | 0.72
| Std Dev. |  | 0.02828427 | 42
| Rel.Std.Dev. |  | 3.928%
| PDM3 |  | 0%
| Z-Score (Absolute) |  | NA
| Analytical results for Zn in OREAS 905b (Indicative Value 143 ppm) |  |  | Indicative
Zn | Round | Replicate | BV Geo | 1
| No | No | Perth | ppm
|  |  | ABL*MS | 0
0
| 1 | 1 | 135 | 1
| 1 | 2 | 150 | 15
| Mean |  | 142.5 | 16
| Median |  | 142.5 | 142.5
| Std Dev. |  | 10.6066 | 43
| Rel.Std.Dev. |  | 7.443%
| PDM3 |  | 0%
| Z-Score (Absolute) |  | NA
| Analytical results for Zr in OREAS 905b (Indicative Value 286 ppm) |  |  | Indicative
Zr | Round | Replicate | BV Geo | 1
| No | No | Perth | ppm
|  |  | ABL*MS | 0
0
| 1 | 1 | 286 | 1
| 1 | 2 | 285 | 16
| Mean |  | 285.5 | 16
| Median |  | 285.5 | 285.5
| Std Dev. |  | 0.7071068 | 44
| Rel.Std.Dev. |  | 0.2477%
| PDM3 |  | 0%
| Z-Score (Absolute) |  | NA
Note on C13: Z-Scores have been calculated inclusive of individual outliers. In general, laboratory batches are rejected if Z-Score > 2.5.
Note on C27: Z-Scores have been calculated inclusive of individual outliers. In general, laboratory batches are rejected if Z-Score > 2.5.
Note on C41: Z-Scores have been calculated inclusive of individual outliers. In general, laboratory batches are rejected if Z-Score > 2.5.
Note on C55: Z-Scores have been calculated inclusive of individual outliers. In general, laboratory batches are rejected if Z-Score > 2.5.
Note on C69: Z-Scores have been calculated inclusive of individual outliers. In general, laboratory batches are rejected if Z-Score > 2.5.
Note on C83: Z-Scores have been calculated inclusive of individual outliers. In general, laboratory batches are rejected if Z-Score > 2.5.
Note on C97: Z-Scores have been calculated inclusive of individual outliers. In general, laboratory batches are rejected if Z-Score > 2.5.
Note on C111: Z-Scores have been calculated inclusive of individual outliers. In general, laboratory batches are rejected if Z-Score > 2.5.
Note on C125: Z-Scores have been calculated inclusive of individual outliers. In general, laboratory batches are rejected if Z-Score > 2.5.
Note on C139: Z-Scores have been calculated inclusive of individual outliers. In general, laboratory batches are rejected if Z-Score > 2.5.
Note on C153: Z-Scores have been calculated inclusive of individual outliers. In general, laboratory batches are rejected if Z-Score > 2.5.
Note on C167: Z-Scores have been calculated inclusive of individual outliers. In general, laboratory batches are rejected if Z-Score > 2.5.
Note on C181: Z-Scores have been calculated inclusive of individual outliers. In general, laboratory batches are rejected if Z-Score > 2.5.
Note on C195: Z-Scores have been calculated inclusive of individual outliers. In general, laboratory batches are rejected if Z-Score > 2.5.
Note on C209: Z-Scores have been calculated inclusive of individual outliers. In general, laboratory batches are rejected if Z-Score > 2.5.
Note on C223: Z-Scores have been calculated inclusive of individual outliers. In general, laboratory batches are rejected if Z-Score > 2.5.
Note on C237: Z-Scores have been calculated inclusive of individual outliers. In general, laboratory batches are rejected if Z-Score > 2.5.
Note on C251: Z-Scores have been calculated inclusive of individual outliers. In general, laboratory batches are rejected if Z-Score > 2.5.
Note on C265: Z-Scores have been calculated inclusive of individual outliers. In general, laboratory batches are rejected if Z-Score > 2.5.
Note on C279: Z-Scores have been calculated inclusive of individual outliers. In general, laboratory batches are rejected if Z-Score > 2.5.
Note on C293: Z-Scores have been calculated inclusive of individual outliers. In general, laboratory batches are rejected if Z-Score > 2.5.
Note on C307: Z-Scores have been calculated inclusive of individual outliers. In general, laboratory batches are rejected if Z-Score > 2.5.
Note on C321: Z-Scores have been calculated inclusive of individual outliers. In general, laboratory batches are rejected if Z-Score > 2.5.
Note on C335: Z-Scores have been calculated inclusive of individual outliers. In general, laboratory batches are rejected if Z-Score > 2.5.
Note on C349: Z-Scores have been calculated inclusive of individual outliers. In general, laboratory batches are rejected if Z-Score > 2.5.
Note on C363: Z-Scores have been calculated inclusive of individual outliers. In general, laboratory batches are rejected if Z-Score > 2.5.
Note on C377: Z-Scores have been calculated inclusive of individual outliers. In general, laboratory batches are rejected if Z-Score > 2.5.
Note on C391: Z-Scores have been calculated inclusive of individual outliers. In general, laboratory batches are rejected if Z-Score > 2.5.
Note on C405: Z-Scores have been calculated inclusive of individual outliers. In general, laboratory batches are rejected if Z-Score > 2.5.
Note on C419: Z-Scores have been calculated inclusive of individual outliers. In general, laboratory batches are rejected if Z-Score > 2.5.
Note on C433: Z-Scores have been calculated inclusive of individual outliers. In general, laboratory batches are rejected if Z-Score > 2.5.
Note on C447: Z-Scores have been calculated inclusive of individual outliers. In general, laboratory batches are rejected if Z-Score > 2.5.
Note on C461: Z-Scores have been calculated inclusive of individual outliers. In general, laboratory batches are rejected if Z-Score > 2.5.
Note on C475: Z-Scores have been calculated inclusive of individual outliers. In general, laboratory batches are rejected if Z-Score > 2.5.
Note on C489: Z-Scores have been calculated inclusive of individual outliers. In general, laboratory batches are rejected if Z-Score > 2.5.
Note on C503: Z-Scores have been calculated inclusive of individual outliers. In general, laboratory batches are rejected if Z-Score > 2.5.
Note on C517: Z-Scores have been calculated inclusive of individual outliers. In general, laboratory batches are rejected if Z-Score > 2.5.
Note on C531: Z-Scores have been calculated inclusive of individual outliers. In general, laboratory batches are rejected if Z-Score > 2.5.
Note on C545: Z-Scores have been calculated inclusive of individual outliers. In general, laboratory batches are rejected if Z-Score > 2.5.
Note on C559: Z-Scores have been calculated inclusive of individual outliers. In general, laboratory batches are rejected if Z-Score > 2.5.
Note on C573: Z-Scores have been calculated inclusive of individual outliers. In general, laboratory batches are rejected if Z-Score > 2.5.
Note on C587: Z-Scores have been calculated inclusive of individual outliers. In general, laboratory batches are rejected if Z-Score > 2.5.
Note on C601: Z-Scores have been calculated inclusive of individual outliers. In general, laboratory batches are rejected if Z-Score > 2.5.
Note on C615: Z-Scores have been calculated inclusive of individual outliers. In general, laboratory batches are rejected if Z-Score > 2.5.
Note on C629: Z-Scores have been calculated inclusive of individual outliers. In general, laboratory batches are rejected if Z-Score > 2.5.
Note on C643: Z-Scores have been calculated inclusive of individual outliers. In general, laboratory batches are rejected if Z-Score > 2.5.
Note on C657: Z-Scores have been calculated inclusive of individual outliers. In general, laboratory batches are rejected if Z-Score > 2.5.
Note on C671: Z-Scores have been calculated inclusive of individual outliers. In general, laboratory batches are rejected if Z-Score > 2.5.
Note on C685: Z-Scores have been calculated inclusive of individual outliers. In general, laboratory batches are rejected if Z-Score > 2.5.
Note on C699: Z-Scores have been calculated inclusive of individual outliers. In general, laboratory batches are rejected if Z-Score > 2.5.
Note on C713: Z-Scores have been calculated inclusive of individual outliers. In general, laboratory batches are rejected if Z-Score > 2.5.