## Merging
occurrences | ALL ASSAY METHODS OREAS | Ag | Al | As | B | Ba | Be | Bi | Ca | Cd | Ce | Co | Cr | Cs | Cu | Dy | Er | Eu | Fe | Ga | Gd | Ge | Hf | Hg | Ho | In | K | La | Li | Lu | Mg | Mn | Mo | Na | Nb | Nd | Ni | P | Pb | Pd | Pr | Pt | Rb | S | Sb | Sc | Se | Si | Sm | Sn | Sr | Ta | Tb | Te | Th | Ti | Tl | Tm | U | V | W | Y | Yb | Zn | Zr | Au | Cl | Ir | Re | Rh | Ru
13060 | '4-Acid Digestion' | [63 empty] | (not included in original sheet) | (not included in original sheet) | (not included in original sheet) | (not included in original sheet) | (not included in original sheet) | (not included in original sheet) | (not included in original sheet)
94 | '3-Acid Digestion (no HF)'
66 | 'Acid Digestion (no HF)'
387 | 'Pb Fire Assay'
45 | 'NiS Fire Assay'
5 | 'Pb Fire Assay (Grav)'
4 | 'Pb/NiS Fire Assay'
1 | 'Pb Fire Assay (full corrections)'
1328 | 'Borate Fusion XRF'
41 | 'Oxidising Fusion XRF'
9 | 'Pressed Powder Pellet XRF'
3005 | 'Borate / Peroxide Fusion ICP'
2202 | 'Peroxide Fusion ICP'
9097 | 'Aqua Regia Digestion'
539 | 'Aqua Regia Digestion (sample weights 0.15-50g)'
93 | 'Aqua Regia Digestion (sample weights 10-50g)'
192 | 'Infrared Combustion'
104 | 'Thermogravimetry'
43 | 'Cyanide Leach'
38 | 'Gas / Liquid Pycnometry'
24 | 'Sulphuric Acid 5% Leach'
21 | 'PhotonAssay'
14 | 'Classical Wet Chemistry'
10 | 'Sulphuric Acid 10% Leach' | ANALYSIS METHOD PRIORITY ORDER | ANALYSIS METHOD PRIORITY ORDER | ANALYSIS METHOD PRIORITY ORDER | ANALYSIS METHOD PRIORITY ORDER | ANALYSIS METHOD PRIORITY ORDER | ANALYSIS METHOD PRIORITY ORDER | ANALYSIS METHOD PRIORITY ORDER | ANALYSIS METHOD PRIORITY ORDER | ANALYSIS METHOD PRIORITY ORDER | ANALYSIS METHOD PRIORITY ORDER | ANALYSIS METHOD PRIORITY ORDER | ANALYSIS METHOD PRIORITY ORDER | ANALYSIS METHOD PRIORITY ORDER | ANALYSIS METHOD PRIORITY ORDER | ANALYSIS METHOD PRIORITY ORDER | ANALYSIS METHOD PRIORITY ORDER | ANALYSIS METHOD PRIORITY ORDER | ANALYSIS METHOD PRIORITY ORDER | ANALYSIS METHOD PRIORITY ORDER | ANALYSIS METHOD PRIORITY ORDER | ANALYSIS METHOD PRIORITY ORDER | ANALYSIS METHOD PRIORITY ORDER | ANALYSIS METHOD PRIORITY ORDER | ANALYSIS METHOD PRIORITY ORDER | ANALYSIS METHOD PRIORITY ORDER | ANALYSIS METHOD PRIORITY ORDER | ANALYSIS METHOD PRIORITY ORDER | ANALYSIS METHOD PRIORITY ORDER | ANALYSIS METHOD PRIORITY ORDER | ANALYSIS METHOD PRIORITY ORDER | ANALYSIS METHOD PRIORITY ORDER | ANALYSIS METHOD PRIORITY ORDER | ANALYSIS METHOD PRIORITY ORDER | ANALYSIS METHOD PRIORITY ORDER | ANALYSIS METHOD PRIORITY ORDER | ANALYSIS METHOD PRIORITY ORDER | ANALYSIS METHOD PRIORITY ORDER | ANALYSIS METHOD PRIORITY ORDER | ANALYSIS METHOD PRIORITY ORDER | ANALYSIS METHOD PRIORITY ORDER | ANALYSIS METHOD PRIORITY ORDER | ANALYSIS METHOD PRIORITY ORDER | ANALYSIS METHOD PRIORITY ORDER | ANALYSIS METHOD PRIORITY ORDER | ANALYSIS METHOD PRIORITY ORDER | ANALYSIS METHOD PRIORITY ORDER | ANALYSIS METHOD PRIORITY ORDER | ANALYSIS METHOD PRIORITY ORDER | ANALYSIS METHOD PRIORITY ORDER | ANALYSIS METHOD PRIORITY ORDER | ANALYSIS METHOD PRIORITY ORDER | ANALYSIS METHOD PRIORITY ORDER | ANALYSIS METHOD PRIORITY ORDER | ANALYSIS METHOD PRIORITY ORDER | ANALYSIS METHOD PRIORITY ORDER | ANALYSIS METHOD PRIORITY ORDER | ANALYSIS METHOD PRIORITY ORDER | ANALYSIS METHOD PRIORITY ORDER | ANALYSIS METHOD PRIORITY ORDER | ANALYSIS METHOD PRIORITY ORDER | ANALYSIS METHOD PRIORITY ORDER | ANALYSIS METHOD PRIORITY ORDER | ANALYSIS METHOD PRIORITY ORDER | ANALYSIS METHOD PRIORITY ORDER | ANALYSIS METHOD PRIORITY ORDER | ANALYSIS METHOD PRIORITY ORDER | ANALYSIS METHOD PRIORITY ORDER | ANALYSIS METHOD PRIORITY ORDER | ANALYSIS METHOD PRIORITY ORDER | ANALYSIS METHOD PRIORITY ORDER
7 | 'Acid Digestion Titration' | 'Pb Fire Assay' | '4-Acid Digestion' | '4-Acid Digestion' | 'Borate / Peroxide Fusion ICP' | '4-Acid Digestion' | '4-Acid Digestion' | '4-Acid Digestion' | '4-Acid Digestion' | '4-Acid Digestion' | '4-Acid Digestion' | '4-Acid Digestion' | '4-Acid Digestion' | '4-Acid Digestion' | '4-Acid Digestion' | '4-Acid Digestion' | '4-Acid Digestion' | '4-Acid Digestion' | '4-Acid Digestion' | '4-Acid Digestion' | '4-Acid Digestion' | '4-Acid Digestion' | '4-Acid Digestion' | '4-Acid Digestion' | '4-Acid Digestion' | '4-Acid Digestion' | '4-Acid Digestion' | '4-Acid Digestion' | '4-Acid Digestion' | '4-Acid Digestion' | '4-Acid Digestion' | '4-Acid Digestion' | '4-Acid Digestion' | '4-Acid Digestion' | '4-Acid Digestion' | '4-Acid Digestion' | 'Borate Fusion XRF' | '4-Acid Digestion' | '4-Acid Digestion' | 'Pb Fire Assay' | '4-Acid Digestion' | 'Pb Fire Assay' | 'Borate / Peroxide Fusion ICP' | '4-Acid Digestion' | '4-Acid Digestion' | '4-Acid Digestion' | '4-Acid Digestion' | 'Borate Fusion XRF' | 'Borate Fusion XRF' | '4-Acid Digestion' | '4-Acid Digestion' | '4-Acid Digestion' | '4-Acid Digestion' | 'Peroxide Fusion ICP' | '4-Acid Digestion' | '4-Acid Digestion' | '4-Acid Digestion' | '4-Acid Digestion' | '4-Acid Digestion' | 'Borate Fusion XRF' | '4-Acid Digestion' | '4-Acid Digestion' | '4-Acid Digestion' | '4-Acid Digestion' | '4-Acid Digestion' | 'Pb Fire Assay' | 'Borate Fusion XRF' | 'Pb Fire Assay' | 'Pb Fire Assay' | 'Pb Fire Assay' | 'Pb Fire Assay'
2 | 'Satmagan 135' | 'NiS Fire Assay' | '3-Acid Digestion (no HF)' | '3-Acid Digestion (no HF)' | 'Peroxide Fusion ICP' | '3-Acid Digestion (no HF)' | '3-Acid Digestion (no HF)' | '3-Acid Digestion (no HF)' | '3-Acid Digestion (no HF)' | '3-Acid Digestion (no HF)' | '3-Acid Digestion (no HF)' | '3-Acid Digestion (no HF)' | '3-Acid Digestion (no HF)' | '3-Acid Digestion (no HF)' | '3-Acid Digestion (no HF)' | '3-Acid Digestion (no HF)' | '3-Acid Digestion (no HF)' | '3-Acid Digestion (no HF)' | '3-Acid Digestion (no HF)' | '3-Acid Digestion (no HF)' | '3-Acid Digestion (no HF)' | '3-Acid Digestion (no HF)' | '3-Acid Digestion (no HF)' | '3-Acid Digestion (no HF)' | '3-Acid Digestion (no HF)' | '3-Acid Digestion (no HF)' | '3-Acid Digestion (no HF)' | '3-Acid Digestion (no HF)' | '3-Acid Digestion (no HF)' | '3-Acid Digestion (no HF)' | '3-Acid Digestion (no HF)' | '3-Acid Digestion (no HF)' | '3-Acid Digestion (no HF)' | '3-Acid Digestion (no HF)' | '3-Acid Digestion (no HF)' | '3-Acid Digestion (no HF)' | 'Oxidising Fusion XRF' | '3-Acid Digestion (no HF)' | '3-Acid Digestion (no HF)' | 'NiS Fire Assay' | '3-Acid Digestion (no HF)' | 'NiS Fire Assay' | 'Peroxide Fusion ICP' | '3-Acid Digestion (no HF)' | '3-Acid Digestion (no HF)' | '3-Acid Digestion (no HF)' | '3-Acid Digestion (no HF)' | 'Oxidising Fusion XRF' | 'Oxidising Fusion XRF' | '3-Acid Digestion (no HF)' | '3-Acid Digestion (no HF)' | '3-Acid Digestion (no HF)' | '3-Acid Digestion (no HF)' | 'Borate / Peroxide Fusion ICP' | '3-Acid Digestion (no HF)' | '3-Acid Digestion (no HF)' | '3-Acid Digestion (no HF)' | '3-Acid Digestion (no HF)' | '3-Acid Digestion (no HF)' | 'Oxidising Fusion XRF' | '3-Acid Digestion (no HF)' | '3-Acid Digestion (no HF)' | '3-Acid Digestion (no HF)' | '3-Acid Digestion (no HF)' | '3-Acid Digestion (no HF)' | 'NiS Fire Assay' | 'Oxidising Fusion XRF' | 'NiS Fire Assay' | 'NiS Fire Assay' | 'NiS Fire Assay' | 'NiS Fire Assay'
2 | 'Davis Tube Recovery' | 'Pb Fire Assay (Grav)' | 'Acid Digestion (no HF)' | 'Acid Digestion (no HF)' | 'Aqua Regia Digestion' | 'Acid Digestion (no HF)' | 'Acid Digestion (no HF)' | 'Acid Digestion (no HF)' | 'Acid Digestion (no HF)' | 'Acid Digestion (no HF)' | 'Acid Digestion (no HF)' | 'Acid Digestion (no HF)' | 'Acid Digestion (no HF)' | 'Acid Digestion (no HF)' | 'Acid Digestion (no HF)' | 'Acid Digestion (no HF)' | 'Acid Digestion (no HF)' | 'Acid Digestion (no HF)' | 'Acid Digestion (no HF)' | 'Acid Digestion (no HF)' | 'Acid Digestion (no HF)' | 'Acid Digestion (no HF)' | 'Acid Digestion (no HF)' | 'Acid Digestion (no HF)' | 'Acid Digestion (no HF)' | 'Acid Digestion (no HF)' | 'Acid Digestion (no HF)' | 'Acid Digestion (no HF)' | 'Acid Digestion (no HF)' | 'Acid Digestion (no HF)' | 'Acid Digestion (no HF)' | 'Acid Digestion (no HF)' | 'Acid Digestion (no HF)' | 'Acid Digestion (no HF)' | 'Acid Digestion (no HF)' | 'Acid Digestion (no HF)' | 'Pressed Powder Pellet XRF' | 'Acid Digestion (no HF)' | 'Acid Digestion (no HF)' | 'Pb Fire Assay (Grav)' | 'Acid Digestion (no HF)' | 'Pb Fire Assay (Grav)' | 'Aqua Regia Digestion' | 'Acid Digestion (no HF)' | 'Acid Digestion (no HF)' | 'Acid Digestion (no HF)' | 'Acid Digestion (no HF)' | 'Pressed Powder Pellet XRF' | 'Pressed Powder Pellet XRF' | 'Acid Digestion (no HF)' | 'Acid Digestion (no HF)' | 'Acid Digestion (no HF)' | 'Acid Digestion (no HF)' | 'Aqua Regia Digestion' | 'Acid Digestion (no HF)' | 'Acid Digestion (no HF)' | 'Acid Digestion (no HF)' | 'Acid Digestion (no HF)' | 'Acid Digestion (no HF)' | 'Pressed Powder Pellet XRF' | 'Acid Digestion (no HF)' | 'Acid Digestion (no HF)' | 'Acid Digestion (no HF)' | 'Acid Digestion (no HF)' | 'Acid Digestion (no HF)' | 'Pb Fire Assay (Grav)' | 'Pressed Powder Pellet XRF' | 'Pb Fire Assay (Grav)' | 'Pb Fire Assay (Grav)' | 'Pb Fire Assay (Grav)' | 'Pb Fire Assay (Grav)'
1 | 'Miscellaneous Assay Methods' | 'Pb/NiS Fire Assay' | 'Borate Fusion XRF' | 'Borate Fusion XRF' | 'Aqua Regia Digestion (sample weights 0.15-50g)' | 'Borate Fusion XRF' | 'Borate / Peroxide Fusion ICP' | 'Borate / Peroxide Fusion ICP' | 'Borate Fusion XRF' | 'Borate / Peroxide Fusion ICP' | 'Borate Fusion XRF' | 'Borate Fusion XRF' | 'Borate Fusion XRF' | 'Borate / Peroxide Fusion ICP' | 'Borate Fusion XRF' | 'Borate / Peroxide Fusion ICP' | 'Borate / Peroxide Fusion ICP' | 'Borate / Peroxide Fusion ICP' | 'Borate Fusion XRF' | 'Peroxide Fusion ICP' | 'Borate / Peroxide Fusion ICP' | 'Borate / Peroxide Fusion ICP' | 'Borate / Peroxide Fusion ICP' | 'Aqua Regia Digestion' | 'Borate / Peroxide Fusion ICP' | 'Borate / Peroxide Fusion ICP' | 'Borate / Peroxide Fusion ICP' | 'Borate / Peroxide Fusion ICP' | 'Borate / Peroxide Fusion ICP' | 'Borate / Peroxide Fusion ICP' | 'Borate / Peroxide Fusion ICP' | 'Borate / Peroxide Fusion ICP' | 'Borate / Peroxide Fusion ICP' | 'Borate Fusion XRF' | 'Borate / Peroxide Fusion ICP' | 'Borate Fusion XRF' | 'Borate / Peroxide Fusion ICP' | 'Borate Fusion XRF' | 'Borate Fusion XRF' | 'Pb/NiS Fire Assay' | 'Borate Fusion XRF' | 'Pb/NiS Fire Assay' | 'Aqua Regia Digestion (sample weights 0.15-50g)' | 'Borate Fusion XRF' | 'Borate / Peroxide Fusion ICP' | 'Borate Fusion XRF' | 'Borate / Peroxide Fusion ICP' | 'Borate / Peroxide Fusion ICP' | 'Borate / Peroxide Fusion ICP' | 'Aqua Regia Digestion' | 'Borate Fusion XRF' | 'Aqua Regia Digestion' | 'Borate / Peroxide Fusion ICP' | 'Aqua Regia Digestion (sample weights 0.15-50g)' | 'Borate Fusion XRF' | 'Borate Fusion XRF' | 'Borate / Peroxide Fusion ICP' | 'Borate / Peroxide Fusion ICP' | 'Borate Fusion XRF' | 'Borate / Peroxide Fusion ICP' | 'Borate Fusion XRF' | 'Borate Fusion XRF' | 'Borate / Peroxide Fusion ICP' | 'Borate Fusion XRF' | 'Borate / Peroxide Fusion ICP' | 'Pb/NiS Fire Assay' | 'Borate / Peroxide Fusion ICP' | 'Pb/NiS Fire Assay' | 'Pb/NiS Fire Assay' | 'Pb/NiS Fire Assay' | 'Pb/NiS Fire Assay'
|  | 'Pb Fire Assay (full corrections)' | 'Oxidising Fusion XRF' | 'Oxidising Fusion XRF' | 'Aqua Regia Digestion (sample weights 10-50g)' | 'Oxidising Fusion XRF' | 'Peroxide Fusion ICP' | 'Peroxide Fusion ICP' | 'Oxidising Fusion XRF' | 'Peroxide Fusion ICP' | 'Oxidising Fusion XRF' | 'Oxidising Fusion XRF' | 'Oxidising Fusion XRF' | 'Peroxide Fusion ICP' | 'Oxidising Fusion XRF' | 'Peroxide Fusion ICP' | 'Peroxide Fusion ICP' | 'Peroxide Fusion ICP' | 'Oxidising Fusion XRF' | 'Borate / Peroxide Fusion ICP' | 'Peroxide Fusion ICP' | 'Peroxide Fusion ICP' | 'Peroxide Fusion ICP' | 'Aqua Regia Digestion (sample weights 0.15-50g)' | 'Peroxide Fusion ICP' | 'Peroxide Fusion ICP' | 'Borate Fusion XRF' | 'Borate Fusion XRF' | 'Peroxide Fusion ICP' | 'Peroxide Fusion ICP' | 'Borate Fusion XRF' | 'Borate Fusion XRF' | 'Peroxide Fusion ICP' | 'Oxidising Fusion XRF' | 'Borate Fusion XRF' | 'Oxidising Fusion XRF' | 'Peroxide Fusion ICP' | 'Oxidising Fusion XRF' | 'Oxidising Fusion XRF' | 'Pb Fire Assay (full corrections)' | 'Oxidising Fusion XRF' | 'Pb Fire Assay (full corrections)' | 'Aqua Regia Digestion (sample weights 10-50g)' | 'Oxidising Fusion XRF' | 'Peroxide Fusion ICP' | 'Oxidising Fusion XRF' | 'Peroxide Fusion ICP' | 'Peroxide Fusion ICP' | 'Peroxide Fusion ICP' | 'Aqua Regia Digestion (sample weights 0.15-50g)' | 'Oxidising Fusion XRF' | 'Aqua Regia Digestion (sample weights 0.15-50g)' | 'Peroxide Fusion ICP' | 'Aqua Regia Digestion (sample weights 10-50g)' | 'Oxidising Fusion XRF' | 'Oxidising Fusion XRF' | 'Peroxide Fusion ICP' | 'Peroxide Fusion ICP' | 'Oxidising Fusion XRF' | 'Peroxide Fusion ICP' | 'Oxidising Fusion XRF' | 'Oxidising Fusion XRF' | 'Peroxide Fusion ICP' | 'Oxidising Fusion XRF' | 'Peroxide Fusion ICP' | 'Pb Fire Assay (full corrections)' | 'Peroxide Fusion ICP' | 'Pb Fire Assay (full corrections)' | 'Pb Fire Assay (full corrections)' | 'Pb Fire Assay (full corrections)' | 'Pb Fire Assay (full corrections)'
|  | 'Aqua Regia Digestion' | 'Pressed Powder Pellet XRF' | 'Pressed Powder Pellet XRF' |  | 'Pressed Powder Pellet XRF' | 'Aqua Regia Digestion' | 'Aqua Regia Digestion' | 'Pressed Powder Pellet XRF' | 'Aqua Regia Digestion' | 'Pressed Powder Pellet XRF' | 'Pressed Powder Pellet XRF' | 'Pressed Powder Pellet XRF' | 'Aqua Regia Digestion' | 'Pressed Powder Pellet XRF' | 'Aqua Regia Digestion' | 'Aqua Regia Digestion' | 'Aqua Regia Digestion' | 'Pressed Powder Pellet XRF' | 'Aqua Regia Digestion' | 'Aqua Regia Digestion' | 'Aqua Regia Digestion' | 'Aqua Regia Digestion' | 'Aqua Regia Digestion (sample weights 10-50g)' | 'Aqua Regia Digestion' | 'Aqua Regia Digestion' | 'Oxidising Fusion XRF' | 'Oxidising Fusion XRF' | 'Aqua Regia Digestion' | 'Aqua Regia Digestion' | 'Oxidising Fusion XRF' | 'Oxidising Fusion XRF' | 'Aqua Regia Digestion' | 'Pressed Powder Pellet XRF' | 'Oxidising Fusion XRF' | 'Pressed Powder Pellet XRF' | 'Aqua Regia Digestion' | 'Pressed Powder Pellet XRF' | 'Pressed Powder Pellet XRF' | 'Aqua Regia Digestion' | 'Pressed Powder Pellet XRF' | 'Aqua Regia Digestion' |  | 'Pressed Powder Pellet XRF' | 'Aqua Regia Digestion' | 'Pressed Powder Pellet XRF' | 'Aqua Regia Digestion' |  | 'Aqua Regia Digestion' | 'Aqua Regia Digestion (sample weights 10-50g)' | 'Pressed Powder Pellet XRF' | 'Aqua Regia Digestion (sample weights 10-50g)' | 'Aqua Regia Digestion' |  | 'Pressed Powder Pellet XRF' | 'Pressed Powder Pellet XRF' | 'Aqua Regia Digestion' | 'Aqua Regia Digestion' | 'Pressed Powder Pellet XRF' | 'Aqua Regia Digestion' | 'Pressed Powder Pellet XRF' | 'Pressed Powder Pellet XRF' | 'Aqua Regia Digestion' | 'Pressed Powder Pellet XRF' |  | 'Aqua Regia Digestion' |  | 'Aqua Regia Digestion' | '4-Acid Digestion' | 'Aqua Regia Digestion' | 'Aqua Regia Digestion'
|  | 'Aqua Regia Digestion (sample weights 0.15-50g)' | 'Borate / Peroxide Fusion ICP' | 'Borate / Peroxide Fusion ICP' |  | 'Borate / Peroxide Fusion ICP' | 'Aqua Regia Digestion (sample weights 0.15-50g)' | 'Aqua Regia Digestion (sample weights 0.15-50g)' | 'Borate / Peroxide Fusion ICP' | 'Aqua Regia Digestion (sample weights 0.15-50g)' | 'Borate / Peroxide Fusion ICP' | 'Borate / Peroxide Fusion ICP' | 'Borate / Peroxide Fusion ICP' | 'Aqua Regia Digestion (sample weights 0.15-50g)' | 'Borate / Peroxide Fusion ICP' | 'Aqua Regia Digestion (sample weights 0.15-50g)' | 'Aqua Regia Digestion (sample weights 0.15-50g)' | 'Aqua Regia Digestion (sample weights 0.15-50g)' | 'Borate / Peroxide Fusion ICP' | 'Aqua Regia Digestion (sample weights 0.15-50g)' | 'Aqua Regia Digestion (sample weights 0.15-50g)' | 'Aqua Regia Digestion (sample weights 0.15-50g)' | 'Aqua Regia Digestion (sample weights 0.15-50g)' |  | 'Aqua Regia Digestion (sample weights 0.15-50g)' | 'Aqua Regia Digestion (sample weights 0.15-50g)' | 'Pressed Powder Pellet XRF' | 'Pressed Powder Pellet XRF' | 'Aqua Regia Digestion (sample weights 0.15-50g)' | 'Aqua Regia Digestion (sample weights 0.15-50g)' | 'Pressed Powder Pellet XRF' | 'Pressed Powder Pellet XRF' | 'Aqua Regia Digestion (sample weights 0.15-50g)' | 'Borate / Peroxide Fusion ICP' | 'Pressed Powder Pellet XRF' | 'Borate / Peroxide Fusion ICP' | 'Aqua Regia Digestion (sample weights 0.15-50g)' | 'Borate / Peroxide Fusion ICP' | 'Borate / Peroxide Fusion ICP' | 'Aqua Regia Digestion (sample weights 0.15-50g)' | 'Borate / Peroxide Fusion ICP' | 'Aqua Regia Digestion (sample weights 0.15-50g)' |  | 'Borate / Peroxide Fusion ICP' | 'Aqua Regia Digestion (sample weights 0.15-50g)' | 'Borate / Peroxide Fusion ICP' | 'Aqua Regia Digestion (sample weights 0.15-50g)' |  | 'Aqua Regia Digestion (sample weights 0.15-50g)' | 'Borate / Peroxide Fusion ICP' | 'Borate / Peroxide Fusion ICP' | 'Borate / Peroxide Fusion ICP' | 'Aqua Regia Digestion (sample weights 0.15-50g)' |  | 'Borate / Peroxide Fusion ICP' | 'Borate / Peroxide Fusion ICP' | 'Aqua Regia Digestion (sample weights 0.15-50g)' | 'Aqua Regia Digestion (sample weights 0.15-50g)' | 'Borate / Peroxide Fusion ICP' | 'Aqua Regia Digestion (sample weights 0.15-50g)' | 'Borate / Peroxide Fusion ICP' | 'Borate / Peroxide Fusion ICP' | 'Aqua Regia Digestion (sample weights 0.15-50g)' | 'Borate / Peroxide Fusion ICP' |  | 'Aqua Regia Digestion (sample weights 0.15-50g)' |  | 'Aqua Regia Digestion (sample weights 0.15-50g)' | '3-Acid Digestion (no HF)' | 'Aqua Regia Digestion (sample weights 0.15-50g)' | 'Aqua Regia Digestion (sample weights 0.15-50g)'
|  | 'Aqua Regia Digestion (sample weights 10-50g)' | 'Peroxide Fusion ICP' | 'Peroxide Fusion ICP' | '4-Acid Digestion' | 'Peroxide Fusion ICP' | 'Aqua Regia Digestion (sample weights 10-50g)' | 'Aqua Regia Digestion (sample weights 10-50g)' | 'Peroxide Fusion ICP' | 'Aqua Regia Digestion (sample weights 10-50g)' | 'Peroxide Fusion ICP' | 'Peroxide Fusion ICP' | 'Peroxide Fusion ICP' | 'Aqua Regia Digestion (sample weights 10-50g)' | 'Peroxide Fusion ICP' | 'Aqua Regia Digestion (sample weights 10-50g)' | 'Aqua Regia Digestion (sample weights 10-50g)' | 'Aqua Regia Digestion (sample weights 10-50g)' | 'Peroxide Fusion ICP' | 'Aqua Regia Digestion (sample weights 10-50g)' | 'Aqua Regia Digestion (sample weights 10-50g)' | 'Aqua Regia Digestion (sample weights 10-50g)' | 'Aqua Regia Digestion (sample weights 10-50g)' |  | 'Aqua Regia Digestion (sample weights 10-50g)' | 'Aqua Regia Digestion (sample weights 10-50g)' | 'Peroxide Fusion ICP' | 'Peroxide Fusion ICP' | 'Aqua Regia Digestion (sample weights 10-50g)' | 'Aqua Regia Digestion (sample weights 10-50g)' | 'Peroxide Fusion ICP' | 'Peroxide Fusion ICP' | 'Aqua Regia Digestion (sample weights 10-50g)' | 'Peroxide Fusion ICP' | 'Peroxide Fusion ICP' | 'Peroxide Fusion ICP' | 'Aqua Regia Digestion (sample weights 10-50g)' | 'Peroxide Fusion ICP' | 'Peroxide Fusion ICP' | 'Aqua Regia Digestion (sample weights 10-50g)' | 'Peroxide Fusion ICP' | 'Aqua Regia Digestion (sample weights 10-50g)' | '4-Acid Digestion' | 'Peroxide Fusion ICP' | 'Aqua Regia Digestion (sample weights 10-50g)' | 'Peroxide Fusion ICP' | 'Aqua Regia Digestion (sample weights 10-50g)' | '4-Acid Digestion' | 'Aqua Regia Digestion (sample weights 10-50g)' | 'Borate Fusion XRF' | 'Peroxide Fusion ICP' | 'Peroxide Fusion ICP' | 'Aqua Regia Digestion (sample weights 10-50g)' | '4-Acid Digestion' | 'Peroxide Fusion ICP' | 'Peroxide Fusion ICP' | 'Aqua Regia Digestion (sample weights 10-50g)' | 'Aqua Regia Digestion (sample weights 10-50g)' | 'Peroxide Fusion ICP' | 'Aqua Regia Digestion (sample weights 10-50g)' | 'Peroxide Fusion ICP' | 'Peroxide Fusion ICP' | 'Aqua Regia Digestion (sample weights 10-50g)' | 'Peroxide Fusion ICP' | 'Borate Fusion XRF' | 'Aqua Regia Digestion (sample weights 10-50g)' |  | 'Aqua Regia Digestion (sample weights 10-50g)' | 'Acid Digestion (no HF)' | 'Aqua Regia Digestion (sample weights 10-50g)' | 'Aqua Regia Digestion (sample weights 10-50g)'
|  | 'Borate / Peroxide Fusion ICP' | 'Aqua Regia Digestion' | 'Aqua Regia Digestion' | '3-Acid Digestion (no HF)' | 'Aqua Regia Digestion' |  |  | 'Aqua Regia Digestion' |  | 'Aqua Regia Digestion' |  | 'Aqua Regia Digestion' |  | 'Aqua Regia Digestion' |  |  |  | 'Aqua Regia Digestion' |  |  |  |  | 'Pb Fire Assay' |  |  | 'Aqua Regia Digestion' | 'Aqua Regia Digestion' |  |  | 'Aqua Regia Digestion' | 'Aqua Regia Digestion' |  | 'Aqua Regia Digestion' | 'Aqua Regia Digestion' | 'Aqua Regia Digestion' |  | 'Aqua Regia Digestion' | 'Aqua Regia Digestion' |  | 'Aqua Regia Digestion' |  | '3-Acid Digestion (no HF)' | 'Aqua Regia Digestion' |  | 'Aqua Regia Digestion' |  | '3-Acid Digestion (no HF)' |  | 'Oxidising Fusion XRF' | 'Aqua Regia Digestion' |  |  | '3-Acid Digestion (no HF)' | 'Aqua Regia Digestion' | 'Aqua Regia Digestion' |  |  | 'Aqua Regia Digestion' |  | 'Aqua Regia Digestion' | 'Aqua Regia Digestion' |  | 'Aqua Regia Digestion' | 'Oxidising Fusion XRF' |  |  |  | 'Aqua Regia Digestion'
|  | 'Peroxide Fusion ICP' | 'Aqua Regia Digestion (sample weights 0.15-50g)' | 'Aqua Regia Digestion (sample weights 0.15-50g)' | 'Acid Digestion (no HF)' | 'Aqua Regia Digestion (sample weights 0.15-50g)' |  |  | 'Aqua Regia Digestion (sample weights 0.15-50g)' |  | 'Aqua Regia Digestion (sample weights 0.15-50g)' |  | 'Aqua Regia Digestion (sample weights 0.15-50g)' |  | 'Aqua Regia Digestion (sample weights 0.15-50g)' |  |  |  | 'Aqua Regia Digestion (sample weights 0.15-50g)' |  |  |  |  | 'NiS Fire Assay' |  |  | 'Aqua Regia Digestion (sample weights 0.15-50g)' | 'Aqua Regia Digestion (sample weights 0.15-50g)' |  |  | 'Aqua Regia Digestion (sample weights 0.15-50g)' | 'Aqua Regia Digestion (sample weights 0.15-50g)' |  | 'Aqua Regia Digestion (sample weights 0.15-50g)' | 'Aqua Regia Digestion (sample weights 0.15-50g)' | 'Aqua Regia Digestion (sample weights 0.15-50g)' |  | 'Aqua Regia Digestion (sample weights 0.15-50g)' | 'Aqua Regia Digestion (sample weights 0.15-50g)' |  | 'Aqua Regia Digestion (sample weights 0.15-50g)' |  | 'Acid Digestion (no HF)' | 'Aqua Regia Digestion (sample weights 0.15-50g)' |  | 'Aqua Regia Digestion (sample weights 0.15-50g)' |  | 'Acid Digestion (no HF)' |  | 'Pressed Powder Pellet XRF' | 'Aqua Regia Digestion (sample weights 0.15-50g)' |  |  | 'Acid Digestion (no HF)' | 'Aqua Regia Digestion (sample weights 0.15-50g)' | 'Aqua Regia Digestion (sample weights 0.15-50g)' |  |  | 'Aqua Regia Digestion (sample weights 0.15-50g)' |  | 'Aqua Regia Digestion (sample weights 0.15-50g)' | 'Aqua Regia Digestion (sample weights 0.15-50g)' |  | 'Aqua Regia Digestion (sample weights 0.15-50g)' | 'Pressed Powder Pellet XRF' |  |  |  | 'Aqua Regia Digestion (sample weights 0.15-50g)'
|  | '4-Acid Digestion' | 'Aqua Regia Digestion (sample weights 10-50g)' | 'Aqua Regia Digestion (sample weights 10-50g)' | 'Pb Fire Assay' | 'Aqua Regia Digestion (sample weights 10-50g)' | 'Pb Fire Assay' | 'Pb Fire Assay' | 'Aqua Regia Digestion (sample weights 10-50g)' | 'Pb Fire Assay' | 'Aqua Regia Digestion (sample weights 10-50g)' | 'Pb Fire Assay' | 'Aqua Regia Digestion (sample weights 10-50g)' | 'Pb Fire Assay' | 'Aqua Regia Digestion (sample weights 10-50g)' | 'Pb Fire Assay' | 'Pb Fire Assay' | 'Pb Fire Assay' | 'Aqua Regia Digestion (sample weights 10-50g)' | 'Pb Fire Assay' | 'Pb Fire Assay' | 'Pb Fire Assay' | 'Pb Fire Assay' | 'Pb Fire Assay (Grav)' | 'Pb Fire Assay' | 'Pb Fire Assay' | 'Aqua Regia Digestion (sample weights 10-50g)' | 'Aqua Regia Digestion (sample weights 10-50g)' | 'Pb Fire Assay' | 'Pb Fire Assay' | 'Aqua Regia Digestion (sample weights 10-50g)' | 'Aqua Regia Digestion (sample weights 10-50g)' | 'Pb Fire Assay' | 'Aqua Regia Digestion (sample weights 10-50g)' | 'Aqua Regia Digestion (sample weights 10-50g)' | 'Aqua Regia Digestion (sample weights 10-50g)' | '4-Acid Digestion' | 'Aqua Regia Digestion (sample weights 10-50g)' | 'Aqua Regia Digestion (sample weights 10-50g)' | 'Borate Fusion XRF' | 'Aqua Regia Digestion (sample weights 10-50g)' | 'Borate Fusion XRF' | 'Pb Fire Assay' | 'Aqua Regia Digestion (sample weights 10-50g)' | 'Pb Fire Assay' | 'Aqua Regia Digestion (sample weights 10-50g)' | 'Pb Fire Assay' | 'Pb Fire Assay' | '4-Acid Digestion' | 'Peroxide Fusion ICP' | 'Aqua Regia Digestion (sample weights 10-50g)' | 'Pb Fire Assay' | 'Pb Fire Assay' | 'Pb Fire Assay' | 'Aqua Regia Digestion (sample weights 10-50g)' | 'Aqua Regia Digestion (sample weights 10-50g)' | 'Pb Fire Assay' | 'Pb Fire Assay' | 'Aqua Regia Digestion (sample weights 10-50g)' | '4-Acid Digestion' | 'Aqua Regia Digestion (sample weights 10-50g)' | 'Aqua Regia Digestion (sample weights 10-50g)' | 'Pb Fire Assay' | 'Aqua Regia Digestion (sample weights 10-50g)' | 'Aqua Regia Digestion' | 'Borate Fusion XRF' |  |  | 'Aqua Regia Digestion (sample weights 10-50g)'
|  | '3-Acid Digestion (no HF)' |  |  | 'NiS Fire Assay' |  | 'NiS Fire Assay' | 'NiS Fire Assay' |  | 'NiS Fire Assay' |  | 'NiS Fire Assay' |  | 'NiS Fire Assay' |  | 'NiS Fire Assay' | 'NiS Fire Assay' | 'NiS Fire Assay' |  | 'NiS Fire Assay' | 'NiS Fire Assay' | 'NiS Fire Assay' | 'NiS Fire Assay' | 'Pb/NiS Fire Assay' | 'NiS Fire Assay' | 'NiS Fire Assay' |  |  | 'NiS Fire Assay' | 'NiS Fire Assay' |  |  | 'NiS Fire Assay' |  |  |  | '3-Acid Digestion (no HF)' |  |  | 'Oxidising Fusion XRF' |  | 'Oxidising Fusion XRF' | 'NiS Fire Assay' |  | 'NiS Fire Assay' |  | 'NiS Fire Assay' | 'NiS Fire Assay' | '3-Acid Digestion (no HF)' |  |  | 'NiS Fire Assay' | 'NiS Fire Assay' | 'NiS Fire Assay' |  |  | 'NiS Fire Assay' | 'NiS Fire Assay' |  | '3-Acid Digestion (no HF)' |  |  | 'NiS Fire Assay' |  | 'Aqua Regia Digestion (sample weights 0.15-50g)' | 'Oxidising Fusion XRF'
|  | 'Acid Digestion (no HF)' |  |  | 'Pb Fire Assay (Grav)' |  | 'Pb Fire Assay (Grav)' | 'Pb Fire Assay (Grav)' |  | 'Pb Fire Assay (Grav)' |  | 'Pb Fire Assay (Grav)' |  | 'Pb Fire Assay (Grav)' |  | 'Pb Fire Assay (Grav)' | 'Pb Fire Assay (Grav)' | 'Pb Fire Assay (Grav)' |  | 'Pb Fire Assay (Grav)' | 'Pb Fire Assay (Grav)' | 'Pb Fire Assay (Grav)' | 'Pb Fire Assay (Grav)' | 'Pb Fire Assay (full corrections)' | 'Pb Fire Assay (Grav)' | 'Pb Fire Assay (Grav)' |  |  | 'Pb Fire Assay (Grav)' | 'Pb Fire Assay (Grav)' |  |  | 'Pb Fire Assay (Grav)' |  |  |  | 'Acid Digestion (no HF)' |  |  | 'Pressed Powder Pellet XRF' |  | 'Pressed Powder Pellet XRF' | 'Pb Fire Assay (Grav)' |  | 'Pb Fire Assay (Grav)' |  | 'Pb Fire Assay (Grav)' | 'Pb Fire Assay (Grav)' | 'Acid Digestion (no HF)' |  |  | 'Pb Fire Assay (Grav)' | 'Pb Fire Assay (Grav)' | 'Pb Fire Assay (Grav)' |  |  | 'Pb Fire Assay (Grav)' | 'Pb Fire Assay (Grav)' |  | 'Acid Digestion (no HF)' |  |  | 'Pb Fire Assay (Grav)' |  | 'Aqua Regia Digestion (sample weights 10-50g)' | 'Pressed Powder Pellet XRF'
|  |  | 'Pb Fire Assay' | 'Pb Fire Assay' | 'Pb/NiS Fire Assay' | 'Pb Fire Assay' | 'Pb/NiS Fire Assay' | 'Pb/NiS Fire Assay' | 'Pb Fire Assay' | 'Pb/NiS Fire Assay' | 'Pb Fire Assay' | 'Pb/NiS Fire Assay' | 'Pb Fire Assay' | 'Pb/NiS Fire Assay' | 'Pb Fire Assay' | 'Pb/NiS Fire Assay' | 'Pb/NiS Fire Assay' | 'Pb/NiS Fire Assay' | 'Pb Fire Assay' | 'Pb/NiS Fire Assay' | 'Pb/NiS Fire Assay' | 'Pb/NiS Fire Assay' | 'Pb/NiS Fire Assay' | 'Borate Fusion XRF' | 'Pb/NiS Fire Assay' | 'Pb/NiS Fire Assay' | 'Pb Fire Assay' | 'Pb Fire Assay' | 'Pb/NiS Fire Assay' | 'Pb/NiS Fire Assay' | 'Pb Fire Assay' | 'Pb Fire Assay' | 'Pb/NiS Fire Assay' | 'Pb Fire Assay' | 'Pb Fire Assay' | 'Pb Fire Assay' | 'Pb Fire Assay' | 'Pb Fire Assay' | 'Pb Fire Assay' | 'Borate / Peroxide Fusion ICP' | 'Pb Fire Assay' | 'Borate / Peroxide Fusion ICP' | 'Pb/NiS Fire Assay' | 'Pb Fire Assay' | 'Pb/NiS Fire Assay' | 'Pb Fire Assay' | 'Pb/NiS Fire Assay' | 'Pb/NiS Fire Assay' | 'Pb Fire Assay' | 'Pb Fire Assay' | 'Pb Fire Assay' | 'Pb/NiS Fire Assay' | 'Pb/NiS Fire Assay' | 'Pb/NiS Fire Assay' | 'Pb Fire Assay' | 'Pb Fire Assay' | 'Pb/NiS Fire Assay' | 'Pb/NiS Fire Assay' | 'Pb Fire Assay' | 'Pb Fire Assay' | 'Pb Fire Assay' | 'Pb Fire Assay' | 'Pb/NiS Fire Assay' | 'Pb Fire Assay' | 'Pb Fire Assay' | 'Borate / Peroxide Fusion ICP'
|  |  | 'NiS Fire Assay' | 'NiS Fire Assay' | 'Pb Fire Assay (full corrections)' | 'NiS Fire Assay' | 'Pb Fire Assay (full corrections)' | 'Pb Fire Assay (full corrections)' | 'NiS Fire Assay' | 'Pb Fire Assay (full corrections)' | 'NiS Fire Assay' | 'Pb Fire Assay (full corrections)' | 'NiS Fire Assay' | 'Pb Fire Assay (full corrections)' | 'NiS Fire Assay' | 'Pb Fire Assay (full corrections)' | 'Pb Fire Assay (full corrections)' | 'Pb Fire Assay (full corrections)' | 'NiS Fire Assay' | 'Pb Fire Assay (full corrections)' | 'Pb Fire Assay (full corrections)' | 'Pb Fire Assay (full corrections)' | 'Pb Fire Assay (full corrections)' | 'Oxidising Fusion XRF' | 'Pb Fire Assay (full corrections)' | 'Pb Fire Assay (full corrections)' | 'NiS Fire Assay' | 'NiS Fire Assay' | 'Pb Fire Assay (full corrections)' | 'Pb Fire Assay (full corrections)' | 'NiS Fire Assay' | 'NiS Fire Assay' | 'Pb Fire Assay (full corrections)' | 'NiS Fire Assay' | 'NiS Fire Assay' | 'NiS Fire Assay' | 'NiS Fire Assay' | 'NiS Fire Assay' | 'NiS Fire Assay' | 'Peroxide Fusion ICP' | 'NiS Fire Assay' | 'Peroxide Fusion ICP' | 'Pb Fire Assay (full corrections)' | 'NiS Fire Assay' | 'Pb Fire Assay (full corrections)' | 'NiS Fire Assay' | 'Pb Fire Assay (full corrections)' | 'Pb Fire Assay (full corrections)' | 'NiS Fire Assay' | 'NiS Fire Assay' | 'NiS Fire Assay' | 'Pb Fire Assay (full corrections)' | 'Pb Fire Assay (full corrections)' | 'Pb Fire Assay (full corrections)' | 'NiS Fire Assay' | 'NiS Fire Assay' | 'Pb Fire Assay (full corrections)' | 'Pb Fire Assay (full corrections)' | 'NiS Fire Assay' | 'NiS Fire Assay' | 'NiS Fire Assay' | 'NiS Fire Assay' | 'Pb Fire Assay (full corrections)' | 'NiS Fire Assay' | 'NiS Fire Assay' | 'Peroxide Fusion ICP'
|  | 'Borate Fusion XRF' | 'Pb Fire Assay (Grav)' | 'Pb Fire Assay (Grav)' | 'Borate Fusion XRF' | 'Pb Fire Assay (Grav)' | 'Borate Fusion XRF' | 'Borate Fusion XRF' | 'Pb Fire Assay (Grav)' | 'Borate Fusion XRF' | 'Pb Fire Assay (Grav)' | 'Aqua Regia Digestion' | 'Pb Fire Assay (Grav)' | 'Borate Fusion XRF' | 'Pb Fire Assay (Grav)' | 'Borate Fusion XRF' | 'Borate Fusion XRF' | 'Borate Fusion XRF' | 'Pb Fire Assay (Grav)' | 'Borate Fusion XRF' | 'Borate Fusion XRF' | 'Borate Fusion XRF' | 'Borate Fusion XRF' | 'Pressed Powder Pellet XRF' | 'Borate Fusion XRF' | 'Borate Fusion XRF' | 'Pb Fire Assay (Grav)' | 'Pb Fire Assay (Grav)' | 'Borate Fusion XRF' | 'Borate Fusion XRF' | 'Pb Fire Assay (Grav)' | 'Pb Fire Assay (Grav)' | 'Borate Fusion XRF' | 'Pb Fire Assay (Grav)' | 'Pb Fire Assay (Grav)' | 'Pb Fire Assay (Grav)' | 'Pb Fire Assay (Grav)' | 'Pb Fire Assay (Grav)' | 'Pb Fire Assay (Grav)' | '4-Acid Digestion' | 'Pb Fire Assay (Grav)' | '4-Acid Digestion' | 'Borate Fusion XRF' | 'Pb Fire Assay (Grav)' | 'Borate Fusion XRF' | 'Pb Fire Assay (Grav)' | 'Borate Fusion XRF' | 'Aqua Regia Digestion' | 'Pb Fire Assay (Grav)' | 'Pb Fire Assay (Grav)' | 'Pb Fire Assay (Grav)' | 'Borate Fusion XRF' | 'Borate Fusion XRF' | 'Borate Fusion XRF' | 'Pb Fire Assay (Grav)' | 'Pb Fire Assay (Grav)' | 'Borate Fusion XRF' | 'Borate Fusion XRF' | 'Pb Fire Assay (Grav)' | 'Pb Fire Assay (Grav)' | 'Pb Fire Assay (Grav)' | 'Pb Fire Assay (Grav)' | 'Borate Fusion XRF' | 'Pb Fire Assay (Grav)' | 'Pb Fire Assay (Grav)' | '4-Acid Digestion'
|  | 'Oxidising Fusion XRF' | 'Pb/NiS Fire Assay' | 'Pb/NiS Fire Assay' | 'Oxidising Fusion XRF' | 'Pb/NiS Fire Assay' | 'Oxidising Fusion XRF' | 'Oxidising Fusion XRF' | 'Pb/NiS Fire Assay' | 'Oxidising Fusion XRF' | 'Pb/NiS Fire Assay' | 'Aqua Regia Digestion (sample weights 0.15-50g)' | 'Pb/NiS Fire Assay' | 'Oxidising Fusion XRF' | 'Pb/NiS Fire Assay' | 'Oxidising Fusion XRF' | 'Oxidising Fusion XRF' | 'Oxidising Fusion XRF' | 'Pb/NiS Fire Assay' | 'Oxidising Fusion XRF' | 'Oxidising Fusion XRF' | 'Oxidising Fusion XRF' | 'Oxidising Fusion XRF' | 'Borate / Peroxide Fusion ICP' | 'Oxidising Fusion XRF' | 'Oxidising Fusion XRF' | 'Pb/NiS Fire Assay' | 'Pb/NiS Fire Assay' | 'Oxidising Fusion XRF' | 'Oxidising Fusion XRF' | 'Pb/NiS Fire Assay' | 'Pb/NiS Fire Assay' | 'Oxidising Fusion XRF' | 'Pb/NiS Fire Assay' | 'Pb/NiS Fire Assay' | 'Pb/NiS Fire Assay' | 'Pb/NiS Fire Assay' | 'Pb/NiS Fire Assay' | 'Pb/NiS Fire Assay' | '3-Acid Digestion (no HF)' | 'Pb/NiS Fire Assay' | '3-Acid Digestion (no HF)' | 'Oxidising Fusion XRF' | 'Pb/NiS Fire Assay' | 'Oxidising Fusion XRF' | 'Pb/NiS Fire Assay' | 'Oxidising Fusion XRF' | 'Aqua Regia Digestion (sample weights 0.15-50g)' | 'Pb/NiS Fire Assay' | 'Pb/NiS Fire Assay' | 'Pb/NiS Fire Assay' | 'Oxidising Fusion XRF' | 'Oxidising Fusion XRF' | 'Oxidising Fusion XRF' | 'Pb/NiS Fire Assay' | 'Pb/NiS Fire Assay' | 'Oxidising Fusion XRF' | 'Oxidising Fusion XRF' | 'Pb/NiS Fire Assay' | 'Pb/NiS Fire Assay' | 'Pb/NiS Fire Assay' | 'Pb/NiS Fire Assay' | 'Oxidising Fusion XRF' | 'Pb/NiS Fire Assay' | 'Pb/NiS Fire Assay' | '3-Acid Digestion (no HF)'
|  | 'Pressed Powder Pellet XRF' | 'Pb Fire Assay (full corrections)' | 'Pb Fire Assay (full corrections)' | 'Pressed Powder Pellet XRF' | 'Pb Fire Assay (full corrections)' | 'Pressed Powder Pellet XRF' | 'Pressed Powder Pellet XRF' | 'Pb Fire Assay (full corrections)' | 'Pressed Powder Pellet XRF' | 'Pb Fire Assay (full corrections)' | 'Aqua Regia Digestion (sample weights 10-50g)' | 'Pb Fire Assay (full corrections)' | 'Pressed Powder Pellet XRF' | 'Pb Fire Assay (full corrections)' | 'Pressed Powder Pellet XRF' | 'Pressed Powder Pellet XRF' | 'Pressed Powder Pellet XRF' | 'Pb Fire Assay (full corrections)' | 'Pressed Powder Pellet XRF' | 'Pressed Powder Pellet XRF' | 'Pressed Powder Pellet XRF' | 'Pressed Powder Pellet XRF' | 'Peroxide Fusion ICP' | 'Pressed Powder Pellet XRF' | 'Pressed Powder Pellet XRF' | 'Pb Fire Assay (full corrections)' | 'Pb Fire Assay (full corrections)' | 'Pressed Powder Pellet XRF' | 'Pressed Powder Pellet XRF' | 'Pb Fire Assay (full corrections)' | 'Pb Fire Assay (full corrections)' | 'Pressed Powder Pellet XRF' | 'Pb Fire Assay (full corrections)' | 'Pb Fire Assay (full corrections)' | 'Pb Fire Assay (full corrections)' | 'Pb Fire Assay (full corrections)' | 'Pb Fire Assay (full corrections)' | 'Pb Fire Assay (full corrections)' | 'Acid Digestion (no HF)' | 'Pb Fire Assay (full corrections)' | 'Acid Digestion (no HF)' | 'Pressed Powder Pellet XRF' | 'Pb Fire Assay (full corrections)' | 'Pressed Powder Pellet XRF' | 'Pb Fire Assay (full corrections)' | 'Pressed Powder Pellet XRF' | 'Aqua Regia Digestion (sample weights 10-50g)' | 'Pb Fire Assay (full corrections)' | 'Pb Fire Assay (full corrections)' | 'Pb Fire Assay (full corrections)' | 'Pressed Powder Pellet XRF' | 'Pressed Powder Pellet XRF' | 'Pressed Powder Pellet XRF' | 'Pb Fire Assay (full corrections)' | 'Pb Fire Assay (full corrections)' | 'Pressed Powder Pellet XRF' | 'Pressed Powder Pellet XRF' | 'Pb Fire Assay (full corrections)' | 'Pb Fire Assay (full corrections)' | 'Pb Fire Assay (full corrections)' | 'Pb Fire Assay (full corrections)' | 'Pressed Powder Pellet XRF' | 'Pb Fire Assay (full corrections)' | 'Pb Fire Assay (full corrections)' | 'Acid Digestion (no HF)'
|  | 'Infrared Combustion' | 'Infrared Combustion' | 'Infrared Combustion' | 'Infrared Combustion' | 'Infrared Combustion' | 'Infrared Combustion' | 'Infrared Combustion' | 'Infrared Combustion' | 'Infrared Combustion' | 'Infrared Combustion' | 'Infrared Combustion' | 'Infrared Combustion' | 'Infrared Combustion' | 'Infrared Combustion' | 'Infrared Combustion' | 'Infrared Combustion' | 'Infrared Combustion' | 'Infrared Combustion' | 'Infrared Combustion' | 'Infrared Combustion' | 'Infrared Combustion' | 'Infrared Combustion' | 'Infrared Combustion' | 'Infrared Combustion' | 'Infrared Combustion' | 'Infrared Combustion' | 'Infrared Combustion' | 'Infrared Combustion' | 'Infrared Combustion' | 'Infrared Combustion' | 'Infrared Combustion' | 'Infrared Combustion' | 'Infrared Combustion' | 'Infrared Combustion' | 'Infrared Combustion' | 'Infrared Combustion' | 'Infrared Combustion' | 'Infrared Combustion' | 'Infrared Combustion' | 'Infrared Combustion' | 'Infrared Combustion' | 'Infrared Combustion' | 'Infrared Combustion' | 'Infrared Combustion' | 'Infrared Combustion' | 'Infrared Combustion' | 'Infrared Combustion' | 'Infrared Combustion' | 'Infrared Combustion' | 'Infrared Combustion' | 'Infrared Combustion' | 'Infrared Combustion' | 'Infrared Combustion' | 'Infrared Combustion' | 'Infrared Combustion' | 'Infrared Combustion' | 'Infrared Combustion' | 'Infrared Combustion' | 'Infrared Combustion' | 'Infrared Combustion' | 'Infrared Combustion' | 'Infrared Combustion' | 'Infrared Combustion' | 'Infrared Combustion' | 'Infrared Combustion'
|  | 'Thermogravimetry' | 'Thermogravimetry' | 'Thermogravimetry' | 'Thermogravimetry' | 'Thermogravimetry' | 'Thermogravimetry' | 'Thermogravimetry' | 'Thermogravimetry' | 'Thermogravimetry' | 'Thermogravimetry' | 'Thermogravimetry' | 'Thermogravimetry' | 'Thermogravimetry' | 'Thermogravimetry' | 'Thermogravimetry' | 'Thermogravimetry' | 'Thermogravimetry' | 'Thermogravimetry' | 'Thermogravimetry' | 'Thermogravimetry' | 'Thermogravimetry' | 'Thermogravimetry' | 'Thermogravimetry' | 'Thermogravimetry' | 'Thermogravimetry' | 'Thermogravimetry' | 'Thermogravimetry' | 'Thermogravimetry' | 'Thermogravimetry' | 'Thermogravimetry' | 'Thermogravimetry' | 'Thermogravimetry' | 'Thermogravimetry' | 'Thermogravimetry' | 'Thermogravimetry' | 'Thermogravimetry' | 'Thermogravimetry' | 'Thermogravimetry' | 'Thermogravimetry' | 'Thermogravimetry' | 'Thermogravimetry' | 'Thermogravimetry' | 'Thermogravimetry' | 'Thermogravimetry' | 'Thermogravimetry' | 'Thermogravimetry' | 'Thermogravimetry' | 'Thermogravimetry' | 'Thermogravimetry' | 'Thermogravimetry' | 'Thermogravimetry' | 'Thermogravimetry' | 'Thermogravimetry' | 'Thermogravimetry' | 'Thermogravimetry' | 'Thermogravimetry' | 'Thermogravimetry' | 'Thermogravimetry' | 'Thermogravimetry' | 'Thermogravimetry' | 'Thermogravimetry' | 'Thermogravimetry' | 'Thermogravimetry' | 'Thermogravimetry' | 'Thermogravimetry'
|  | 'Cyanide Leach' | 'Cyanide Leach' | 'Cyanide Leach' | 'Cyanide Leach' | 'Cyanide Leach' | 'Cyanide Leach' | 'Cyanide Leach' | 'Cyanide Leach' | 'Cyanide Leach' | 'Cyanide Leach' | 'Cyanide Leach' | 'Cyanide Leach' | 'Cyanide Leach' | 'Cyanide Leach' | 'Cyanide Leach' | 'Cyanide Leach' | 'Cyanide Leach' | 'Cyanide Leach' | 'Cyanide Leach' | 'Cyanide Leach' | 'Cyanide Leach' | 'Cyanide Leach' | 'Cyanide Leach' | 'Cyanide Leach' | 'Cyanide Leach' | 'Cyanide Leach' | 'Cyanide Leach' | 'Cyanide Leach' | 'Cyanide Leach' | 'Cyanide Leach' | 'Cyanide Leach' | 'Cyanide Leach' | 'Cyanide Leach' | 'Cyanide Leach' | 'Cyanide Leach' | 'Cyanide Leach' | 'Cyanide Leach' | 'Cyanide Leach' | 'Cyanide Leach' | 'Cyanide Leach' | 'Cyanide Leach' | 'Cyanide Leach' | 'Cyanide Leach' | 'Cyanide Leach' | 'Cyanide Leach' | 'Cyanide Leach' | 'Cyanide Leach' | 'Cyanide Leach' | 'Cyanide Leach' | 'Cyanide Leach' | 'Cyanide Leach' | 'Cyanide Leach' | 'Cyanide Leach' | 'Cyanide Leach' | 'Cyanide Leach' | 'Cyanide Leach' | 'Cyanide Leach' | 'Cyanide Leach' | 'Cyanide Leach' | 'Cyanide Leach' | 'Cyanide Leach' | 'Cyanide Leach' | 'Cyanide Leach' | 'Cyanide Leach' | 'Cyanide Leach'
|  | 'Gas / Liquid Pycnometry' | 'Gas / Liquid Pycnometry' | 'Gas / Liquid Pycnometry' | 'Gas / Liquid Pycnometry' | 'Gas / Liquid Pycnometry' | 'Gas / Liquid Pycnometry' | 'Gas / Liquid Pycnometry' | 'Gas / Liquid Pycnometry' | 'Gas / Liquid Pycnometry' | 'Gas / Liquid Pycnometry' | 'Gas / Liquid Pycnometry' | 'Gas / Liquid Pycnometry' | 'Gas / Liquid Pycnometry' | 'Gas / Liquid Pycnometry' | 'Gas / Liquid Pycnometry' | 'Gas / Liquid Pycnometry' | 'Gas / Liquid Pycnometry' | 'Gas / Liquid Pycnometry' | 'Gas / Liquid Pycnometry' | 'Gas / Liquid Pycnometry' | 'Gas / Liquid Pycnometry' | 'Gas / Liquid Pycnometry' | 'Gas / Liquid Pycnometry' | 'Gas / Liquid Pycnometry' | 'Gas / Liquid Pycnometry' | 'Gas / Liquid Pycnometry' | 'Gas / Liquid Pycnometry' | 'Gas / Liquid Pycnometry' | 'Gas / Liquid Pycnometry' | 'Gas / Liquid Pycnometry' | 'Gas / Liquid Pycnometry' | 'Gas / Liquid Pycnometry' | 'Gas / Liquid Pycnometry' | 'Gas / Liquid Pycnometry' | 'Gas / Liquid Pycnometry' | 'Gas / Liquid Pycnometry' | 'Gas / Liquid Pycnometry' | 'Gas / Liquid Pycnometry' | 'Gas / Liquid Pycnometry' | 'Gas / Liquid Pycnometry' | 'Gas / Liquid Pycnometry' | 'Gas / Liquid Pycnometry' | 'Gas / Liquid Pycnometry' | 'Gas / Liquid Pycnometry' | 'Gas / Liquid Pycnometry' | 'Gas / Liquid Pycnometry' | 'Gas / Liquid Pycnometry' | 'Gas / Liquid Pycnometry' | 'Gas / Liquid Pycnometry' | 'Gas / Liquid Pycnometry' | 'Gas / Liquid Pycnometry' | 'Gas / Liquid Pycnometry' | 'Gas / Liquid Pycnometry' | 'Gas / Liquid Pycnometry' | 'Gas / Liquid Pycnometry' | 'Gas / Liquid Pycnometry' | 'Gas / Liquid Pycnometry' | 'Gas / Liquid Pycnometry' | 'Gas / Liquid Pycnometry' | 'Gas / Liquid Pycnometry' | 'Gas / Liquid Pycnometry' | 'Gas / Liquid Pycnometry' | 'Gas / Liquid Pycnometry' | 'Gas / Liquid Pycnometry' | 'Gas / Liquid Pycnometry'
|  | 'Sulphuric Acid 5% Leach' | 'Sulphuric Acid 5% Leach' | 'Sulphuric Acid 5% Leach' | 'Sulphuric Acid 5% Leach' | 'Sulphuric Acid 5% Leach' | 'Sulphuric Acid 5% Leach' | 'Sulphuric Acid 5% Leach' | 'Sulphuric Acid 5% Leach' | 'Sulphuric Acid 5% Leach' | 'Sulphuric Acid 5% Leach' | 'Sulphuric Acid 5% Leach' | 'Sulphuric Acid 5% Leach' | 'Sulphuric Acid 5% Leach' | 'Sulphuric Acid 5% Leach' | 'Sulphuric Acid 5% Leach' | 'Sulphuric Acid 5% Leach' | 'Sulphuric Acid 5% Leach' | 'Sulphuric Acid 5% Leach' | 'Sulphuric Acid 5% Leach' | 'Sulphuric Acid 5% Leach' | 'Sulphuric Acid 5% Leach' | 'Sulphuric Acid 5% Leach' | 'Sulphuric Acid 5% Leach' | 'Sulphuric Acid 5% Leach' | 'Sulphuric Acid 5% Leach' | 'Sulphuric Acid 5% Leach' | 'Sulphuric Acid 5% Leach' | 'Sulphuric Acid 5% Leach' | 'Sulphuric Acid 5% Leach' | 'Sulphuric Acid 5% Leach' | 'Sulphuric Acid 5% Leach' | 'Sulphuric Acid 5% Leach' | 'Sulphuric Acid 5% Leach' | 'Sulphuric Acid 5% Leach' | 'Sulphuric Acid 5% Leach' | 'Sulphuric Acid 5% Leach' | 'Sulphuric Acid 5% Leach' | 'Sulphuric Acid 5% Leach' | 'Sulphuric Acid 5% Leach' | 'Sulphuric Acid 5% Leach' | 'Sulphuric Acid 5% Leach' | 'Sulphuric Acid 5% Leach' | 'Sulphuric Acid 5% Leach' | 'Sulphuric Acid 5% Leach' | 'Sulphuric Acid 5% Leach' | 'Sulphuric Acid 5% Leach' | 'Sulphuric Acid 5% Leach' | 'Sulphuric Acid 5% Leach' | 'Sulphuric Acid 5% Leach' | 'Sulphuric Acid 5% Leach' | 'Sulphuric Acid 5% Leach' | 'Sulphuric Acid 5% Leach' | 'Sulphuric Acid 5% Leach' | 'Sulphuric Acid 5% Leach' | 'Sulphuric Acid 5% Leach' | 'Sulphuric Acid 5% Leach' | 'Sulphuric Acid 5% Leach' | 'Sulphuric Acid 5% Leach' | 'Sulphuric Acid 5% Leach' | 'Sulphuric Acid 5% Leach' | 'Sulphuric Acid 5% Leach' | 'Sulphuric Acid 5% Leach' | 'Sulphuric Acid 5% Leach' | 'Sulphuric Acid 5% Leach' | 'Sulphuric Acid 5% Leach'
|  | 'PhotonAssay' | 'PhotonAssay' | 'PhotonAssay' | 'PhotonAssay' | 'PhotonAssay' | 'PhotonAssay' | 'PhotonAssay' | 'PhotonAssay' | 'PhotonAssay' | 'PhotonAssay' | 'PhotonAssay' | 'PhotonAssay' | 'PhotonAssay' | 'PhotonAssay' | 'PhotonAssay' | 'PhotonAssay' | 'PhotonAssay' | 'PhotonAssay' | 'PhotonAssay' | 'PhotonAssay' | 'PhotonAssay' | 'PhotonAssay' | 'PhotonAssay' | 'PhotonAssay' | 'PhotonAssay' | 'PhotonAssay' | 'PhotonAssay' | 'PhotonAssay' | 'PhotonAssay' | 'PhotonAssay' | 'PhotonAssay' | 'PhotonAssay' | 'PhotonAssay' | 'PhotonAssay' | 'PhotonAssay' | 'PhotonAssay' | 'PhotonAssay' | 'PhotonAssay' | 'PhotonAssay' | 'PhotonAssay' | 'PhotonAssay' | 'PhotonAssay' | 'PhotonAssay' | 'PhotonAssay' | 'PhotonAssay' | 'PhotonAssay' | 'PhotonAssay' | 'PhotonAssay' | 'PhotonAssay' | 'PhotonAssay' | 'PhotonAssay' | 'PhotonAssay' | 'PhotonAssay' | 'PhotonAssay' | 'PhotonAssay' | 'PhotonAssay' | 'PhotonAssay' | 'PhotonAssay' | 'PhotonAssay' | 'PhotonAssay' | 'PhotonAssay' | 'PhotonAssay' | 'PhotonAssay' | 'PhotonAssay' | 'PhotonAssay'
|  | 'Classical Wet Chemistry' | 'Classical Wet Chemistry' | 'Classical Wet Chemistry' | 'Classical Wet Chemistry' | 'Classical Wet Chemistry' | 'Classical Wet Chemistry' | 'Classical Wet Chemistry' | 'Classical Wet Chemistry' | 'Classical Wet Chemistry' | 'Classical Wet Chemistry' | 'Classical Wet Chemistry' | 'Classical Wet Chemistry' | 'Classical Wet Chemistry' | 'Classical Wet Chemistry' | 'Classical Wet Chemistry' | 'Classical Wet Chemistry' | 'Classical Wet Chemistry' | 'Classical Wet Chemistry' | 'Classical Wet Chemistry' | 'Classical Wet Chemistry' | 'Classical Wet Chemistry' | 'Classical Wet Chemistry' | 'Classical Wet Chemistry' | 'Classical Wet Chemistry' | 'Classical Wet Chemistry' | 'Classical Wet Chemistry' | 'Classical Wet Chemistry' | 'Classical Wet Chemistry' | 'Classical Wet Chemistry' | 'Classical Wet Chemistry' | 'Classical Wet Chemistry' | 'Classical Wet Chemistry' | 'Classical Wet Chemistry' | 'Classical Wet Chemistry' | 'Classical Wet Chemistry' | 'Classical Wet Chemistry' | 'Classical Wet Chemistry' | 'Classical Wet Chemistry' | 'Classical Wet Chemistry' | 'Classical Wet Chemistry' | 'Classical Wet Chemistry' | 'Classical Wet Chemistry' | 'Classical Wet Chemistry' | 'Classical Wet Chemistry' | 'Classical Wet Chemistry' | 'Classical Wet Chemistry' | 'Classical Wet Chemistry' | 'Classical Wet Chemistry' | 'Classical Wet Chemistry' | 'Classical Wet Chemistry' | 'Classical Wet Chemistry' | 'Classical Wet Chemistry' | 'Classical Wet Chemistry' | 'Classical Wet Chemistry' | 'Classical Wet Chemistry' | 'Classical Wet Chemistry' | 'Classical Wet Chemistry' | 'Classical Wet Chemistry' | 'Classical Wet Chemistry' | 'Classical Wet Chemistry' | 'Classical Wet Chemistry' | 'Classical Wet Chemistry' | 'Classical Wet Chemistry' | 'Classical Wet Chemistry' | 'Classical Wet Chemistry'
|  | 'Sulphuric Acid 10% Leach' | 'Sulphuric Acid 10% Leach' | 'Sulphuric Acid 10% Leach' | 'Sulphuric Acid 10% Leach' | 'Sulphuric Acid 10% Leach' | 'Sulphuric Acid 10% Leach' | 'Sulphuric Acid 10% Leach' | 'Sulphuric Acid 10% Leach' | 'Sulphuric Acid 10% Leach' | 'Sulphuric Acid 10% Leach' | 'Sulphuric Acid 10% Leach' | 'Sulphuric Acid 10% Leach' | 'Sulphuric Acid 10% Leach' | 'Sulphuric Acid 10% Leach' | 'Sulphuric Acid 10% Leach' | 'Sulphuric Acid 10% Leach' | 'Sulphuric Acid 10% Leach' | 'Sulphuric Acid 10% Leach' | 'Sulphuric Acid 10% Leach' | 'Sulphuric Acid 10% Leach' | 'Sulphuric Acid 10% Leach' | 'Sulphuric Acid 10% Leach' | 'Sulphuric Acid 10% Leach' | 'Sulphuric Acid 10% Leach' | 'Sulphuric Acid 10% Leach' | 'Sulphuric Acid 10% Leach' | 'Sulphuric Acid 10% Leach' | 'Sulphuric Acid 10% Leach' | 'Sulphuric Acid 10% Leach' | 'Sulphuric Acid 10% Leach' | 'Sulphuric Acid 10% Leach' | 'Sulphuric Acid 10% Leach' | 'Sulphuric Acid 10% Leach' | 'Sulphuric Acid 10% Leach' | 'Sulphuric Acid 10% Leach' | 'Sulphuric Acid 10% Leach' | 'Sulphuric Acid 10% Leach' | 'Sulphuric Acid 10% Leach' | 'Sulphuric Acid 10% Leach' | 'Sulphuric Acid 10% Leach' | 'Sulphuric Acid 10% Leach' | 'Sulphuric Acid 10% Leach' | 'Sulphuric Acid 10% Leach' | 'Sulphuric Acid 10% Leach' | 'Sulphuric Acid 10% Leach' | 'Sulphuric Acid 10% Leach' | 'Sulphuric Acid 10% Leach' | 'Sulphuric Acid 10% Leach' | 'Sulphuric Acid 10% Leach' | 'Sulphuric Acid 10% Leach' | 'Sulphuric Acid 10% Leach' | 'Sulphuric Acid 10% Leach' | 'Sulphuric Acid 10% Leach' | 'Sulphuric Acid 10% Leach' | 'Sulphuric Acid 10% Leach' | 'Sulphuric Acid 10% Leach' | 'Sulphuric Acid 10% Leach' | 'Sulphuric Acid 10% Leach' | 'Sulphuric Acid 10% Leach' | 'Sulphuric Acid 10% Leach' | 'Sulphuric Acid 10% Leach' | 'Sulphuric Acid 10% Leach' | 'Sulphuric Acid 10% Leach' | 'Sulphuric Acid 10% Leach' | 'Sulphuric Acid 10% Leach'
|  | 'Acid Digestion Titration' | 'Acid Digestion Titration' | 'Acid Digestion Titration' | 'Acid Digestion Titration' | 'Acid Digestion Titration' | 'Acid Digestion Titration' | 'Acid Digestion Titration' | 'Acid Digestion Titration' | 'Acid Digestion Titration' | 'Acid Digestion Titration' | 'Acid Digestion Titration' | 'Acid Digestion Titration' | 'Acid Digestion Titration' | 'Acid Digestion Titration' | 'Acid Digestion Titration' | 'Acid Digestion Titration' | 'Acid Digestion Titration' | 'Acid Digestion Titration' | 'Acid Digestion Titration' | 'Acid Digestion Titration' | 'Acid Digestion Titration' | 'Acid Digestion Titration' | 'Acid Digestion Titration' | 'Acid Digestion Titration' | 'Acid Digestion Titration' | 'Acid Digestion Titration' | 'Acid Digestion Titration' | 'Acid Digestion Titration' | 'Acid Digestion Titration' | 'Acid Digestion Titration' | 'Acid Digestion Titration' | 'Acid Digestion Titration' | 'Acid Digestion Titration' | 'Acid Digestion Titration' | 'Acid Digestion Titration' | 'Acid Digestion Titration' | 'Acid Digestion Titration' | 'Acid Digestion Titration' | 'Acid Digestion Titration' | 'Acid Digestion Titration' | 'Acid Digestion Titration' | 'Acid Digestion Titration' | 'Acid Digestion Titration' | 'Acid Digestion Titration' | 'Acid Digestion Titration' | 'Acid Digestion Titration' | 'Acid Digestion Titration' | 'Acid Digestion Titration' | 'Acid Digestion Titration' | 'Acid Digestion Titration' | 'Acid Digestion Titration' | 'Acid Digestion Titration' | 'Acid Digestion Titration' | 'Acid Digestion Titration' | 'Acid Digestion Titration' | 'Acid Digestion Titration' | 'Acid Digestion Titration' | 'Acid Digestion Titration' | 'Acid Digestion Titration' | 'Acid Digestion Titration' | 'Acid Digestion Titration' | 'Acid Digestion Titration' | 'Acid Digestion Titration' | 'Acid Digestion Titration' | 'Acid Digestion Titration'
|  | 'Satmagan 135' | 'Satmagan 135' | 'Satmagan 135' | 'Satmagan 135' | 'Satmagan 135' | 'Satmagan 135' | 'Satmagan 135' | 'Satmagan 135' | 'Satmagan 135' | 'Satmagan 135' | 'Satmagan 135' | 'Satmagan 135' | 'Satmagan 135' | 'Satmagan 135' | 'Satmagan 135' | 'Satmagan 135' | 'Satmagan 135' | 'Satmagan 135' | 'Satmagan 135' | 'Satmagan 135' | 'Satmagan 135' | 'Satmagan 135' | 'Satmagan 135' | 'Satmagan 135' | 'Satmagan 135' | 'Satmagan 135' | 'Satmagan 135' | 'Satmagan 135' | 'Satmagan 135' | 'Satmagan 135' | 'Satmagan 135' | 'Satmagan 135' | 'Satmagan 135' | 'Satmagan 135' | 'Satmagan 135' | 'Satmagan 135' | 'Satmagan 135' | 'Satmagan 135' | 'Satmagan 135' | 'Satmagan 135' | 'Satmagan 135' | 'Satmagan 135' | 'Satmagan 135' | 'Satmagan 135' | 'Satmagan 135' | 'Satmagan 135' | 'Satmagan 135' | 'Satmagan 135' | 'Satmagan 135' | 'Satmagan 135' | 'Satmagan 135' | 'Satmagan 135' | 'Satmagan 135' | 'Satmagan 135' | 'Satmagan 135' | 'Satmagan 135' | 'Satmagan 135' | 'Satmagan 135' | 'Satmagan 135' | 'Satmagan 135' | 'Satmagan 135' | 'Satmagan 135' | 'Satmagan 135' | 'Satmagan 135' | 'Satmagan 135'
|  | 'Davis Tube Recovery' | 'Davis Tube Recovery' | 'Davis Tube Recovery' | 'Davis Tube Recovery' | 'Davis Tube Recovery' | 'Davis Tube Recovery' | 'Davis Tube Recovery' | 'Davis Tube Recovery' | 'Davis Tube Recovery' | 'Davis Tube Recovery' | 'Davis Tube Recovery' | 'Davis Tube Recovery' | 'Davis Tube Recovery' | 'Davis Tube Recovery' | 'Davis Tube Recovery' | 'Davis Tube Recovery' | 'Davis Tube Recovery' | 'Davis Tube Recovery' | 'Davis Tube Recovery' | 'Davis Tube Recovery' | 'Davis Tube Recovery' | 'Davis Tube Recovery' | 'Davis Tube Recovery' | 'Davis Tube Recovery' | 'Davis Tube Recovery' | 'Davis Tube Recovery' | 'Davis Tube Recovery' | 'Davis Tube Recovery' | 'Davis Tube Recovery' | 'Davis Tube Recovery' | 'Davis Tube Recovery' | 'Davis Tube Recovery' | 'Davis Tube Recovery' | 'Davis Tube Recovery' | 'Davis Tube Recovery' | 'Davis Tube Recovery' | 'Davis Tube Recovery' | 'Davis Tube Recovery' | 'Davis Tube Recovery' | 'Davis Tube Recovery' | 'Davis Tube Recovery' | 'Davis Tube Recovery' | 'Davis Tube Recovery' | 'Davis Tube Recovery' | 'Davis Tube Recovery' | 'Davis Tube Recovery' | 'Davis Tube Recovery' | 'Davis Tube Recovery' | 'Davis Tube Recovery' | 'Davis Tube Recovery' | 'Davis Tube Recovery' | 'Davis Tube Recovery' | 'Davis Tube Recovery' | 'Davis Tube Recovery' | 'Davis Tube Recovery' | 'Davis Tube Recovery' | 'Davis Tube Recovery' | 'Davis Tube Recovery' | 'Davis Tube Recovery' | 'Davis Tube Recovery' | 'Davis Tube Recovery' | 'Davis Tube Recovery' | 'Davis Tube Recovery' | 'Davis Tube Recovery' | 'Davis Tube Recovery'
|  | 'Miscellaneous Assay Methods' | 'Miscellaneous Assay Methods' | 'Miscellaneous Assay Methods' | 'Miscellaneous Assay Methods' | 'Miscellaneous Assay Methods' | 'Miscellaneous Assay Methods' | 'Miscellaneous Assay Methods' | 'Miscellaneous Assay Methods' | 'Miscellaneous Assay Methods' | 'Miscellaneous Assay Methods' | 'Miscellaneous Assay Methods' | 'Miscellaneous Assay Methods' | 'Miscellaneous Assay Methods' | 'Miscellaneous Assay Methods' | 'Miscellaneous Assay Methods' | 'Miscellaneous Assay Methods' | 'Miscellaneous Assay Methods' | 'Miscellaneous Assay Methods' | 'Miscellaneous Assay Methods' | 'Miscellaneous Assay Methods' | 'Miscellaneous Assay Methods' | 'Miscellaneous Assay Methods' | 'Miscellaneous Assay Methods' | 'Miscellaneous Assay Methods' | 'Miscellaneous Assay Methods' | 'Miscellaneous Assay Methods' | 'Miscellaneous Assay Methods' | 'Miscellaneous Assay Methods' | 'Miscellaneous Assay Methods' | 'Miscellaneous Assay Methods' | 'Miscellaneous Assay Methods' | 'Miscellaneous Assay Methods' | 'Miscellaneous Assay Methods' | 'Miscellaneous Assay Methods' | 'Miscellaneous Assay Methods' | 'Miscellaneous Assay Methods' | 'Miscellaneous Assay Methods' | 'Miscellaneous Assay Methods' | 'Miscellaneous Assay Methods' | 'Miscellaneous Assay Methods' | 'Miscellaneous Assay Methods' | 'Miscellaneous Assay Methods' | 'Miscellaneous Assay Methods' | 'Miscellaneous Assay Methods' | 'Miscellaneous Assay Methods' | 'Miscellaneous Assay Methods' | 'Miscellaneous Assay Methods' | 'Miscellaneous Assay Methods' | 'Miscellaneous Assay Methods' | 'Miscellaneous Assay Methods' | 'Miscellaneous Assay Methods' | 'Miscellaneous Assay Methods' | 'Miscellaneous Assay Methods' | 'Miscellaneous Assay Methods' | 'Miscellaneous Assay Methods' | 'Miscellaneous Assay Methods' | 'Miscellaneous Assay Methods' | 'Miscellaneous Assay Methods' | 'Miscellaneous Assay Methods' | 'Miscellaneous Assay Methods' | 'Miscellaneous Assay Methods' | 'Miscellaneous Assay Methods' | 'Miscellaneous Assay Methods' | 'Miscellaneous Assay Methods' | 'Miscellaneous Assay Methods'

## Sheet2
present | missing and needed | missing and not needed
Ag | Zr | Ac
Al | Au | F
As | Cl | Am
B | Ir
Ba | Re
Be | Rh
Bi | Ru
Ca
Cd
Ce
Co
Cr
Cs
Cu
Dy
Er
Eu
Fe
Ga
Gd
Ge
Hf
Hg
Ho
In
K
La
Li
Lu
Mg
Mn
Mo
Na
Nb
Nd
Ni
P
Pb
Pd
Pr
Pt
Rb
S
Sb
Sc
Se
Si
Sm
Sn
Sr
Ta
Tb
Te
Th
Ti
Tl
Tm
U
V
W
Y
Yb
Zn

## CRMs for Geo cal on GERDA
| Min | [10 empty] | 0.02 | 400 | 1.01 | 0.002 | 10 | 6.5 | 0.05 | 0.032 | 142.9 | 0.027 | 0.65 | 36 | 0.96 | 3 | 0.082 | 1.3 | 0.15 | 0.048 | 0.1 | 69.9 | 0.26 | 0.1 | 0.05 | 0.1 | 0.01 | 0.017 | 0.014 | 141.12499 | 0.36 | 2.12 | 0.054 | 72.36432 | 23.2 | 0.46 | 100 | 0.093 | 0.28 | 0 | -50 | 2.5 | 0.001 | 0.087 | 0.001 | 1.97 | 51 | 0.001 | 50 | 0.068 | 0.1 | 0.2 | 1991.29014 | 0.0948629 | 0.48 | 4.9 | 0.05 | 0.05 | 0.03 | 0.26 | 2 | 0.044 | 0.066 | 0.11 | 3.49 | 0.21 | 0.26 | 0.1 | 13.1 | 0.3
| Max | [10 empty] | 6741 | 423400.8 | 7663 | 89.97 | 475 | 107000 | 154 | 709 | 194300 | 660 | 60000 | 227 | 21500 | 10400 | 64418.6 | 447300 | 224 | 87 | 334 | 355500 | 246 | 670 | 6.58 | 10510 | 689 | 36.8 | 20 | 106590.9 | 22700 | 26500 | 6.3 | 134000 | 411900 | 2535 | 39170.0496 | 423900 | 11000 | 112435 | 31500 | 229600 | 326 | 3670 | 1777 | 12820.6 | 338 | 0.239 | 410700 | 18900 | 149 | 321 | 912500 | 1414.3196 | 13310 | 10170 | 2238 | 57 | 210.4 | 6754 | 105100 | 120.4 | 9.9 | 1779 | 953 | 535700 | 2205 | 14.9 | 199700 | 389330
| CRM ID | AVAILABLE | SUPERCRM | 1ST EL | 2ND EL | 3RD EL | STATE | MATRIX | MINERALISATION | LOI_ppm | SG_unity | Ag_ppm | Al_ppm | As_ppm | Au_ppm | B_ppm | Ba_ppm | Be_ppm | Bi_ppm | Ca_ppm | Cd_ppm | Ce_ppm | Cl_ppm | Co_ppm | Cr_ppm | Cs_ppm | Cu_ppm | Dy_ppm | Er_ppm | Eu_ppm | Fe_ppm | Ga_ppm | Gd_ppm | Ge_ppm | Hf_ppm | Hg_ppm | Ho_ppm | In_ppm | K_ppm | La_ppm | Li_ppm | Lu_ppm | Mg_ppm | Mn_ppm | Mo_ppm | Na_ppm | Nb_ppm | Nd_ppm | Ni_ppm | P_ppm | Pb_ppm | Pd_ppm | Pr_ppm | Pt_ppm | Rb_ppm | Rh_ppm | Re_ppm | S_ppm | Sb_ppm | Sc_ppm | Se_ppm | Si_ppm | Sm_ppm | Sn_ppm | Sr_ppm | Ta_ppm | Tb_ppm | Te_ppm | Th_ppm | Ti_ppm | Tl_ppm | Tm_ppm | U_ppm | V_ppm | W_ppm | Y_ppm | Yb_ppm | Zn_ppm | Zr_ppm
1 | AMIS0343 | [7 empty] | pegmatitic |  |  |  | 72809 | 16 |  |  | 71.4 |  |  | 2775 |  |  |  | T | 378 | 360.5 | 60.8 |  |  |  | 8200 | 44.9 | [6 empty] | 25111 |  |  |  | 1041 | 989 |  |  | 44.6 |  | T | 1380 | 6.8 |  |  |  | 4208.8 | T |  | T |  |  |  | 340533 |  | 55.3 | 15 | 182.4 |  |  |  | 47 | 34.9 |  |  |  | 3.6 |  |  | 84 | 5.1
| ARC103045 | [7 empty] | pegmatitic |  |  |  | 57490 | 3.4 |  |  | 6.5 |  |  | 402 |  |  |  | T | 11 | 971.2 | 4 |  |  |  | 6200 | 52.1 | [6 empty] | 29811 |  |  |  | 291 | 4000 |  |  | 93 |  | T | -50 | 4 |  |  |  | 4599.1 | T |  | 500 |  |  |  | 352485.3 |  | 41.1 | 11.3 | 39.5 |  |  |  | 63 | 39.8 |  |  |  | 27.7 |  |  | 284 | 6
| ARC103047 | [7 empty] | pegmatitic |  |  |  | 133775 | 2.6 |  |  | 50.8 |  |  | 296 |  |  |  | T | 3 | 3876.2 | 2.6 |  |  |  | 500 | 101.3 | [6 empty] | 77272 |  |  |  | 299 | 2088 |  |  | 93.4 |  | T | 51 | 3.2 |  |  |  | 12820.6 | T |  | 700 |  |  |  | 238315.5 |  | 20.5 | 9.3 | 72.4 |  |  |  | 27 | 120.4 |  |  |  | 39.9 |  |  | 33 | 17.9
| ARC103060 | [7 empty] | pegmatitic |  |  |  | 87144 | 6.6 |  |  | 11.3 |  |  | 2323 |  |  |  | 9.6 | 6 | 2389.5 | 1.3 |  |  |  | 2500 | 65.4 | [6 empty] | 48498 |  |  |  | 575 | 2809 |  |  | 56.1 |  | 13.6 | 74 | 5.3 |  |  |  | 8813.8 | T |  | 800 |  |  |  | 297528.7 |  | 26.5 | 11.2 | 76.5 |  |  |  | 46 | 77.6 |  |  |  | 32.5 |  |  | 22 | 16.6
| ARC103852 | [7 empty] | pegmatitic |  |  |  | 59668 | T |  |  | 66.3 |  |  | 905 |  |  |  | 12.4 | 14 | 64418.6 | 1.7 |  |  |  | 3800 | 9.4 | [6 empty] | 7362 |  |  |  | 3836 | 326 |  |  | 0.7 |  | 3.9 | 135 | 2.5 |  |  |  | 1338.4 | T |  | T |  |  |  | 376065 |  | 1.8 | 22.3 | 0.8 |  |  |  | 2 | 24.7 |  |  |  | 1.7 |  |  | 75 | 0.3
| ARC104703 | [7 empty] | pegmatitic |  |  |  | 95064 | T |  |  | 106.7 |  |  | 9871 |  |  |  | 1 | 317 | 6722.8 | 17.9 |  |  |  | 41300 | 32.7 | [6 empty] | 26523 |  |  |  | 36863 | 1221 |  |  | 13.8 |  | 4.5 | 876 | 26.6 |  |  |  | 2255.5 | T |  | T |  |  |  | 177117 |  | 29.4 | 50.3 | 4.8 |  |  |  | 1806 | 20.2 |  |  |  | 9.9 |  |  | 111 | 68.5
| ARC112409 | [7 empty] | pegmatitic |  |  |  | 99552.1 | T |  |  | T |  |  | 142.9 |  |  |  | 14.9 | T | 575.4 | T |  |  |  | 69.9 | T | [6 empty] | 106590.9 |  |  |  | 844.3 | 23.2 |  |  | 0.7 |  | 60.9 | 419 | T |  |  |  | 7468 | T |  | T |  |  |  | 302059.1 |  | T | 9.3 | T |  |  |  | 33.3 | T |  |  |  | T |  |  | T | 2000.3
| BCS_Zircon_204A | [10 empty] | T | 3916.4574 | T | T | T | T | T | T | 1070 | T | 4960 | T | T | T | T | T | T | T | T | 1260 | T | T | T | 10510 | T | T | T | 141.12499 | 2220 | T | T | 72.36432 | T | T | 103.85998 | T | T | T | 3362 | T | T | T | T | T | T | T | T | T | T | T | 175757.064 | T | 13310 | T | 164 | T | T | 1840 | 13290 | T | T | 1017 | T | T | 2205 | T | T | 389330
| CCU_1b | [10 empty] | 178 | 994.99188 | 58 | 5.9 | T | T | T | 84 | 1310 | 181 | T | 36 | 26 | 8 | T | 246700 | T | T | T | 299500 | T | T | T | T | 72 | T | T | T | T | T | T | 3425.24448 | 168 | 21 | T | T | 24 | 0 | T | 13200 | T | T | T | T | T | T | 348000 | 4 | T | 139 | 6544.146 | T | T | T | T | T | 70 | T | T | T | T | T | T | T | T | T | 57000 | T
| CCU-1d | [10 empty] | 121 | 1910.59611 | 545 | 14 | T | 12.4 | T | 3 | 1950 | 246 | 2 | 60 | 330 | 6 | T | 239300 | T | T | T | 292600 | T | T | T | T | 7 | T | 7 | 314.625713 | 3 | T | T | 5083.59348 | 99.4 | 18 | 200.30139 | T | 7.6 | 0 | 30 | 2620 | T | T | T | T | T | T | 327600 | 62 | T | 244 | 14191.44804 | T | 12 | 4.9 | T | T | 36.7 | T | 66 | 2.6 | T | T | T | T | T | T | 26300 | 14
| CGL_125 | [10 empty] | T | 2805.0303 | 8.8 | T | T | 301 | T | T | 124200 | T | T | T | 47 | 2100 | T | 7.7 | T | T | T | 36400 | T | T | T | T | 689 | T | T | 249.0441 | T | T | T | 59881.4748 | 2250 | 10.2 | 519.2999 | T | T | 1000 | 120 | T | T | T | T | T | T | T | 560 | T | T | T | 191696.7339 | T | T | 382 | T | T | T | T | 108 | T | T | T | 38 | T | T | T | 31 | 16.6
| CGL_126 | [10 empty] | T | 57847.1343 | 43.7 | T | T | 95 | T | T | 14500 | T | 1000 | T | 13.3 | 200 | T | 13 | T | T | T | 23640 | 64 | T | T | 400 | T | T | T | 30715.439 | 434 | T | T | T | 465 | 12.6 | 25668.2522 | 1700 | T | 10.4 | 130 | 149 | T | T | T | 641 | T | T | T | T | T | T | 333657.9582 | T | 126 | 158 | 123 | T | T | 202 | 1860 | T | T | 57 | T | 88 | 1102 | T | 534 | 15800 | 5.828571
| DC29114 | [10 empty] | 368 | 7515.3642 | 1380 | T | T | T | T | T | 17000 | 660 | T | T | T | T | T | 710 | T | T | T | 80280 | T | T | T | T | 270 | T | T | 1079.1911 | T | T | T | 18935.3304 | 2290 | T | 296.7428 | T | T | T | 300 | 229600 | T | T | T | T | T | T | 159200 | 440 | T | T | 94422.678 | T | T | T | T | T | T | T | 3770 | T | T | T | T | T | T | T | 162200 | T
| EB504 | [10 empty] | T | 177828.336 | T | T | T | 1900 | T | T | 3000 | T | 60000 | T | T | T | T | T | T | T | T | T | T | T | T | T | T | T | T | 3320.588 | 1960 | T | T | 53067.168 | T | T | T | T | T | T | T | 740 | 279 | T | 1777 | T | 338 | T | T | T | T | T | 151917.675 | T | T | 300 | T | T | T | T | 3800 | T | T | T | T | T | T | T | 1600 | 5200
| ICRM3594-86 | [10 empty] | 107 | 2434.5546 | 1800 | 12 | T | 107000 | T | T | T | 75 | T | T | T | T | T | 41600 | T | T | T | 327000 | T | T | T | T | T | T | 10 | 996.1764 | T | T | T | T | 110 | T | 697.34558 | T | T | 0 | 92 | 3400 | T | T | T | T | T | T | 410700 | T | T | 50.9 | 4627.6461 | T | T | T | T | T | 210.4 | T | 200 | T | T | T | T | T | T | T | 22500 | T
| OREAS020a | Available | Super CRM | Au | Al2O3 | BaO | primary | granodiorite | barren | 6110 |  | 0.061 | 77200 | 17 |  |  | 1070 | 3.65 | 0.14 | 25200 | 0.086 | 77 |  | 13.4 | 65 | 15.2 | 45.4 | 5.15 | 2.94 | 1.42 | 36000 | 19.6 | 5.56 | 0.17 | 2.89 |  | 1 | 0.05 | 32700 | 36.5 | 38.5 | 0.4 | 13600 | 520 | 3.25 | 19800 | 20.4 | 33 | 40.6 | 1010 | 21.9 |  | 9.14 |  | 233 |  |  | 640 | 0.57 | 12.3 |  | 644900 | 5.7435174 | 4.03 | 296 | 1.56 | 0.86 |  | 21.9 | 4890 | 1.13 | 0.43 | 6.37 | 205 | 3.38 | 26.8 | 2.66 | 69 | 89
| OREAS024b |  | Super CRM | Au | Cu | Pb | primary | granodiorite | barren | 24600 |  | 0.1 | 80200 | 7.96 | 0.003 |  | 716 | 2.92 | 0.68 | 10800 |  | 84 |  | 16.9 | 118 | 10.7 | 38 | 5.83 | 3.41 | 1.39 | 43900 | 20.1 | 6.27 |  | 3.9 |  | 1.17 |  | 28100 | 42.4 | 52 | 0.49 | 16500 | 440 | 4.03 | 8460 | 14.6 | 38.7 | 61 | 690 | 23.1 |  | 10.2 |  | 161 |  |  | 1980 | 1 | 15.3 |  | 660000 | 6.1833363 | 4.25 | 124 | 1.23 | 0.98 |  | 16.4 | 4680 | 0.86 | 0.5 | 3.06 | 112 | 3.64 | 19.9 | 3.24 | 105 | 134
| OREAS025a | Available | Super CRM | Au | Cu | Pb | oxide | ferruginous soil | barren | 117000 |  |  | 88700 |  | 0.002 |  | 147 | 1.02 | 0.35 | 3090 |  | 48.9 |  | 8.2 | 115 | 6.46 | 33.9 | 4.31 | 2.76 | 0.8 | 66000 | 25.9 | 3.79 |  | 4.53 |  | 0.92 |  | 4820 | 21.8 | 36.7 | 0.45 | 3270 | 470 | 2.55 | 1340 | 22.4 | 20 | 26.9 | 480 | 25.2 |  | 5.33 |  | 60 |  |  | 510 | 0.67 | 13.7 |  | 566600 | 3.363321 | 4.06 | 48.5 | 1.6 | 0.66 |  | 15.8 | 9770 | 0.35 | 0.43 | 2.94 | 164 | 2.1 | 12.3 | 2.89 | 44.4 | 398
| OREAS030a | Available | Super CRM | Au | Pd | Pt | primary | basalt | barren | 16800 |  | 0.028 | 79000 | 1.55 | 0.002 |  | 537 | 2.18 | 0.032 | 56700 | 0.14 | 58 |  | 45.1 | 156 | 1.17 | 44.4 | 4.36 | 2.04 | 1.82 | 80600 | 22.3 | 5.41 | 0.13 | 4.81 |  | 0.78 | 0.072 | 17100 | 28.3 | 10.9 | 0.23 | 45800 | 1160 | 4.27 | 23800 | 45.5 | 27.5 | 145 | 2550 | 3.75 | 0.002 | 6.96 | 0.005 | 36.8 |  |  | 440 |  | 20 |  | 469700 | 4.8983752 | 1.88 | 776 | 2.97 | 0.78 |  | 3.78 | 12200 | 0.13 | 0.27 | 1.34 | 208 | 0.21 | 19.5 | 1.55 | 109 | 204
| OREAS045d |  | Super CRM | Au | Ni | Cu | oxide | ferruginous soil | magmatic Ni-Cu-PGE | 93700 |  |  | 81500 | 13.8 | 0.023 |  | 183 | 0.79 | 0.31 | 1850 |  | 37.2 |  | 29.5 | 549 | 3.91 | 371 | 2.26 | 1.38 | 0.57 | 145200 | 21.2 | 2.42 |  | 3.83 |  | 0.46 | 0.096 | 4120 | 16.9 | 21.5 | 0.18 | 2450 | 490 | 2.5 | 1010 | 14.5 | 13.4 | 234 | 420 | 21.8 | 0.035 | 3.7 | 0.048 | 42.3 |  |  | 490 | 0.82 | 49.3 |  | 496300 | 2.7337763 | 2.78 | 31.3 | 1.02 | 0.4 |  | 14.5 | 7730 | 0.27 | 0.32 | 2.63 | 425 | 1.62 | 9.53 | 1.33 | 45.7 | 141
| OREAS045e |  | Super CRM | Au | Ni | Cu | oxide | lateritic | magmatic Ni-Cu-PGE | 86900 |  |  | 67800 | 16.3 | 0.053 |  | 252 | 0.62 | 0.28 | 650 |  | 23.5 |  | 57 | 979 | 1.26 | 780 | 2.05 | 1.2 | 0.55 | 241200 | 16.5 | 1.99 |  | 3.11 |  | 0.46 | 0.099 | 3240 | 11 | 6.58 | 0.17 | 1560 | 550 | 2.4 | 590 | 6.8 | 9.57 | 459 | 340 | 18.2 | 0.075 | 2.57 | 0.11 | 20.8 |  |  | 460 | 1 | 93 | 2.97 | 401300 | 1.8368907 | 1.32 | 15.9 | 0.56 | 0.36 |  | 12.9 | 5590 | 0.15 | 0.22 | 2.41 | 588 | 1.07 | 8.28 | 1.19 | 46.7 | 110
| OREAS045f | Available | Super CRM | Au | Ni | Cu | oxide | lateritic | magmatic Ni-Cu-PGE | 101300 |  | 0.311 | 101600 | 9.67 | 0.019 |  | 206 | 1.2 | 0.21 | 960 |  | 28.8 |  | 44.5 | 417 | 3.65 | 363 | 2.23 | 1.33 | 0.63 | 146500 | 26.7 | 2.31 | 0.12 | 4.64 | 0.031 | 0.45 | 0.11 | 2240 | 15.7 | 20.4 | 0.19 | 2290 | 220 | 2.27 | 630 | 23.1 | 12.3 | 293 | 300 | 14.7 | 0.057 | 3.43 | 0.038 | 31.6 |  |  | 290 | 0.64 | 36.3 | 2.26 | 435900 | 2.242214 | 2.85 | 25.1 | 1.66 | 0.37 |  | 9.99 | 10800 | 0.2 | 0.2 | 2.09 | 447 | 1.27 | 10.9 | 1.25 | 35.3 | 172
| OREAS045h | Available | Super CRM | Au | Ni | Cu | oxide | lateritic | magmatic Ni-Cu-PGE | 99800 |  |  | 79900 | 16.9 | 0.041 |  | 332 | 1.09 | 0.17 | 1350 |  | 23.6 |  | 88 | 602 | 2.29 | 767 | 2.42 | 1.44 | 0.65 | 195200 | 21.3 | 2.34 | 0.15 | 3.6 | 0.024 | 0.48 | 0.1 | 2050 | 12.4 | 13.1 | 0.21 | 2380 | 380 | 1.55 | 900 | 14.8 | 11.2 | 455 | 230 | 11.9 | 0.128 | 2.91 | 0.087 | 22.7 |  |  | 350 | 0.63 | 57 | 2.02 | 414100 | 2.155975 | 1.93 | 27.1 | 1.08 | 0.39 |  | 7.26 | 8780 | 0.15 | 0.23 | 1.68 | 468 | 0.99 | 10.4 | 1.44 | 39.7 | 131
| OREAS046 | Available | Super CRM | Au | Cu | Zn | oxide | glacial till | barren | 10600 |  | 0.025 | 62600 | 1.01 | 0.002 |  | 473 | 0.91 | 0.054 | 24000 | 0.059 | 36.4 |  | 9.83 | 45.7 | 0.64 | 23.1 | 2.03 | 1.13 | 0.89 | 26100 | 14 | 2.66 | 0.061 | 1.82 |  | 0.39 | 0.026 | 11900 | 18.9 | 10.4 | 0.15 | 9430 | 490 | 0.77 | 26100 | 4.56 | 18.5 | 30.7 | 540 | 7.02 | 0.001 | 4.84 | 0.001 | 33.5 |  | 0.001 | 50 | 0.1 | 8.75 | 0.2 | 727300 | 2.8717587 | 0.78 | 408 | 0.27 | 0.36 |  | 3.26 | 2070 | 0.21 | 0.15 | 0.7 | 60 | 0.21 | 10.5 | 1.01 | 35.5 | 61
| OREAS047 | Available | Super CRM | Au | Cu | Zn | oxide | glacial till | various ores | 10200 |  | 0.107 | 62500 | 9.57 | 0.044 |  | 485 | 1.04 | 0.17 | 23100 | 0.5 | 55 |  | 53 | 82 | 2.09 | 159 | 2.12 | 1.18 | 1.03 | 27800 | 14.1 | 3.01 | 0.075 | 1.87 |  | 0.41 | 0.055 | 11800 | 30.1 | 42.5 | 0.15 | 9790 | 510 | 12.9 | 26100 | 17 | 24.3 | 91 | 560 | 284 | 0.044 | 6.68 | 0.029 | 37.6 |  | 0.001 | 440 | 0.32 | 9.11 | 0.4 | 727800 | 3.4581839 | 4.3 | 408 | 0.42 | 0.38 |  | 3.86 | 2130 | 0.25 | 0.15 | 0.76 | 61 | 0.26 | 10.7 | 1.01 | 226 | 63
| OREAS060d |  | Super CRM | Au | Ag | Cu | primary | andesite | low sulphidation epithermal |  |  | 4.81 | 35600 | 15.7 | 2.47 |  | 215 | 0.72 | 0.31 | 101900 | 0.15 | 18.6 |  | 7.59 | 13.6 | 4.34 | 73 | 1.37 | 0.81 | 0.5 | 19600 | 8.15 | 1.62 |  | 1.3 | 0.1 | 0.28 | 0.023 | 15100 | 9.09 | 40.6 | 0.12 | 5900 | 590 | 2.83 | 5650 | 1.78 | 8.9 | 8.64 | 420 | 10.6 |  | 2.2 |  | 9.91 |  |  | 5730 | 2.14 | 6.85 |  |  | 1.3022089 | 0.7 | 244 |  | 0.24 | 2.02 | 2.15 | 1710 | 0.64 | 0.11 | 0.65 | 37.8 | 2.28 | 7.25 | 0.75 | 36.9 | 49.6
| OREAS061f |  | Super CRM | Au | Ag | Cu | primary | andesite | low sulphidation epithermal |  |  | 9.27 | 53700 | 12.2 | 4.6 |  | 257 | 0.76 | 0.1 | 75400 | 0.13 | 22.5 |  | 9.85 | 22 | 3.9 | 40.2 | 2.02 | 1.19 | 0.69 | 26700 | 11.5 | 2.33 |  | 1.88 | 0.099 | 0.4 | 0.032 | 15400 | 10.5 | 35.7 | 0.17 | 10000 | 650 | 2.08 | 12800 | 2.28 | 12.2 | 13.1 | 650 | 10.1 |  | 2.9 |  | 8.79 |  |  | 4060 | 1.6 | 10.6 |  |  | 1.8196429 | 0.71 | 359 |  | 0.35 | 1.13 | 2 | 2630 | 0.6 | 0.15 | 0.53 | 63 | 2.04 | 10.2 | 1.1 | 51 | 72
| OREAS070b | Available | Super CRM | Ni | Co | As | primary | mineralised ultramafic | komatiite-hosted nickel sulphide | 66900 |  | 0.02 | 38700 | 148 |  |  | 202 | 1.04 | 0.84 | 30500 | 0.36 | 28.2 |  | 78 | 1243 | 3.44 | 52 | 1.92 | 1.18 | 0.54 | 55200 | 10.1 | 1.93 |  | 1.86 |  | 0.41 | 0.047 | 6200 | 15.3 | 34.4 |  | 134000 | 1150 | 3.3 | 7690 | 3.68 | 11.3 | 2231 | 220 | 13.7 |  | 3.13 |  | 33.7 |  |  | 3090 | 0.56 | 12.4 |  | 224200 | 1.72478 | 1.21 | 74 | 0.3 | 0.32 |  | 6.91 | 1810 | 0.33 | 0.18 | 1.72 | 69 | 4.92 | 9.85 | 1.16 | 112 | 66
| OREAS072b | Available | Super CRM | Ni | Co | As | primary | mineralised ultramafic | komatiite-hosted nickel sulphide | 51200 |  | 0.23 | 47900 | 146 |  |  | 330 | 1.02 | 0.68 | 27900 | 0.31 | 43.6 |  | 131 | 961 | 3.37 | 222 | 2.74 | 1.69 | 0.74 | 68400 | 11.7 | 2.75 |  | 2.51 |  | 0.56 | 0.049 | 11400 | 24.4 | 33.3 |  | 95900 | 1010 | 4.01 | 10100 | 5.5 | 16.9 | 7086 | 260 | 14.9 |  | 4.79 |  | 47.2 |  |  | 14900 | 0.87 | 12.8 |  | 239200 | 2.5785461 | 1.43 | 64 | 0.43 | 0.44 |  | 11.3 | 2160 | 0.35 | 0.26 | 4.68 | 77 | 4.02 | 12.8 | 1.64 | 99 | 88
| OREAS073b | Available | Super CRM | Ni | Co | As | primary | mineralised ultramafic | komatiite-hosted nickel sulphide | 64300 |  | 0.371 | 38700 | 293 |  |  | 205 |  | 1.13 | 31600 | 0.41 | 29.6 |  | 240 | 1172 | 3.02 | 447 | 2.14 | 1.31 | 0.62 | 86200 | 9.34 |  |  | 1.73 |  | 0.45 | 0.058 | 6210 | 16.6 | 27.2 |  | 117200 | 1160 |  | 7820 | 4.13 | 11.9 | 15044 | 230 | 17.2 |  | 3.37 |  | 31 |  |  | 29400 | 1.33 | 12.7 |  | 208900 | 1.9145058 | 1.28 | 69 | 0.31 | 0.36 |  | 6.94 | 1920 | 0.41 | 0.19 | 2.1 | 73 | 4.62 | 10.9 | 1.21 | 114 | 64
| OREAS074b | Available | Super CRM | Ni | Co | As | primary | mineralised ultramafic | komatiite-hosted nickel sulphide | 66300 |  | 0.568 | 35800 | 603 |  |  | 213 | 0.81 | 1.35 | 30700 | 0.6 | 33.5 |  | 490 | 981 | 2.97 | 998 | 1.96 | 1.18 | 0.53 | 123200 | 9.03 | 1.9 |  | 1.87 |  | 0.4 | 0.067 | 7290 | 18.8 | 27.7 |  | 93100 | 910 |  | 7190 | 4.2 | 11.9 | 33933 | 190 | 24.9 |  | 3.39 |  | 31.3 |  |  | 66100 | 2.69 | 10.2 | 4.64 | 193600 | 1.9231297 | 1.44 | 56 | 0.33 | 0.31 |  | 8.28 | 1560 | 0.59 | 0.19 | 2.45 | 62 | 4.75 | 9.93 | 1.23 | 136 | 65
| OREAS075b | Available | Super CRM | Ni | Co | As | primary | mineralised ultramafic | komatiite-hosted nickel sulphide | 79400 |  | 0.839 | 28500 | 974 |  |  | 171 | 0.64 | 1.84 | 30200 | 0.77 | 36.6 |  | 741 | 942 | 2.69 | 1541 | 2.17 | 1.15 | 0.79 | 171700 | 7 |  |  | 1.33 |  | 0.42 |  | 4340 | 19.7 | 21.1 |  | 88000 | 930 |  | 5720 | 4.41 | 14.4 | 53825 | 170 | 32.6 |  | 3.84 |  | 20.8 |  |  | 95900 | 5.11 | 8.95 | 6.75 | 156700 | 2.4060681 | 1.43 | 64 | 0.28 | 0.38 |  | 8.08 | 1400 | 0.68 | 0.19 | 1.68 | 57 | 4.67 | 10.6 | 1.11 | 149 | 48.7
| OREAS076b | Available | Super CRM | Ni | Co | As | primary | mineralised ultramafic | komatiite-hosted nickel sulphide | 80500 |  | 1.14 | 26300 | 1394 |  |  | 154 | 0.59 | 2.47 | 30900 | 0.95 | 30.1 |  | 1067 | 663 | 2.38 | 2278 | 1.59 | 0.95 | 0.44 | 218400 | 6.34 | 1.75 |  | 1.45 |  | 0.32 | 0.095 | 5000 | 17.1 | 22.5 |  | 58500 | 760 |  | 5410 | 3.68 | 10.6 | 77800 | 110 | 44.9 |  | 3.06 |  | 23.1 |  |  | 154500 | 6.27 | 6.46 | 9.11 | 137400 | 1.6730366 | 1.49 | 44.4 | 0.3 | 0.29 |  | 7.19 | 1030 | 1 |  | 2.19 | 46.1 | 3.84 | 7.98 | 0.94 | 178 | 49.4
| OREAS077b | Available | Super CRM | Ni | Co | As | primary | mineralised ultramafic | komatiite-hosted nickel sulphide | 88700 |  | 1.62 | 19400 | 2054 |  |  | 118 | 0.47 | 3.44 | 30600 | 1.2 | 27.7 |  | 1551 | 280 | 2.32 | 3426 | 1.33 | 0.81 | 0.38 | 298500 | 4.61 | 1.51 |  | 1.15 |  | 0.27 | 0.11 | 3610 | 15.8 | 18.8 |  | 25900 | 640 |  | 4340 | 3.26 | 9.4 | 112435 |  | 61 |  | 2.89 |  | 18.3 |  |  | 222200 | 9.1 | 3.51 |  | 92400 | 1.4315674 | 1.59 | 34.4 | 0.28 | 0.24 |  | 6.61 | 640 | 1.37 |  | 1.71 |  | 3.07 | 6.55 | 0.8 | 205 | 37.9
| OREAS085 | Available | Super CRM | Ni | Cu | Co | primary | gabbro | magmatic Ni-Cu-PGE | 11300 |  | 0.552 | 67700 | 2.12 | 0.061 | 10 | 82 | 0.31 | 0.45 | 63400 | 0.33 | 9.14 |  | 178 | 480 | 0.37 | 1760 | 1.95 | 1.23 | 0.57 | 95300 | 11.5 | 1.79 | 0.086 | 0.74 |  | 0.42 | 0.054 | 2080 | 3.89 | 7.72 | 0.18 | 82000 | 1280 | 1.54 | 10200 | 1.18 | 5.6 | 3530 | 250 | 5.5 | 0.007 | 1.25 | 0.004 | 5.15 |  | 0.026 | 20100 | 0.27 | 28 | 4.97 | 460300 | 0.4915623 | 0.51 | 140 | 0.084 | 0.31 | 0.29 | 0.58 | 2670 | 0.044 | 0.17 | 0.21 | 38.7 | 0.55 | 10.7 | 1.17 | 79 | 20.9
2 | OREAS086 | Available | Super CRM | Ni | Cu | Co | primary | gabbro | magmatic Ni-Cu-PGE | 30100 |  | 1.01 | 50600 | 8.42 | 0.087 | 10 | 80 | 0.26 | 0.73 | 48000 | 0.4 | 8.24 |  | 507 | 513 | 0.32 | 5620 | 1.65 | 1 | 0.47 | 162400 | 9.24 | 1.54 | 0.16 | 0.64 |  | 0.34 | 0.056 | 1850 | 3.57 | 5.96 | 0.15 | 83800 | 1160 | 2.01 | 7830 | 1.17 | 5 | 12600 | 220 | 6.24 | 0.0183 | 1.11 | 0.00742 | 4.49 |  | 0.089 | 61500 | 0.95 | 21.7 | 17 | 386300 | 0.4484428 | 0.6 | 106 | 0.076 | 0.26 | 0.64 | 0.6 | 2260 | 0.05 | 0.15 | 0.51 | 39.8 | 0.5 | 8.73 | 0.97 | 80 | 20
| OREAS095 |  |  | Cu | Ag | S | primary | mineralised siltstone | structurally-controlled sediment-hosted |  |  | 7.72 | [6 empty] | 17.1 |  |  |  |  | 38.7 |  |  | 25900 | [23 empty] | 66 | [6 empty] | 29900 | 3.89 |  | 28.5 |  |  | 47.2 | [13 empty] | 324
| OREAS096 | Available |  | Cu | Ag | S | primary | mineralised siltstone | structurally-controlled sediment-hosted |  |  | 11.5 | [6 empty] | 26.3 |  |  |  |  | 49.9 |  |  | 39300 | [23 empty] | 101 | [6 empty] | 41900 | 5.09 |  | 40.7 |  |  | 66 | [13 empty] | 457
| OREAS097 | Available |  | Cu | Ag | S | primary | mineralised siltstone | structurally-controlled sediment-hosted |  |  | 19.5 | [6 empty] | 40.1 |  |  |  |  | 63 |  |  | 63100 | [23 empty] | 147 | [7 empty] | 9.23 |  | 71 |  |  | 96 | [13 empty] | 646
| OREAS098 | Available |  | Cu | Ag | S | primary | mineralised siltstone | structurally-controlled sediment-hosted |  |  | 42.8 | [6 empty] | 97 |  |  |  |  | 121 |  |  | 148000 | [23 empty] | 345 | [7 empty] | 20.1 |  | 158 |  |  | 206 | [13 empty] | 1355
| OREAS099 |  |  | Cu | Ag |  | primary | concentrate | sediment hosted |  |  | 67.3
| OREAS099b |  |  | Cu | Ag | S | primary | concentrate | sediment hosted |  |  | 78.6 | [6 empty] | 215 |  |  |  |  | 157 |  |  | 289000 |  |  |  | 301800 | [19 empty] | 619 | [6 empty] | 308000 | 21 |  | 321 |  |  | 342 | [13 empty] | 2200
| OREAS120 | Available | Super CRM | U | Th | Ce | oxide | sandstone/sediments | sedimentary and hydrothermal | 21300 |  |  | 46300 |  |  |  | 983 | 1.5 |  | 620 |  | 44.5 |  | 4.22 | 32.7 | 0.74 |  | 2.29 |  | 1.11 | 15700 | 11 | 3.04 |  | 1.5 |  | 0.48 | 0.014 | 25900 | 20.3 | 4.82 | 0.21 | 2310 | 780 | 6.97 | 2340 | 7.7 | 19.1 |  | 120 | 17.5 |  | 5.01 |  | 87 |  |  |  |  | 2.73 |  | 818600 | 3.2253386 | 0.67 | 124 | 0.55 | 0.43 |  | 5.57 | 2380 | 0.43 | 0.2 | 39.6 |  |  | 10.1 | 1.03 | 13.1 | 255
| OREAS121 | Available | Super CRM | U | Th | Ce | oxide | sandstone/sediments | sedimentary and hydrothermal | 21500 |  |  | 45900 |  |  |  | 1009 | 1.55 |  | 770 |  | 44.7 |  | 4.36 | 34.7 | 0.75 |  | 2.32 | 1.37 | 1.11 | 15900 | 11.1 | 3.07 |  | 1.52 |  | 0.49 |  | 25700 | 20.6 | 4.79 | 0.21 | 2400 | 780 | 7.43 | 2390 | 7.77 | 19.1 |  | 140 | 17.4 |  |  |  | 86 |  |  |  | 0.068 | 2.92 |  | 814600 | 3.1735952 | 0.67 | 130 | 0.53 | 0.41 |  | 5.57 | 2430 | 0.43 | 0.2 | 206 |  | 0.39 | 10.5 | 1.07 | 13.1 | 261
| OREAS122 | Available | Super CRM | U | Th | Ce | oxide | sandstone/sediments | sedimentary and hydrothermal | 21800 |  |  | 46300 |  |  |  | 1000 | 1.63 |  | 920 |  | 45.3 |  | 4.36 |  | 0.75 | 3.38 | 2.44 | 1.39 | 1.13 | 16100 | 10.8 | 3.1 |  | 1.46 |  | 0.5 | 0.014 | 26000 | 20.4 | 4.79 | 0.23 | 2470 | 770 | 7.45 | 2440 | 7.76 | 19.3 |  | 170 | 17.6 |  | 5.06 |  | 87 |  |  |  |  | 2.96 |  | 817200 | 3.2253386 | 0.68 | 139 | 0.53 | 0.42 |  | 5.5 | 2470 | 0.41 | 0.2 | 407 | 23.9 |  | 10.5 | 1.19 | 13.5 | 46.1
| OREAS123 | Available | Super CRM | U | Th | Ce | oxide | sandstone/sediments | sedimentary and hydrothermal | 22400 |  |  | 45700 | 5.19 |  |  | 1015 | 1.74 |  | 1010 |  | 46 |  | 4.49 | 37.2 | 0.76 |  | 2.45 | 1.45 | 1.09 | 16000 | 10.9 | 3.13 |  | 1.53 |  | 0.51 | 0.014 | 25800 | 20.7 | 4.66 | 0.24 | 2440 | 750 | 7.44 | 2450 | 7.67 | 19.5 |  | 220 | 18.3 |  | 5.15 |  | 87 |  |  |  | 0.085 | 2.98 |  | 817900 | 3.3374493 | 0.7 | 154 | 0.55 | 0.46 |  | 5.56 | 2470 | 0.42 | 0.21 | 825 | 24.2 | 0.52 | 11 | 1.17 | 13.8 | 47.5
| OREAS124 | Available | Super CRM | U | Th | Ce | oxide | sandstone/sediments | sedimentary and hydrothermal | 22900 |  |  | 46100 |  |  |  | 1046 | 1.94 |  | 890 |  | 48.9 |  | 4.26 | 37.5 | 0.78 |  | 2.71 | 1.6 | 1.23 | 15700 | 11.2 | 3.47 |  | 1.56 |  | 0.58 | 0.014 | 25600 | 21.4 | 4.61 | 0.26 | 2210 | 690 | 7.36 | 2320 | 7.84 | 20.8 |  | 320 | 20.2 |  | 5.39 |  | 86 |  |  |  | 0.083 | 3.01 |  | 815200 | 3.6306619 | 0.71 | 188 | 0.56 | 0.5 |  | 5.79 | 2520 | 0.41 | 0.22 | 1779 | 23.3 | 0.71 | 12.1 | 1.63 | 14.3 | 49.8
| OREAS130 | Available | Super CRM | Zn | Pb | Ag | primary | sulphidic graphitic slate | SEDEX |  |  | 6.27 | 54200 | 206 |  |  | 4130 | 2.8 | 3.11 | 18400 | 29.6 | 58 |  | 28.6 | 47.6 | 6.46 | 227 | 3.63 | 2.14 | 0.89 | 73900 | 14 | 4.44 |  | 3.29 | 0.67 | 0.74 | 0.21 | 49600 | 26.9 | 50 | 0.31 | 10900 | 1880 | 8.65 | 1930 | 6.81 | 27.6 | 35.2 | 870 | 1300 |  | 7.18 |  | 240 |  |  | 59400 | 5.81 | 8.64 |  | 260600 | 4.3636934 | 1.42 | 158 |  | 0.63 | 0.17 | 10.1 | 1770 | 35.4 | 0.3 | 9.98 | 33.1 | 2.81 | 19.6 | 2.04 | 17100 | 19
| OREAS135 | Available | Super CRM | Zn | Pb | Ag | primary | sulphidic graphitic slate | SEDEX |  |  | 55.2 | 49400 | 888 |  |  | 4435 | 2.7 | 4.44 | 19000 | 61 | 70 |  | 29.9 | 42.4 | 5.57 | 278 | 4.38 | 2.33 | 1.94 | 91300 | 13.1 | 5.59 |  | 2.98 | 1.21 | 0.84 | 0.9 | 43600 | 33.7 | 45.7 | 0.31 | 9880 | 4490 | 8.17 |  | 0.46 | 32 | 33.7 | 880 | 17000 |  | 8.71 |  | 216 |  |  | 70000 | 37.2 | 7.65 |  | 237400 |  | 2.45 | 163 |  | 0.77 | 0.19 | 9.34 | 1630 | 33.8 | 0.3 | 9.86 | 81 | 4.03 | 23.5 | 2.09 | 28000 | 102
| OREAS135b | Available | Super CRM | Zn | Pb | Ag | primary | sulphidic graphitic slate | SEDEX | 52200 |  | 53.5 | 58100 | 707 |  | 106 | 3930 | 2.45 | 2.66 | 4810 | 69 | 86 |  | 6.26 | 76 | 3.76 | 114 | 4.35 | 2.04 | 2.06 | 53600 | 18.3 | 5.87 | 3.26 | 2.12 | 0.91 | 0.77 | 0.69 | 25200 | 41 | 21 | 0.29 | 3570 | 3260 | 4.14 | 950 | 10.3 | 36.3 | 21.3 | 440 | 17100 |  | 9.63 |  | 140 |  |  | 30300 | 37.6 | 10.3 | 2.79 | 640100 | 6.2523275 | 4.02 | 114 | 0.92 | 0.8 | 0.15 | 12.3 | 1890 | 5.65 | 0.29 | 5.06 | 147 | 3.17 | 21.1 | 1.9 | 27300 | 67
| OREAS136 | Available | Super CRM | Zn | Pb | Ag | primary | sulphidic graphitic slate | SEDEX |  |  | 149 | 40900 | 2145 |  |  | 4109 | 2.37 | 6.37 | 22500 | 102 | 92 |  | 28.7 | 35.7 | 4.56 | 306 | 5.88 | 2.75 | 3.97 | 115000 | 12.2 | 7.97 |  | 2.5 | 1.7 | 1.02 | 2.12 | 36100 | 46.6 | 38.5 | 0.32 | 8850 | 9680 | 8.2 | 1460 |  | 42.8 | 28.4 | 900 | 47600 |  | 11.4 |  | 175 |  |  | 74700 | 96 | 6.75 |  | 213600 | 7.0457263 | 4.38 | 151 |  | 1.03 | 0.18 | 7.9 | 1280 | 29.2 | 0.34 | 8.65 | 66 | 6.7 | 31.7 | 2.23 | 36300 | 86
| OREAS137 | Available | Super CRM | Zn | Pb | Ag | primary | sulphidic graphitic slate | SEDEX |  |  | 25.8 | 48200 | 240 |  |  | 7775 | 2.87 | 4.04 | 14700 | 100 | 48.5 |  | 26.9 | 39.3 | 5.12 | 246 | 3.43 | 1.94 | 0.87 | 96900 | 12.5 | 4.41 |  | 3.09 | 1.56 | 0.67 | 0.37 | 44000 | 31.5 | 47.2 | 0.28 | 8190 | 3250 | 9.83 | 1500 | 6.8 |  | 37.3 | 890 | 6730 |  | 6.43 |  | 211 |  |  | 93700 | 20.5 | 7.24 |  | 225100 | 3.3288254 | 1.63 | 262 |  | 0.64 | 0.3 | 8.92 | 1580 | 39.4 | 0.28 | 11.9 | 81 | 2.63 | 18.2 | 1.91 | 49200 | 106
| OREAS138 | Available | Super CRM | Zn | Pb | Ag | primary | sulphidic graphitic slate | SEDEX |  |  | 45.1 | 43200 | 275 |  |  |  | 2.99 | 4.92 | 12700 | 168 | 56 |  | 26.7 | 36 | 4.21 | 266 | 3.19 | 1.78 |  | 110200 | 11.4 | 3.94 |  | 2.8 | 2.49 | 0.61 | 0.5 | 39600 | 27.5 | 43.8 | 0.26 | 6440 | 4590 | 10.7 | 1310 | 6.5 | 22.4 | 37.3 | 900 | 12300 |  | 5.75 |  | 185 |  |  | 123500 | 34.9 | 6.39 | 2.21 | 198500 | 3.9238745 | 1.82 | 328 |  | 0.58 | 0.39 | 8.94 | 1430 | 40.5 | 0.25 | 12.8 | 81 | 2.51 | 17.2 | 1.71 | 81900 | 98
| OREAS139 | Available | Super CRM | Zn | Pb | Ag | primary | sulphidic graphitic slate | SEDEX |  |  | 78.1 | 36200 | 315 |  |  |  | 2.87 | 6.83 | 11500 | 278 | 33.8 |  | 25.6 | 29.4 | 3.22 | 271 | 2.81 | 1.51 | 0.71 | 117900 | 10.2 | 3.63 |  | 2.29 | 4.18 | 0.53 | 0.73 | 31900 | 13.7 | 38.9 | 0.22 | 4910 | 6630 | 9.82 | 1080 | 5.76 | 17.8 | 34.9 | 890 | 22100 |  | 4.72 |  | 145 |  |  | 160200 | 58 | 5.04 | 2.78 | 163400 |  | 2.27 | 331 |  | 0.47 | 0.57 | 7.54 | 1170 | 37.6 | 0.21 | 12.2 | 36.2 | 2.21 | 15.4 | 1.46 | 136300 | 80
| OREAS146 |  |  | Ce | Yb | Dy | primary | ferro-calcsilicate | carbonatite/hydrothermal | [12 empty] | 4691 | [5 empty] | 224 | 87 | 127 |  |  | 359 |  |  |  | 36.8 |  |  | 2513 |  | 6.3 | [5 empty] | 2182 |  |  |  |  | 548 | [9 empty] | 380.31399 |  |  |  | 47.2 |  | 903 |  |  | 9.9 | 2.69 |  |  | 905 | 3.9
| OREAS147 |  | Super CRM | Li2O | Li | Nb | primary | pegmatite | pegmatitic | 9190 |  |  | 49000 | 36 |  |  | 1936 | 31.2 | 12.5 | 10900 |  | 1106 |  | 6.9 | 57 | 238 | 298 | 9.2 | 3 | 10.4 | 32300 | 22.6 | 24.2 | 0.75 | 2.99 |  | 1.33 | 2.61 | 16000 | 663 | 2260 | 0.2 | 5350 | 390 | 7.99 | 9480 | 1110 | 379 |  | 1550 | 27.8 |  | 121 |  | 1184 |  |  | 300 | 10.6 | 10.7 |  | 763400 | 41.308481 | 764 | 299 | 17.8 | 2.35 |  | 93 | 4700 | 10.8 | 0.27 | 15.8 | 64 |  | 26.3 | 1.46 | 138 | 105
| OREAS148 |  | Super CRM | Li2O | Li | Nb | primary | pegmatite | pegmatitic | 8870 |  |  | 52700 | 58 |  |  | 1000 | 36.2 | 18.9 | 8720 |  | 725 |  | 6.31 | 60 | 314 | 338 | 6.66 | 2.2 | 7.54 | 30200 | 29.2 | 17.1 | 0.55 | 2.16 |  | 0.84 | 3.98 | 14700 | 446 | 4650 | 0.17 | 4540 | 370 | 8.86 | 8600 | 1690 | 267 |  | 1310 | 24.9 |  | 82 |  | 1362 |  |  | 570 | 16.2 | 8.23 |  | 765900 | 29.579977 | 1181 | 204 | 23.1 | 1.71 |  | 48.2 | 3450 | 12.2 | 0.2 | 8.1 | 56 | 6.45 | 18.5 | 1.15 | 162 | 79
| OREAS149 |  | Super CRM | Li2O | Li | Nb | primary | pegmatite | pegmatitic | 13100 |  | 1.04 | 74700 | 149 |  |  | 2816 | 26.1 | 46.5 | 10400 |  | 400 |  | 8.02 | 85 | 341 | 338 | 4.95 | 1.83 | 4.51 | 41700 | 48.4 | 9.67 |  | 2.9 |  | 0.67 | 11.3 | 13800 | 235 | 9930 | 0.19 | 5330 | 450 | 10.8 | 9320 | 6310 | 153 |  | 960 | 36.1 |  | 48.7 |  | 824 |  |  | 840 | 28.3 | 7.51 |  | 668000 | 16.816605 | 3370 | 221 | 26.5 | 1.12 |  | 108 | 3560 | 6.98 | 0.2 | 22.1 | 154 |  | 16.3 | 1.26 | 350 | 77
OREAS151A
| OREAS151b |  | Super CRM | Au | Cu | Cu-Sol(CN) | primary | quartz monzonite | porphyry copper-gold |  |  | 0.516 | 78400 | 30.7 | 0.065 |  | 203 | 0.82 | 0.37 | 20200 | 0.58 | 20.1 |  | 11.6 | 28.2 | 1.81 | 1820 | 2.59 | 1.46 | 0.8 | 35300 | 18.4 | 2.8 |  | 1 | 1 | 0.53 | 0.078 | 12300 | 9.91 | 8.34 | 0.19 | 16200 | 330 | 55 | 22200 | 3.38 | 11.4 | 14.2 | 580 | 43.6 |  | 2.81 |  | 20.4 |  | 0.17 | 7240 | 1 | 15.8 | 3.54 |  | 1.9231297 | 1.83 | 170 | 0.4 | 0.44 | 0.085 | 2.57 | 3080 | 0.23 | 0.21 | 0.72 | 140 | 2.36 | 13.3 | 1.38 | 246 | 17.1
| OREAS152b |  | Super CRM | Au | Cu | Cu-Sol(CN) | primary | quartz monzonite | porphyry copper-gold |  |  | 0.865 | 80200 | 37.7 | 0.134 | 10 | 101 | 0.52 | 1.3 | 19700 | 0.23 | 12.9 |  | 12.5 | 18.7 | 0.41 | 3750 | 2.29 | 1.29 | 0.7 | 37300 | 18.5 | 2.35 |  | 0.5 | 1 | 0.47 | 0.2 | 10600 | 5.75 | 5.77 | 0.16 | 16900 | 310 | 81 | 23400 | 1.41 | 8.44 | 10.2 | 550 | 11.7 |  | 1.95 |  | 6.26 |  | 0.18 | 9880 | 1.14 | 16.9 | 5.93 |  | 1.6126693 | 3.53 | 163 | 0.5 | 0.38 | 0.13 | 0.49 | 2840 | 0.14 | 0.19 | 0.11 | 148 | 1.95 | 11.8 | 1.22 | 105 | 0.9
| OREAS153b | Available | Super CRM | Au | Cu | Cu-Sol(CN) | primary | quartz monzonite | porphyry copper-gold |  |  | 1.43 | 79400 | 79 | 0.313 | 10 | 103 | 0.52 | 1.61 | 18300 | 0.26 | 11.7 |  | 15.4 | 17.3 | 0.44 | 6780 | 2.11 | 1.23 | 0.67 | 38600 | 18.8 | 2.15 |  | 0.5 | 0.066 | 0.43 | 0.23 | 11600 | 5.03 | 5.69 | 0.16 | 16400 | 280 | 163 | 24600 | 1.42 | 7.4 | 11.1 | 530 | 13.1 |  | 1.72 |  | 7.34 |  | 0.17 | 12800 | 3.04 | 16.8 | 11.2 |  | 1.4746869 | 3.97 | 164 | 0.5 | 0.36 | 0.25 | 0.45 | 2850 | 0.16 | 0.18 | 0.11 | 153 | 2.02 | 11.1 | 1.17 | 122 | 10
| OREAS173 | Available | Super CRM | Mn | Fe | P | oxide | manganiferous sedimentary | secondary enrichment | 65500 | 4.25 |  | 35800 | 57 |  |  | 7900 | 4.6 | 0.94 | 2460 | 0.27 | 64 |  | 70 | 69 | 0.91 | 103 | 7.54 | 4.39 |  | 251700 | 16.3 |  |  | 2.05 |  | 1.56 | 0.088 | 7080 | 34.5 | 1181 | 0.6 | 1660 | 282500 | 2.06 | 3200 | 5.1 | 35.8 |  | 350 | 282 |  | 8.58 |  |  |  |  | 150 | 3.23 | 16.2 | 1 | 71000 |  | 1.98 | 420 | 0.35 | 1.3 |  | 4.43 | 1990 | 0.82 | 0.61 | 1.64 | 223 | 9.11 | 49.6 | 3.85 | 80 | 71
| OREAS174 | Available | Super CRM | Mn | Fe | P | oxide | manganiferous sedimentary | secondary enrichment | 73200 | 4.36 |  | 32900 | 28.3 |  |  | 9370 | 4.26 | 0.36 | 2310 | 0.33 | 59 |  | 70 | 84 | 0.65 | 97 | 9.67 | 5.78 |  | 200600 | 17.7 | 10.6 |  | 2.07 |  | 2.04 | 0.077 | 6780 | 37.1 | 843 | 0.82 | 1980 | 341000 | 1.93 | 3260 | 5.57 | 43.5 |  | 440 | 285 |  | 9.83 |  |  |  |  | 390 | 1.8 | 16.8 | 1 | 60600 |  | 1.84 | 528 | 0.4 | 1.6 |  | 4.37 | 2230 | 0.29 | 0.79 | 1.36 | 238 | 3.96 | 69 | 5.14 | 89 | 71
| OREAS175 | Available | Super CRM | Mn | Fe | P | oxide | manganiferous sedimentary | secondary enrichment | 69900 | 4.42 |  | 28700 | 29.6 |  |  | 9600 | 3.47 | 0.25 | 2400 | 0.25 | 46 |  | 49.8 | 91 | 0.51 | 96 | 9.23 | 5.58 |  | 153600 | 19.4 | 9.95 |  | 1.66 |  | 1.95 | 0.072 | 5580 | 29.2 | 581 | 0.76 | 1960 | 411900 | 2.57 | 2480 | 4 | 37.3 |  | 420 | 227 |  | 8.48 |  |  |  |  | 990 | 1.65 | 14.4 | 1 | 43600 |  | 1.76 | 431 | 0.29 | 1.53 |  | 3.1 | 1780 | 0.23 | 0.75 | 1.17 | 270 | 4.28 | 66 | 4.79 | 83 | 53
| OREAS211 | Available | Super CRM | Au | Ag | Al | primary | greenstone | orogenic lode gold |  |  | 0.205 | 68500 | 41.8 | 0.768 | 70 | 186 | 0.41 | 0.046 | 66100 | 0.42 | 12.3 |  | 43.8 | 95 | 0.69 | 164 | 4.05 | 2.5 | 0.98 | 81400 | 15.8 | 3.5 | 0.14 | 1.7 | 0.04 | 0.85 | 0.076 | 3990 | 5.01 | 10.7 | 0.38 | 37200 | 1390 | 1.15 | 20500 | 3.58 | 8.57 | 49.1 | 430 | 17.1 |  | 1.8 |  | 3.83 |  | 0.002 | 3080 | 1.1 | 40.8 | 1 |  | 1.5091825 | 1 | 127 | 0.24 | 0.63 | 0.072 | 0.78 | 6530 | 0.15 | 0.37 | 0.24 | 154 | 19.3 | 21.7 | 2.36 | 120 | 51
| OREAS230 | Available | Super CRM | Au | Ag | Al | primary | greenstone | orogenic lode gold |  |  | 0.13 | 73500 | 17.3 | 0.337 | 19.1 | 79 | 0.34 |  | 77400 | 0.26 | 10.2 |  | 44.7 | 106 | 0.38 | 172 | 3.79 | 2.32 | 0.92 | 80400 | 15.7 | 3.35 | 0.13 | 1.58 |  | 0.8 | 0.07 | 2650 | 4.08 | 10.5 | 0.33 | 39900 | 1370 | 0.72 | 16800 | 3.39 | 7.56 | 54 | 400 | 8.54 |  | 1.5 | 0.0154 | 2.69 |  | 0.002 | 1880 | 0.56 | 43.7 |  |  | 1.1900982 | 0.77 | 231 | 0.23 | 0.57 | 0.049 | 0.5 | 6390 | 0.08 | 0.34 | 0.15 | 139 | 8.14 | 20.6 | 2.26 | 98 | 50
| OREAS233 | Available | Super CRM | Au | Ag | Al | primary | greenstone | orogenic lode gold |  |  | 0.285 | 69700 | 46.8 | 1.05 | 20.2 | 129 | 0.39 | 0.042 | 71000 | 0.52 | 11.9 |  | 42 | 118 | 0.79 | 162 | 3.69 | 2.24 | 0.89 | 77200 | 15.1 | 3.16 | 0.11 | 1.61 |  | 0.79 | 0.073 | 3700 | 4.92 | 11.2 | 0.32 | 37600 | 1340 | 0.92 | 17300 | 3.31 | 7.89 | 56 | 400 | 21.3 |  | 1.65 | 0.0145 | 5.05 |  | 0.002 | 3190 | 1.1 | 39.6 |  |  | 1.3022089 | 0.95 | 175 | 0.23 | 0.55 | 0.083 | 0.84 | 5950 | 0.18 | 0.33 | 0.25 | 139 | 26.3 | 19.8 | 2.21 | 128 | 52
| OREAS234 | Available | Super CRM | Au | Ag | Al | primary | greenstone | orogenic lode gold |  |  | 0.341 | 70500 | 55 | 1.2 | 19.8 | 129 | 0.42 | 0.047 | 70800 | 0.57 | 12.9 |  | 41.2 | 110 | 0.92 | 175 | 3.6 | 2.17 | 0.9 | 75300 | 15.5 | 3.18 | 0.11 | 1.64 |  | 0.76 | 0.074 | 4600 | 5.51 | 11 | 0.31 | 35900 | 1300 | 1.49 | 16400 | 3.36 | 8.32 | 55 | 410 | 26.4 |  | 1.75 | 0.0139 | 6.39 |  | 0.002 | 3760 | 1.5 | 38.7 |  |  | 1.3453284 | 0.98 | 211 | 0.23 | 0.55 | 0.094 | 1.03 | 5870 | 0.23 | 0.31 | 0.29 | 136 | 26.2 | 19.5 | 2.14 | 135 | 55
| OREAS236 | Available | Super CRM | Au | Ag | Al | primary | greenstone | orogenic lode gold |  |  | 0.488 | 65900 | 68 | 1.85 | 90 | 246 | 0.46 | 0.061 | 59300 | 0.62 | 14 |  | 41.5 | 86 | 1.01 | 170 | 3.94 | 2.43 | 0.96 | 80000 | 16.1 | 3.47 | 0.15 | 1.8 | 0.046 | 0.86 | 0.08 | 5590 | 5.99 | 10.5 | 0.37 | 34000 | 1330 | 1.56 | 21500 | 3.63 | 9.01 | 48.8 | 450 | 30.5 |  | 1.94 |  | 5.87 |  | 0.002 | 4440 | 1.76 | 38.5 | 5 |  | 1.6299171 | 1.08 | 95 | 0.25 | 0.62 | 0.11 | 1.1 | 6390 | 0.24 | 0.36 | 0.35 | 158 | 30.5 | 21.7 | 2.32 | 144 | 55
3 | OREAS240 | Available | Super CRM | Au | Ag | Al | primary | greenstone | orogenic lode gold |  |  | 1.3 | 68400 | 65 | 5.51 | 19.8 | 129 | 0.43 | 0.053 | 68500 | 0.63 | 13.3 |  | 39.8 | 103 | 0.97 | 168 | 3.51 | 2.17 | 0.88 | 73100 | 15.2 | 3.14 | 0.098 | 1.7 |  | 0.74 | 0.075 | 4530 | 5.72 | 11.4 | 0.31 | 34400 | 1250 | 1.7 | 16500 | 3.37 | 8.32 | 53 | 400 | 28.5 |  | 1.77 | 0.0134 | 6.08 |  | 0.002 | 3990 | 1.48 | 37.9 |  |  | 1.3453284 | 1.08 | 213 | 0.23 | 0.53 | 0.11 | 1.13 | 5720 | 0.23 | 0.31 | 0.33 | 130 | 36.9 | 19.2 | 2.1 | 142 | 56
| OREAS241 | Available | Super CRM | Au | Ag | Al | primary | greenstone | orogenic lode gold |  |  | 1.71 | 65000 | 71 | 6.91 | 92 | 241 | 0.48 | 0.067 | 58300 | 0.64 | 13.9 |  | 40.9 | 83 | 1.07 | 169 | 3.86 | 2.35 | 0.96 | 78300 | 15.8 | 3.41 | 0.13 | 1.81 | 0.057 | 0.83 | 0.078 | 5780 | 6.18 | 11.5 | 0.35 | 33400 | 1300 | 1.63 | 21200 | 3.69 | 9.09 | 46.5 | 450 | 32.2 |  | 1.98 |  | 6.33 |  | 0.002 | 4660 | 1.9 | 37.4 | 0.93 |  | 1.6299171 | 1.13 | 96 | 0.26 | 0.61 | 0.11 | 1.18 | 6260 | 0.26 | 0.35 | 0.37 | 152 | 32.7 | 21 | 2.28 | 147 | 58
| OREAS242 | Available | Super CRM | Au | Ag | Al | primary | greenstone | orogenic lode gold |  |  | 2.05 | 66900 | 68 | 8.67 | 52 | 201 | 0.46 | 0.055 | 62000 | 0.65 | 13.7 |  | 39.5 | 92 | 1.03 | 174 | 3.64 | 2.22 | 0.88 | 75800 | 15.1 | 3.25 | 0.11 | 1.78 |  | 0.76 | 0.079 | 5470 | 5.92 | 11.5 | 0.31 | 33200 | 1270 | 1.61 | 18900 | 3.58 | 8.68 | 48.9 | 430 | 30.8 |  | 1.86 | 0.0103 | 6.79 |  | 0.002 | 4440 | 1.78 | 37.3 |  |  | 1.4143196 | 1.15 | 147 | 0.25 | 0.55 | 0.11 | 1.19 | 6020 | 0.26 | 0.32 | 0.36 | 142 | 35 | 20.1 | 2.18 | 147 | 58
| OREAS243 | Available | Super CRM | Au | Ag | Al | primary | greenstone | orogenic lode gold |  |  | 3.06 | 63800 | 85 | 12.39 | 85 | 252 | 0.52 | 0.077 | 55900 | 0.79 | 14.9 |  | 39.3 | 85 | 1.27 | 173 | 3.79 | 2.3 | 0.93 | 75500 | 15.4 | 3.33 | 0.12 | 1.85 | 0.048 | 0.8 | 0.08 | 6430 | 6.71 | 12.3 | 0.35 | 31900 | 1260 | 1.93 | 20400 | 3.7 | 9.19 | 46.8 | 440 | 38.3 |  | 2.06 |  | 7.59 |  | 0.002 | 5270 | 2.24 | 35.9 | 1 |  | 1.6040454 | 1.25 | 98 | 0.26 | 0.59 | 0.13 | 1.39 | 6000 | 0.33 | 0.34 | 0.42 | 145 | 37.7 | 20.3 | 2.2 | 160 | 61
| OREAS250b | Available | Super CRM | Au | Al | As | oxide | weathered greenstone/sediments/scoria | orogenic lode gold |  |  | 0.073 | 54500 | 3.82 | 0.332 | 10 | 425 | 2.43 | 0.13 | 19000 | 0.032 | 76 |  | 27.9 | 118 | 3.06 | 24.7 | 4.41 | 1.9 | 2.07 | 46000 | 17 | 6.28 | 0.18 | 5.22 |  | 0.75 | 0.055 | 15400 | 41.7 | 19.1 | 0.2 | 13800 | 560 | 2.2 | 14200 | 39.5 | 37.8 | 86 | 1290 | 8.64 |  | 9.62 |  | 9.71 |  | 0.001 | 90 | 0.33 | 10.4 |  |  | 4.3809412 | 2.41 | 403 | 2.49 | 0.87 |  | 8.28 | 6330 | 0.25 | 0.24 | 1.81 | 29 | 1.46 | 19.1 | 1.48 | 95 | 230
| OREAS251b | Available | Super CRM | Au | Ag | Al | oxide | weathered greenstone/sediments/scoria | orogenic lode gold |  |  | 0.104 | 48000 | 12.9 | 0.505 | 10 | 311 | 1.25 | 0.31 | 20100 | 0.027 | 51 |  | 18 | 115 | 2.8 | 26.7 | 3.14 | 1.54 | 1.1 | 36900 | 12.6 | 4.03 | 0.11 | 2.94 | 0.018 | 0.57 | 0.065 | 11700 | 25.8 | 21 | 0.2 | 16700 | 420 | 1.84 | 7740 | 14.4 | 23.7 | 57 | 700 | 9.06 | 0.01 | 6.21 |  | 8.58 |  | 0.001 | 170 | 0.79 | 9.68 | 1 |  | 2.6302895 | 3.65 | 196 | 1.03 | 0.58 | 0.1 | 8.65 | 4810 | 0.35 | 0.21 | 1.27 | 19.5 | 1.97 | 15.2 | 1.39 | 60 | 108
| OREAS252b | Available | Super CRM | Au | Ag | Al | oxide | weathered greenstone/sediments/scoria | orogenic lode gold |  |  | 0.211 | 77000 | 202 | 0.837 | 10 | 634 | 2.95 | 3.63 | 14600 | 0.05 | 93 |  | 26.2 | 145 | 6.67 | 37.8 | 4.87 | 2.33 | 1.98 | 51300 | 21.5 | 6.59 | 0.2 | 5.34 |  | 0.87 | 0.077 | 22500 | 48.7 | 26.5 | 0.29 | 13600 | 470 | 2.16 | 10200 | 29.3 | 42.5 | 83 | 980 | 17 |  | 11.1 |  | 13 |  | 0.001 | 150 | 9.64 | 16.4 |  |  | 4.6310343 | 5.89 | 272 | 1.93 | 0.92 | 0.064 | 13.5 | 6170 | 0.58 | 0.32 | 2.79 | 35.7 | 36.4 | 21.9 | 2.05 | 110 | 214
| OREAS258 | Available | Super CRM | Au | Ag | Al | oxide | weathered greenstone/sediments/scoria | orogenic lode gold |  |  | 1.57 | 62000 | 256 | 11.15 | 10 | 423 | 1.54 | 4.76 | 7190 | 0.082 | 45 |  | 20.5 | 236 | 3.31 | 101 | 2.59 | 1.33 | 0.95 | 37400 | 15.2 | 3.19 | 0.14 | 2.81 | 0.2 | 0.48 | 0.05 | 15000 | 23.9 | 25.6 | 0.16 | 16400 | 310 | 6.72 | 4300 | 11 | 19.7 | 89 | 400 | 15.8 |  | 5.15 |  | 10.8 |  | 0.001 | 700 | 12.2 | 17.9 | 0.94 |  | 2.3715725 | 4.69 | 110 | 0.76 | 0.44 | 0.24 | 6.8 | 3410 | 0.41 | 0.17 | 1.4 | 58 | 52 | 12 | 1.25 | 69 | 109
| OREAS264 | Available | Super CRM | Au | Ag | Al | oxide | siliceous shale | Carlin style |  |  | 0.573 | 43100 | 305 | 0.307 |  | 841 | 1.49 | 0.17 | 4050 | 2.21 | 42.3 |  | 9.71 | 72 | 5.87 | 94 | 3.64 | 2.07 | 0.93 | 22400 | 12.7 | 3.97 | 0.1 | 1.87 | 1.96 | 0.7 | 0.039 | 18400 | 22.8 | 19.8 | 0.31 | 3150 | 450 | 9.69 | 360 | 7.79 | 21.1 | 59 | 2170 | 9.88 |  | 5.49 |  | 21.5 |  |  | 1290 | 26.3 | 8.38 | 6.76 |  | 2.0179926 | 1.42 | 100 | 0.53 | 0.58 | 0.1 | 6.99 | 2230 | 1.45 | 0.29 | 5.72 | 146 | 5.28 | 20.8 | 2.1 | 224 | 70
| OREAS273 | Available | Super CRM | Au | Ag | Al | oxide | carbonate | Carlin style |  |  | 0.524 | 16500 | 1211 | 10.76 |  | 44.3 | 0.54 | 0.64 | 194300 | 0.42 | 22.8 |  | 2.21 | 32.9 | 3.05 | 20.9 | 2.95 | 1.83 | 0.56 | 7840 | 4.45 | 2.88 | 0.14 | 0.9 | 96 | 0.63 | 0.035 | 7780 | 18.7 | 11.8 | 0.22 | 51900 | 410 | 7.42 | 310 | 3.82 | 13.9 | 30.4 | 1030 | 12.2 |  | 3.57 |  | 20.4 |  | 0.007 | 490 | 26.7 | 4 | 9.97 |  | 2.0611121 | 0.97 | 321 | 0.25 | 0.45 | 0.2 | 2.94 | 840 | 9.47 | 0.25 | 6.22 | 60 | 10.5 | 24.9 | 1.57 | 46.4 | 31.5
| OREAS282 | Available | Super CRM | Au | Ag | Al | primary | carbonate | Carlin style |  |  | 0.577 | 29500 | 2328 | 13.71 |  | 100 | 0.93 | 0.93 | 174700 | 1.08 | 36.9 |  | 3.8 | 32.5 | 8.24 | 19.2 | 2.61 | 1.46 | 0.65 | 10600 | 7.15 | 3.05 | 0.1 | 1.63 | 40.3 | 0.51 | 0.059 | 18500 | 20.5 | 21.6 | 0.19 | 33900 | 250 | 13.5 | 650 | 5.73 | 17.5 | 21 | 320 | 18.8 |  | 4.6 |  | 39 |  | 0.024 | 7170 | 15.2 | 3.94 | 2.35 |  | 2.6992807 | 1.46 | 277 | 0.4 | 0.44 | 0.24 | 5.36 | 1610 | 28.8 | 0.2 | 7.31 | 60 | 25.9 | 16.6 | 1.31 | 121 | 58
| OREAS293 | Available | Super CRM | Au | Al2O3 | BaO | primary | quartz conglomerate | modified paleoplacer | 2410 | 2.67 | 0.056 | 20700 | 2.3 | 0.073 |  | 273 | 0.73 | 0.19 | 5060 | 0.06 | 22.2 |  | 3.08 | 35.9 | 3 | 10.7 | 1.2 | 0.5 | 0.4 | 9730 | 5.45 | 1.81 |  | 0.69 |  | 0.2 | 0.019 | 7420 | 10.8 | 27.1 | 0.062 | 2010 | 100 | 1.94 | 5260 | 3.62 | 10.1 |  | 220 | 8.67 |  | 2.63 |  |  |  |  | 400 | 0.24 | 2.36 |  | 911500 |  | 1.51 | 40.9 | 0.32 | 0.25 |  | 4.58 | 1090 | 0.26 | 0.066 | 2.26 |  | 2.27 | 4.78 | 0.44 | 22.3 | 21.5
| OREAS294 | Available | Super CRM | Au | Al2O3 | BaO | primary | quartz conglomerate | modified paleoplacer | 2580 | 2.67 | 0.074 | 20400 | 4.55 | 0.207 |  | 272 | 0.74 | 0.23 | 4770 | 0.065 | 22.5 |  | 4.46 | 41.7 | 2.94 | 12.7 | 1.22 | 0.52 | 0.4 | 10100 | 5.41 | 1.79 |  | 0.71 |  | 0.2 | 0.018 | 7410 | 11 | 26.3 | 0.06 | 2080 | 110 | 1.98 | 5050 | 3.52 | 10.3 |  | 220 | 11.6 |  | 2.62 |  |  |  |  | 690 | 0.27 | 2.4 |  | 912500 |  | 1.45 | 39.8 | 0.33 | 0.25 |  | 4.66 | 1090 | 0.26 | 0.067 | 4.23 |  | 2.3 | 4.79 | 0.42 | 23 | 22.7
| OREAS295 | Available | Super CRM | Au | Al2O3 | BaO | primary | quartz conglomerate | modified paleoplacer | 3050 | 2.67 | 0.084 | 20500 | 6.55 | 0.313 |  | 274 | 0.72 | 0.27 | 5140 | 0.072 | 23.2 |  | 5.68 | 51 | 2.86 | 15.1 | 1.2 | 0.51 | 0.41 | 10800 | 5.4 | 1.78 |  | 0.76 |  | 0.2 | 0.019 | 7390 | 11.2 | 25.7 | 0.061 | 2200 | 110 | 2.15 | 4940 | 3.55 | 10.5 |  | 210 | 14.2 |  | 2.69 |  |  |  |  | 990 | 0.29 | 2.59 |  | 910700 |  | 1.43 | 40.3 | 0.36 | 0.25 |  | 4.81 | 1090 | 0.25 |  | 5.98 |  | 2.17 | 4.88 | 0.45 | 23.6 | 24.2
| OREAS296 | Available | Super CRM | Au | Al2O3 | BaO | primary | quartz conglomerate | modified paleoplacer | 4840 | 2.68 | 0.323 | 19200 | 18.8 | 2.19 |  | 259 | 0.65 | 0.5 | 4820 | 0.098 | 26.3 |  | 11.2 | 80 | 2.57 | 25.8 | 1.46 | 0.62 | 0.47 | 13300 | 5.14 | 1.98 |  | 0.96 |  | 0.25 | 0.018 | 6850 | 13.1 | 22.8 | 0.076 | 2390 | 130 | 2.87 | 4190 | 3.49 | 11.6 |  | 190 | 31.6 |  | 3 |  |  |  |  | 2490 | 0.45 | 2.64 |  | 907800 |  | 1.3 | 37 | 0.45 | 0.29 |  | 6.65 | 1050 | 0.24 | 0.087 | 24.7 |  | 2.41 | 5.79 | 0.55 | 28.8 | 30.7
| OREAS297 | Available | Super CRM | Au | Al2O3 | As | primary | quartz conglomerate | modified paleoplacer | 8470 | 2.7 | 2.05 | 16400 | 48.2 | 17.83 |  | 216 | 0.55 | 1.14 | 4520 | 0.18 | 33.3 |  | 23.5 | 110 | 2 | 52 | 2.07 | 0.97 | 0.58 | 19300 | 4.48 | 2.46 |  | 1.26 |  | 0.37 | 0.016 | 5570 | 16.7 | 17.9 | 0.11 | 2770 | 160 | 4.34 | 2990 | 3.49 | 13.9 |  | 160 | 79 |  | 3.69 |  |  |  |  | 6430 | 0.85 | 2.62 |  | 904800 |  | 1.11 | 32.4 | 0.73 | 0.39 |  | 12.3 | 860 | 0.21 |  | 82 |  | 2.59 | 8.11 | 0.84 | 40.8 | 43.2
| OREAS298 | Available | Super CRM | Au | Al2O3 | BaO | primary | quartz conglomerate | modified paleoplacer | 8870 | 2.69 | 3.66 | 16100 | 46.8 | 34.99 |  | 214 | 0.54 | 1.34 | 4470 | 0.19 | 33.1 |  | 24.4 | 111 | 1.98 | 137 | 2.06 | 0.96 | 0.57 | 20400 | 4.48 | 2.48 |  | 1.29 |  | 0.36 | 0.027 | 5540 | 16.5 | 18.2 | 0.11 | 2800 | 160 | 5.25 | 2990 | 3.66 | 13.9 | 55 | 160 | 87 |  | 3.68 |  |  |  |  | 7210 | 0.86 | 2.59 |  | 902600 |  | 1.15 | 31.6 | 0.77 | 0.37 |  | 11.5 | 940 | 0.21 | 0.13 | 75 |  | 2.93 | 8.05 | 0.83 | 45.2 | 44.7
| OREAS299 | Available | Super CRM | Au | U | LOI1000 | primary | quartz conglomerate | modified paleoplacer | 13800 | 2.72 | 6.35 | 29000 | 55 | 89.97 |  | 327 | 0.97 | 1.43 | 4230 | 0.2 | 49.3 |  | 18.8 | 134 | 3.76 | 496 | 2.58 | 1.27 | 0.7 | 24000 | 7.87 | 3.35 |  | 3.28 |  | 0.47 | 0.092 | 10700 | 24.5 | 22.3 | 0.19 | 5050 | 200 | 8.07 | 3680 | 9.69 | 20.7 |  | 250 | 106 |  | 5.63 |  |  |  |  | 6020 | 18.3 | 5.59 |  | 851600 |  | 2.05 | 45.2 | 1.03 | 0.47 |  | 13.4 | 3020 | 0.38 | 0.18 | 51 | 65 | 5.93 | 10.9 | 1.24 | 78 | 113
| OREAS315 | Available | Super CRM | Zn | Pb | Ag | primary | sulphidic graphitic slate | SEDEX | 78500 |  | 72.1 | 52400 | 145 |  | 99 | 2470 | 2.22 | 8.28 | 10300 | 140 | 64 |  | 17.7 | 161 | 3.24 | 785 | 3.17 | 1.62 | 1.03 | 51800 | 15.9 | 4.2 | 4.43 | 2.05 | 2.09 | 0.57 | 1.51 | 25700 | 31.6 | 21.7 | 0.25 | 8580 | 1130 | 9.84 | 920 | 9.73 | 27.1 | 237 | 340 | 37900 |  | 7.27 |  | 126 |  |  | 53700 | 92 | 9.22 | 2.91 | 559600 | 4.3723173 | 3.14 | 61 | 0.22 | 0.56 | 0.26 | 10.9 | 1680 | 19.6 | 0.28 | 3.92 | 117 | 1.99 | 14.9 | 1.71 | 54500 | 66
| OREAS316 | Available | Super CRM | Zn | Pb | Ag | primary | sulphidic graphitic slate | SEDEX | 86700 |  | 102 | 43700 | 368 |  | 83 | 2110 | 1.89 | 14.6 | 9350 | 255 | 58 |  | 12.7 | 98 | 2.6 | 1610 | 3.1 | 1.59 | 1.19 | 59700 | 14.5 | 4 | 4.22 | 1.71 | 3.83 | 0.59 | 1.64 | 21300 | 29 | 17.4 | 0.23 | 6660 | 4470 | 16.3 | 700 | 8.86 | 24.9 | 110 | 310 | 50200 |  | 6.6 |  | 101 |  |  | 88900 | 122 | 7.47 | 2.93 | 471900 | 4.2947022 | 3.17 | 55 | 0.05 | 0.57 | 0.26 | 8.97 | 3400 | 16 | 0.26 | 3.5 | 102 | 2.16 | 15.7 | 1.65 | 111600 | 54
| OREAS317 | Available | Super CRM | Zn | Pb | Ag | primary | sulphidic graphitic slate | SEDEX | 115400 |  | 232 | 30200 | 237 |  | 47.1 | 3650 | 1.48 | 44.4 | 5830 | 374 | 37.2 |  | 12.5 | 64 | 1.86 | 4130 | 2.18 | 1.13 | 0.61 | 68300 | 10.7 | 2.63 | 3.35 | 1.33 | 6.01 | 0.4 | 1.18 | 16200 | 15.9 | 14.1 | 0.17 | 3880 | 6790 | 41.5 | 610 | 5.71 | 15.8 | 104 | 300 | 121300 |  | 4.29 |  | 76 |  | 0.11 | 147800 | 224 | 5.31 | 4.98 | 311500 | 2.9235021 | 3.61 | 101 | 0.05 | 0.37 | 0.86 | 6.17 | 1060 | 17.8 | 0.18 | 4.49 | 70 | 1.71 | 10.3 | 1.18 | 174500 | 40.9
| OREAS353 | Available | Super CRM | Pb | Ag | Zn | primary | sulphide | Broken Hill Type |  |  | 2184 | 2040 | 490 |  |  | 25 | 0.5 | 32.1 | 2360 | 205 | 14 |  | 48.8 | 136 | 0.19 | 3120 | 0.77 |  | 1.63 | 53500 | 1.35 | 1.01 |  |  |  |  | 2.01 | 450 | 7.91 | 4.27 |  | 6850 | 1840 | 18.4 | 280 | 0.8 | 5.29 |  | 240 |  |  | 1.43 |  |  |  |  | 151300 | 1746 |  | 4.95 | 51400 |  | 7.67 | 10.8 |  |  |  | 0.85 | 130 | 0.83 |  | 1.79 |  | 1.81 | 4.32 |  | 41300 | 3.91
| OREAS460 | Available | Super CRM | CeO2 | La2O3 | Nd2O3 | oxide | lateritic | carbonatite | 25400 |  | 1 | 65500 | 53 |  |  | 815 | 2.4 | 1.44 | 7010 | 0.1 | 1853 |  | 10 | 347 | 3.78 | 41.7 | 18 | 4.65 | 23.1 | 185600 | 33 | 48.2 |  | 6.09 |  | 2.37 | 0.31 | 12500 | 1298 | 18.3 | 0.36 | 7240 | 307 | 25.4 | 1330 | 998 | 792 | 68 | 1930 | 65 |  | 240 |  | 75 |  |  | 291 | 3.4 | 27.9 | 5 | 498000 | 107.79875 | 13.3 | 306 | 11.5 | 4.6 |  | 113 | 7310 | 0.38 | 0.5 | 3.85 | 456 | 3.14 | 49.3 | 2.64 | 117 | 218
| OREAS461 | Available | Super CRM | CeO2 | La2O3 | Nd2O3 | oxide | lateritic | carbonatite | 9960 |  | 2 | 59600 | 33.6 |  |  | 957 | 2.09 | 2.43 | 12100 | 0.1 | 3508 |  | 12.1 | 524 | 0.77 | 56 | 33.5 | 7.46 | 47.6 | 315200 | 45.5 | 98 |  | 7.39 |  | 4.06 | 0.57 | 2330 | 2476 | 12 | 0.39 | 9990 | 547 | 48.2 | 1780 | 1854 | 1623 | 81 | 3380 | 104 |  | 482 |  | 13.5 |  |  | 475 | 2.42 | 38.8 |  | 314600 | 219.90945 | 21.6 | 564 | 20.9 | 9.09 |  | 207 | 10600 | 0.1 | 0.7 | 4.4 | 687 | 2.5 | 83 | 3.06 | 139 | 270
| OREAS462 | Available | Super CRM | CeO2 | La2O3 | Nd2O3 | oxide | lateritic | carbonatite | 7710 |  | 2 | 57100 | 30.8 |  |  | 1037 | 3.57 | 2.69 | 12500 | 0.2 | 4984 |  | 13 | 502 | 0.45 | 61 | 51 | 10.8 | 80 | 330500 | 58 | 164 |  | 7.4 |  | 6.18 | 0.75 | 1180 | 3669 | 10.8 | 0.53 | 10100 | 840 | 53 | 1780 | 2070 | 2595 | 85 | 4540 | 119 |  | 736 |  | 6.58 |  |  | 548 | 2.17 | 51 |  | 281900 | 431.195 | 23.9 | 738 | 21.8 | 14.7 |  | 246 | 9860 | 0.083 | 1.01 | 5.79 | 679 | 2.31 | 125 | 4.36 | 244 | 270
| OREAS463 | Available | Super CRM | CeO2 | La2O3 | Nd2O3 | oxide | lateritic | carbonatite | 7810 |  | 3 | 54700 | 31.3 |  |  | 1135 | 5.32 | 2.93 | 11900 |  | 6540 |  | 13.5 | 460 | 0.42 | 65 | 71 | 14.8 | 121 | 333300 |  | 244 |  | 7.4 |  | 8.37 | 0.95 | 1090 | 4773 | 10.5 | 0.67 | 10100 | 1120 | 57 | 1730 | 2139 | 3611 | 90 | 5900 | 130 |  | 986 |  | 6.08 |  |  | 624 | 2.14 | 66 | 20 | 275000 | 514.84683 | 25.6 | 934 | 21.7 | 20.6 |  | 291 | 8760 | 0.094 | 1.33 | 7.55 | 643 | 2.45 | 176 | 5.86 | 391 | 256
| OREAS464 | Available | Super CRM | CeO2 | La2O3 | Nd2O3 | oxide | lateritic | carbonatite | 6970 |  | 4.43 | 44700 | 32.9 |  |  | 1648 | 15.2 | 4.05 | 8510 | 0.52 | 15500 |  | 17 | 335 | 0.29 | 92 | 182 | 36.9 | 334 | 355500 |  | 670 |  | 7.79 |  | 21.3 | 2.11 | 810 | 10600 | 8.26 | 1.57 | 8250 | 2700 | 77 | 1490 | 2723 | 9590 | 104 | 13600 | 205 |  | 2601 |  | 4.39 |  |  | 983 | 1.87 | 141 | 50 | 203600 | 1410.00765 | 35.7 | 2043 | 20.9 | 55 |  | 506 | 10000 | 0.15 | 3.3 | 17.6 | 412 | 2.37 | 449 | 14.3 | 1128 | 210
| OREAS465 | Available | Super CRM | CeO2 | La2O3 | Nd2O3 | oxide | lateritic | carbonatite | 8240 |  | 5.48 | 62100 |  |  |  | 4359 | 11.6 | 17.3 | 8720 | 1.2 | 39100 |  | 18.7 | 795 | 0.1 | 128 | 215 | 47.3 | 282 | 295500 | 188 | 581 |  | 14.4 |  | 26.8 | 3.18 |  | 22700 | 3.04 | 1.72 | 3740 | 1980 | 98 | 2000 | 6695 | 11000 |  | 31500 | 573 |  | 3670 |  |  |  |  | 1941 |  | 149 |  | 32800 | 1414.3196 | 172 | 5050 | 96 | 57 |  | 805 | 105100 | 0.087 | 3.82 | 12.6 | 953 | 9.48 | 478 | 14.9 | 921 | 2539
| OREAS501b |  | Super CRM | Au | Cu | Mo | primary | quartz monzonite | porphyry copper-gold |  |  | 0.721 | 76800 | 17.9 | 0.248 |  | 1009 | 2.86 | 1.54 | 27100 |  | 68 |  | 15.8 | 86 | 12.2 | 2600 | 4.86 | 2.58 | 1.39 | 45400 | 19.5 | 5.4 | 0.2 | 2.54 |  | 0.93 | 0.21 | 31400 | 33 | 33.2 | 0.38 | 14800 | 546 | 99 | 20800 | 18 | 30.6 | 37.5 | 1020 | 23 |  | 7.9 |  | 126 |  | 0.003 | 3540 | 0.87 | 12.9 | 2.78 |  |  | 5.58 | 338 | 1.38 | 0.79 | 0.078 | 18 | 4660 | 0.9 | 0.36 | 4.86 | 110 | 2.34 | 24.6 | 2.49 | 89 | 77
| OREAS501c |  | Super CRM | Au | Cu | Mo | primary | quartz monzonite | porphyry copper-gold |  |  | 0.444 | 74900 | 23.9 | 0.221 |  | 1044 | 2.94 | 0.69 | 26400 | 0.18 | 69 |  | 15.1 | 80 | 11.7 | 2760 | 4.63 | 2.62 |  | 44500 | 19.1 | 5.04 |  | 2.6 |  | 0.93 | 0.075 | 32200 | 35.2 | 33.8 | 0.36 | 15100 | 550 | 97 | 20200 | 18.4 | 30 | 58 | 1010 | 21.5 |  | 7.91 |  | 134 |  |  | 3470 | 2.27 | 12.9 | 2.07 |  | 3.7772682 | 3.38 | 322 | 1.32 | 0.8 |  | 18.9 | 4800 | 0.97 | 0.36 | 5.13 | 110 | 4.48 | 24.9 | 2.42 | 81 | 81
| OREAS501d | Available | Super CRM | Au | Cu | Mo | primary | quartz monzonite | porphyry copper-gold |  |  | 0.649 | 76900 | 15.1 | 0.232 | 10 | 1032 | 2.65 | 1.26 | 18500 | 0.3 | 73 |  | 9.57 | 45.4 | 10.7 | 2720 | 3.76 | 1.49 | 1.44 | 33700 | 20.8 | 5.89 |  | 2 |  | 0.62 | 0.086 | 30100 | 34.8 | 51 | 0.19 | 8270 | 370 | 95 | 20700 | 12.2 | 32.6 | 20 | 870 | 25.2 |  | 8.37 | 0.005 | 94 |  | 0.047 | 3800 | 2.25 | 9.47 |  |  | 2.6992807 | 4.86 | 212 | 1.09 | 0.76 | 0.2 | 14 | 3590 | 0.91 | 0.19 | 3.88 | 65 | 8.56 | 15.7 | 1.22 | 90 | 62
| OREAS502b |  | Super CRM | Au | Cu | Mo | primary | quartz monzonite | porphyry copper-gold |  |  | 2.01 | 74700 | 19.1 | 0.494 |  | 928 | 2.57 | 5.14 | 27100 |  | 61 |  | 20.2 | 84 | 10.3 | 7730 |  | 2.43 | 1.29 | 55700 | 18.6 | 4.95 | 0.22 | 2.27 |  | 0.85 | 0.6 | 30600 | 29.9 | 31 | 0.34 | 15400 | 550 | 238 | 20600 | 16.2 | 26.9 | 33.5 | 1000 | 31.5 |  | 7.13 |  | 106 |  | 0.005 | 9500 | 1.66 | 13.2 | 8.47 |  |  | 11.1 | 350 | 1.17 | 0.74 | 0.16 | 15.8 | 4400 | 0.8 | 0.33 | 4.28 | 114 | 3.43 | 23.3 | 2.3 | 134 | 71
| OREAS502c |  | Super CRM | Au | Cu | Mo | primary | quartz monzonite | porphyry copper-gold |  |  | 0.796 | 73700 | 57 | 0.488 |  | 1028 | 2.75 | 0.67 | 26100 | 0.35 | 67 |  | 14.4 | 68 | 10.8 | 7830 | 4.45 | 2.49 | 1.36 | 49200 | 18.5 | 4.94 |  | 2.48 |  | 0.88 | 0.089 | 31700 | 33.1 | 32.2 | 0.35 | 15000 | 530 | 226 | 19800 | 17.5 | 29.4 | 36.4 | 990 | 23.5 |  | 7.66 |  | 124 |  | 0.004 | 8260 | 6.37 | 12.9 | 3.4 |  | 3.7427726 | 3.4 | 327 | 1.24 | 0.76 | 0.47 | 17.6 | 4600 | 0.9 | 0.35 | 4.82 | 110 | 4.53 | 24.1 | 2.31 | 109 | 78
| OREAS503b |  | Super CRM | Au | Cu | Mo | primary | quartz monzonite | porphyry copper-gold |  |  | 1.46 | 74500 | 18.9 | 0.695 |  | 932 | 2.51 | 2.61 | 27300 |  | 59 |  | 17.1 | 84 | 9.94 | 5310 | 4.42 | 2.41 | 1.26 | 54300 | 18.4 | 4.8 | 0.21 | 2.25 |  | 0.85 | 0.39 | 30700 | 30 | 30.7 | 0.34 | 15400 | 553 | 319 | 20400 | 16 | 26.9 | 35 | 1000 | 24.3 |  | 7.16 |  | 106 |  | 0.005 | 6670 | 0.89 | 13.1 | 6.61 |  |  | 7.52 | 369 | 1.21 | 0.72 | 0.19 | 15.6 | 4400 | 0.81 | 0.35 | 4.2 | 114 | 3.39 | 22.9 | 2.33 | 92 | 71
| OREAS503c |  | Super CRM | Au | Cu | Mo | primary | quartz monzonite | porphyry copper-gold |  |  | 0.826 | 73700 | 34.5 | 0.698 |  | 985 | 2.65 | 0.6 | 26300 | 0.22 | 63 |  | 14.6 | 68 | 10.3 | 5380 | 4.21 | 2.37 | 1.26 | 51700 | 18.5 | 4.75 |  | 2.4 |  | 0.85 | 0.086 | 31800 | 32 | 31.1 | 0.34 | 15000 | 540 | 318 | 19900 | 16.6 | 27.7 | 36.8 | 990 | 20.6 |  | 7.26 |  | 116 |  | 0.004 | 5860 | 3.6 | 13.2 | 3.31 |  | 3.5099273 | 3.38 | 336 | 1.19 | 0.73 | 0.37 | 16.5 | 4530 | 0.86 | 0.33 | 4.47 | 113 | 4.4 | 23.3 | 2.24 | 87 | 75
4 | OREAS503d | Available | Super CRM | Au | Cu | Mo | primary | quartz monzonite | porphyry copper-gold |  |  | 1.32 | 75000 | 87 | 0.666 |  | 1001 | 2.93 | 1.41 | 26400 | 0.22 | 68 |  | 16.7 | 64 | 11.2 | 5240 | 4.63 | 2.66 | 1.29 | 48800 | 18.5 | 5.18 | 0.15 | 2.72 |  | 0.92 | 0.094 | 31300 | 34.3 | 29.3 | 0.36 | 14100 | 530 | 348 | 20400 | 20.1 | 29.5 | 31.2 | 1080 | 20.6 |  | 7.96 |  | 120 |  | 0.239 | 7980 | 3.49 | 12.5 | 3.29 |  | 3.9152506 | 3.47 | 363 | 1.46 | 0.79 | 0.3 | 17 | 4860 | 0.92 | 0.36 | 4.63 | 104 | 3.47 | 23.9 | 2.32 | 75 | 89
| OREAS504b |  | Super CRM | Au | Cu | Mo | primary | quartz monzonite | porphyry copper-gold |  |  | 2.98 | 69100 | 10.3 | 1.61 |  | 711 | 1.57 | 4.92 | 27400 |  | 38.6 |  | 20.9 | 70 | 5.03 | 11100 | 3.29 | 1.82 | 0.95 | 73300 | 16.7 | 3.46 | 0.21 | 1.82 |  | 0.65 | 0.73 | 29300 | 19.6 | 23.3 | 0.28 | 16600 | 540 | 499 | 20200 | 10 | 17.7 | 30 | 960 | 26.2 |  | 4.55 |  | 51 |  | 0.01 | 13100 | 1.19 | 14.5 | 12.4 |  |  | 11.4 | 423 | 0.68 | 0.54 | 0.38 | 8.27 | 3640 | 0.49 | 0.26 | 2.33 | 128 | 3.13 | 17.7 | 1.82 | 108 | 60
| OREAS505 | Available | Super CRM | Au | Cu | Mo | primary | quartz monzonite | porphyry copper-gold |  |  | 1.53 | 74500 | 30.4 | 0.555 |  | 1011 | 2.42 | 2.52 | 17800 | 0.3 | 67 |  | 8.39 | 42.4 | 9.7 | 3210 | 3.74 | 1.43 | 1.2 | 33400 | 19.6 | 5.63 | 0.12 | 1.93 |  | 0.61 | 0.1 | 31500 | 32.2 | 46.5 | 0.18 | 7710 | 360 | 66 | 21400 | 11.7 | 31.2 | 16.3 | 860 | 26.7 |  | 8.14 |  | 92 |  | 0.052 | 4460 | 3.5 | 8.81 | 4.39 |  | 3.0614845 | 4.94 | 253 | 1.02 | 0.75 | 0.54 | 12.9 | 3400 | 0.86 | 0.2 | 3.66 | 65 | 8.49 | 15.1 | 1.17 | 88 | 63
| OREAS506 | Available | Super CRM | Au | Cu | Mo | primary | quartz monzonite | porphyry copper-gold |  |  | 1.82 | 75700 | 37.7 | 0.364 |  | 1022 | 2.4 | 2.75 | 17200 | 0.31 | 67 |  | 7.37 | 36.5 | 9.57 | 4440 | 3.53 | 1.4 | 1.22 | 27900 | 19.5 | 5.52 | 0.1 | 2.08 |  | 0.59 | 0.1 | 33200 | 31.5 | 44.1 | 0.18 | 7030 | 330 | 87 | 22000 | 11.8 | 30.3 | 14.5 | 870 | 27.7 |  | 8.02 |  | 91 |  | 0.07 | 5890 | 4.27 | 7.94 | 5.19 |  | 3.0269889 | 4.74 | 279 | 1 | 0.74 | 0.6 | 12.5 | 3300 | 0.85 | 0.19 | 3.51 | 58 | 8.11 | 14.6 | 1.16 | 91 | 69
| OREAS507 | Available | Super CRM | Au | Cu | Mo | primary | quartz monzonite | porphyry copper-gold |  |  | 1.34 | 74300 | 46.7 | 0.176 |  | 1103 | 2.55 | 1.78 | 17100 | 0.69 | 70 |  | 7.93 | 43.3 | 10.9 | 6220 | 3.77 | 1.43 | 1.33 | 31300 | 20.3 | 5.98 | 0.13 | 1.98 |  | 0.62 | 0.15 | 30700 | 33.9 | 50 | 0.18 | 7120 | 350 | 114 | 21000 | 12.6 | 33.9 | 15.8 | 870 | 37.1 |  | 8.69 |  | 103 |  | 0.082 | 7390 | 5.32 | 8.39 | 4.11 |  | 3.0873562 | 5.04 | 217 | 1.13 | 0.79 | 0.65 | 13.9 | 3500 | 0.93 | 0.19 | 4.09 | 60 | 9.28 | 15.5 | 1.21 | 161 | 64
| OREAS520 | Available | Super CRM | Cu | Au | Co | primary | felsic volcanic breccia | IOCG |  | 3 | 0.422 | 56300 | 153 | 0.176 |  | 8058 | 1.06 | 2.94 | 41000 |  | 86 |  | 203 | 36.4 | 0.8 | 2930 | 3.66 | 2.21 | 1.29 | 164300 | 18.7 | 4.08 | 0.25 | 3.53 |  | 0.76 | 0.11 | 34600 | 85 | 16.9 | 0.34 | 11900 | 2420 | 65 | 13500 | 5.68 | 22.1 | 82 | 740 | 5.85 |  | 6.69 |  | 114 |  |  | 10100 | 3.21 | 17 | 1.76 | 197200 | 3.7255248 | 4.76 | 104 | 0.47 | 0.64 | 0.33 | 9.62 | 4450 | 0.26 | 0.31 | 17.9 | 280 | 43.8 | 20.8 | 2.2 | 22.7 | 134
| OREAS521 | Available | Super CRM | Cu | Au | Co | primary | felsic volcanic breccia | IOCG |  | 3.12 | 0.817 | 47700 | 336 | 0.376 |  | 16200 | 0.86 | 5.85 | 38600 |  | 123 |  | 386 | 30.9 | 0.72 | 6070 | 3.47 | 2.12 | 1.64 | 207100 | 17.4 | 4.03 | 0.28 | 3.23 |  | 0.72 | 0.18 | 31600 | 139 | 16.4 | 0.33 | 11300 | 3210 | 138 | 9780 | 5.56 | 25.4 | 80 | 810 | 9.35 |  | 8.43 |  | 100 |  |  | 18000 | 5.66 | 13.9 | 2.37 | 176100 | 3.8462594 | 7.11 | 158 | 0.45 | 0.61 | 0.74 | 8.26 | 3930 | 0.27 | 0.3 | 31 | 227 | 92 | 19.9 | 2.1 | 24.4 | 123
| OREAS522 | Available | Super CRM | Cu | Au | Co | primary | felsic volcanic breccia | IOCG |  | 3.26 | 1.23 | 39500 | 490 | 0.574 |  | 23800 | 0.7 | 8.72 | 36500 |  | 148 |  | 550 | 29.6 | 0.64 | 9160 | 3.24 | 1.97 | 1.88 | 246300 | 16 | 3.87 |  | 2.96 |  | 0.66 | 0.23 | 28300 | 171 | 16.2 | 0.31 | 11200 | 3970 | 206 | 6330 | 5.66 | 27.2 | 72 | 890 | 12.5 |  | 9.76 |  | 84 |  |  | 25000 | 7.93 | 10.9 | 2.74 | 158100 | 3.7255248 | 9.32 | 199 | 0.44 | 0.59 | 1.11 | 7.53 | 3440 | 0.29 | 0.28 | 42.2 | 182 | 135 | 18.5 | 1.97 | 30.2 | 112
| OREAS523 | Available | Super CRM | Cu | Au | Co | primary | felsic volcanic breccia | IOCG |  | 3.44 | 2.36 | 30200 | 666 | 1.04 |  |  | 0.53 | 13.6 | 33600 |  | 172 |  | 728 | 25 | 0.57 | 17200 | 2.99 | 1.83 | 2.13 | 289000 | 14.3 | 3.84 |  | 2.66 |  | 0.62 | 0.37 | 25700 | 283 | 15.5 | 0.29 | 10200 | 4750 | 313 | 2390 | 5.4 | 30.6 | 73 | 920 | 26.3 |  | 11.1 |  | 70 |  |  | 38200 | 10.5 | 7.42 | 3.66 | 132300 | 3.8031399 | 11.6 | 216 | 0.43 | 0.54 | 1.65 | 6.44 | 2830 | 0.3 | 0.26 | 57 | 123 | 179 | 17.1 | 1.86 | 40.2 | 100
| OREAS524 |  | Super CRM | Cu | Au | Co | primary | felsic volcanic breccia | IOCG |  | 3.49 | 3.7 | 28800 | 660 | 1.54 |  | 29400 | 0.46 | 16.4 | 32700 |  | 163 |  | 728 | 23.2 | 0.53 | 25300 | 2.97 | 1.82 | 2.11 | 292500 | 13.5 | 3.79 | 0.38 | 2.6 |  | 0.62 | 0.51 | 24800 | 286 | 15.2 | 0.29 | 9850 | 4630 | 376 | 1820 | 5.25 | 29.5 | 71 | 920 | 43.8 |  | 10.9 |  | 67 |  |  | 47300 | 11.4 | 7.04 | 4.76 | 125700 | 3.880755 | 12 | 194 | 0.41 | 0.54 |  | 6.67 | 2710 | 0.3 | 0.25 | 57 | 115 | 177 | 16.6 | 1.84 | 55 | 98
| OREAS550 | Available | Super CRM | Cu | Co | S | oxide | dolomitic shale | structurally-controlled sediment-hosted | 169100 |  | 0.086 | 28400 | 5.82 |  | 229 | 352 | 1.31 | 1.4 | 69100 | 0.13 | 36.6 |  | 1480 | 23.1 | 0.58 | 2770 | 3.3 | 1.76 | 0.84 | 12800 | 7.65 | 4.02 |  | 2.19 | 0.022 | 0.62 | 0.18 | 6140 | 19.2 | 105 | 0.23 | 64300 | 1190 | 2.25 | 400 | 5.98 | 18.5 | 15.4 | 360 | 13.7 |  | 4.61 |  | 22.9 |  | 0.007 | 2330 | 0.32 | 6.27 | 1.11 | 527900 | 3.7686443 | 1.18 | 56 |  | 0.62 | 0.035 | 5.15 | 3140 | 0.094 | 0.25 | 24.7 | 56 | 0.78 | 16.5 | 1.62 | 41.9 | 76
| OREAS551 | Available | Super CRM | Cu | Co | S | oxide | dolomitic shale | structurally-controlled sediment-hosted | 141800 |  | 0.086 | 23600 | 6.5 | 0.005 | 198 | 437 | 1.21 | 1.51 | 58100 | 0.12 | 29.5 |  | 3050 | 20.3 | 0.63 | 5650 | 2.8 | 1.49 | 0.68 | 10500 | 6.06 | 3.43 | 0.05 | 1.58 | 0.027 | 0.52 | 0.16 | 6890 | 16.4 | 79 | 0.19 | 49000 | 1410 | 2.41 | 240 | 4 | 15 | 16.7 | 350 | 7.72 |  | 3.71 |  | 25.8 |  | 0.005 | 1720 | 0.29 | 5.13 | 1.02 | 605900 | 3.1563474 | 0.97 | 62 | 0.28 | 0.51 |  | 4.01 | 880 | 0.089 | 0.2 | 8.81 | 54 | 0.82 | 14 | 1.35 | 31.3 | 56
| OREAS552 | Available | Super CRM | Cu | Co | S | primary | dolomitic shale | structurally-controlled sediment-hosted | 198500 |  | 0.227 | 19400 | 5.11 |  | 222 | 218 | 1.04 | 4.91 | 94600 | 0.11 | 35.8 |  | 4060 | 18.5 | 0.49 | 30900 | 2.01 | 1.11 | 0.43 | 7610 | 5.08 | 2.41 | 0.1 | 1.47 | 0.026 | 0.38 | 0.18 | 5830 | 19.1 | 53 | 0.15 | 70500 | 820 | 3.08 | 280 | 4.28 | 15 | 14.1 | 350 | 8.73 |  | 3.85 |  | 20 |  | 0.055 | 13200 | 0.25 | 4.54 | 6.71 | 413700 | 2.7165285 | 0.73 | 73 | 0.27 | 0.37 |  | 3.47 | 2390 | 0.18 | 0.17 | 18.9 | 59 | 0.45 | 10.3 | 1.01 | 27 | 54
| OREAS553 | Available | Super CRM | Cu | Co | S | oxide | dolomitic shale | structurally-controlled sediment-hosted | 142000 |  | 0.093 | 29300 | 7.41 |  | 309 | 319 | 1.48 | 2.39 | 55700 | 0.19 | 45.5 |  | 6100 | 24.6 | 0.69 | 5820 | 3.38 | 1.86 | 0.82 | 12400 | 8.01 | 4.11 | 0.1 | 2.29 | 0.036 | 0.66 | 0.21 | 6950 | 24.9 | 99 | 0.25 | 55100 | 1560 | 2.56 | 400 | 6.17 | 21.1 | 23.4 | 450 | 12.8 |  | 5.3 |  | 25.9 |  | 0.009 | 2940 | 0.41 | 6.8 | 1.4 | 575200 | 3.8031399 | 1.2 | 56 | 0.45 | 0.6 |  | 5.46 | 3470 | 0.12 | 0.26 | 25.5 | 73 | 0.87 | 17.6 | 1.68 | 47.8 | 80
| OREAS554 | Available | Super CRM | Cu | Co | S | primary | dolomitic shale | structurally-controlled sediment-hosted | 101100 |  | 0.178 | 43200 | 66 |  | 178 | 1274 | 1.84 | 2.74 | 39600 | 0.21 | 64 |  | 8150 | 49.5 | 2.42 | 15900 | 2.71 | 1.43 | 0.82 | 18000 | 12.5 | 3.78 | 0.095 | 1.88 | 0.019 | 0.52 | 0.1 | 17100 | 30.6 | 33.9 | 0.21 | 31400 | 1080 | 3.54 | 600 | 5.08 | 25.3 | 33.7 | 310 | 16.6 |  | 6.86 |  | 89 |  | 0.045 | 7780 | 2.22 | 8.1 | 5.29 | 602600 | 4.2515827 | 2.22 | 67 | 0.35 | 0.52 | 0.048 | 8.99 | 1610 | 0.53 | 0.2 | 13.8 | 116 | 1.27 | 12.9 | 1.42 | 55 | 63
| OREAS555 | Available | Super CRM | Cu | Co | S | primary | dolomitic shale | structurally-controlled sediment-hosted | 89500 |  | 0.266 | 40700 | 36.1 |  | 279 | 623 | 1.96 | 4.25 | 31100 | 0.14 | 56 |  | 11600 | 43.9 | 1.61 | 22900 | 3.25 | 1.84 | 0.7 | 11000 | 11.5 | 3.86 | 0.085 | 2.59 | 0.03 | 0.64 | 0.14 | 13100 | 28.5 | 83 | 0.26 | 40700 | 740 | 3.14 | 440 | 8.2 | 23.5 | 32.8 | 550 | 12.9 |  | 6.27 |  | 58 |  | 0.03 | 11200 | 1.47 | 8.72 | 6.97 | 615100 | 3.8290116 | 1.65 | 54 | 0.6 | 0.57 | 0.033 | 8.02 | 4380 | 0.34 | 0.27 | 14.5 | 105 | 1.56 | 16.6 | 1.76 | 36.1 | 92
| OREAS556 | Available | Super CRM | Cu | Co | S | primary | dolomitic shale | structurally-controlled sediment-hosted | 72700 |  | 0.141 | 49300 | 28.5 |  | 475 | 496 | 2.78 | 4.39 | 27600 | 0.25 | 77 |  | 21500 | 55 | 2.01 | 22000 | 3.86 | 2.33 | 0.76 | 8200 | 13.2 | 4.23 | 0.098 | 3.43 | 0.048 | 0.79 | 0.14 | 18300 | 37.8 | 96 | 0.33 | 33500 | 660 | 2.24 | 530 | 10.5 | 29.4 | 48.8 | 490 | 15.2 |  | 7.59 |  | 71 |  | 0.039 | 17000 | 1.49 | 10.5 | 3.74 | 608200 | 4.4154368 | 1.71 | 46.9 | 0.75 | 0.66 |  | 9.52 | 2380 | 0.38 | 0.34 | 18.8 | 123 | 1.26 | 21.4 | 2.23 | 35.9 | 122
| OREAS600 |  | Super CRM | Ag | Cu | Au | primary | rhyodacite | high sulphidation epithermal |  |  | 24.3 | 67800 | 89 | 0.2 | 10 |  | 1.69 | 6.39 | 18800 | 3.37 | 47.7 |  | 7.06 | 27.5 | 9.42 | 482 | 2.05 | 0.97 | 1.03 | 23800 | 18.7 | 3.12 |  | 2.9 | 1 | 0.36 | 0.75 | 18000 | 23 | 18.7 | 0.13 | 7720 | 710 | 2.2 | 5870 | 7.98 | 19.5 | 15.4 | 600 | 193 |  | 5.42 |  |  |  |  | 16900 | 14.3 | 5.95 | 6.97 |  | 2.1473511 | 2.12 | 186 | 0.63 | 0.4 | 6.8 | 9.38 | 2420 | 1.11 |  | 2.69 | 12.9 | 4.2 | 9.93 | 0.91 | 615 | 94
| OREAS601 |  | Super CRM | Ag | Cu | Au | primary | rhyodacite | high sulphidation epithermal |  |  | 49.4 | 63000 | 307 | 0.78 | 10 |  | 2.07 | 20.9 | 13100 | 7.86 | 63 |  | 5.14 | 42 | 6.72 | 1010 | 2.69 | 0.92 | 1.23 | 24800 | 20.4 | 4.5 |  | 4.52 | 3 | 0.4 | 1.73 | 21000 | 30.9 | 20.5 | 0.095 | 3890 | 480 | 3.87 | 14500 | 12.6 | 27 | 24.1 | 470 | 329 |  | 7.55 |  | 16 |  |  | 10700 | 30.4 | 4.85 | 12 |  | 2.9493738 | 4.16 | 230 | 1.04 | 0.56 | 15.4 | 11.7 | 1800 | 1.21 |  | 4 | 9.24 | 5.8 | 11.2 | 0.68 | 1330 | 155
| OREAS602 |  | Super CRM | Ag | Cu | Au | primary | rhyodacite | high sulphidation epithermal |  |  | 115 | 43700 | 649 | 1.95 |  |  | 0.8 | 57 | 6170 | 24.7 | 32.1 |  | 9.9 | 32.2 | 2.73 | 5150 | 1.31 | 0.64 | 1.5 | 22400 | 20.6 | 2.13 | 5 | 2.53 | 0.96 | 0.23 | 5.23 | 6820 | 16.3 | 20.1 | 0.1 | 2010 | 225 | 4.41 | 4570 | 6.93 | 13.5 | 61 | 570 | 1022 |  | 3.76 |  | 5.3 |  |  | 21200 | 79 | 4.18 | 31.6 |  | 1.1038592 | 5.8 | 464 | 1 | 0.26 | 38.2 | 6.86 | 2100 | 1.71 | 0.099 | 2.54 | 11 | 12.1 | 6.18 | 0.66 | 4190 | 79
| OREAS603 |  | Super CRM | Ag | Cu | Au | primary | rhyodacite | high sulphidation epithermal |  |  | 284 | 39800 | 1801 | 5.18 | 10 |  | 0.71 | 149 | 3180 | 54 | 25.7 |  | 15.3 | 30.2 | 1.66 | 10000 | 1.21 | 0.59 | 1 | 29200 | 22.2 | 1.77 |  | 2.53 | 4 | 0.21 | 11.2 | 6230 | 11.9 | 18.9 | 0.099 | 828 | 133 | 6.05 | 4280 | 7.09 | 11.4 | 113 | 534 | 1908 |  | 3.23 |  | 4.89 |  |  | 37100 | 205 | 4.04 | 60 |  | 0.9658768 | 12.9 | 459 | 1 | 0.23 | 57 | 5.9 | 1910 | 4.18 |  | 2.71 | 10 | 14 | 5.64 | 0.61 | 9200 | 78
| OREAS603c | Available | Super CRM | Au | Ag | Cu | primary | rhyodacite | high sulphidation epithermal |  |  | 275 | 64600 | 1560 | 4.96 | 10 |  | 2.28 | 89 | 9770 | 31.4 | 68 |  | 14.9 | 19.4 | 4.81 | 12100 | 2.76 | 0.83 | 1.19 | 41800 | 23.3 | 4.64 | 0.16 | 4.87 | 1.35 | 0.36 | 4.04 | 23400 | 31.7 | 27.6 | 0.078 | 1620 | 660 | 60 | 18000 | 13.6 | 28.2 | 25.8 | 430 | 10428 |  | 7.91 |  | 13.8 |  | 0.037 | 35900 | 396 | 4.14 | 29.6 |  | 2.4405637 | 12.1 | 270 | 1.04 | 0.55 | 23.2 | 11.4 | 1420 | 4.18 | 0.095 | 4.42 | 6.27 | 8.99 | 11.6 | 0.58 | 8030 | 177
| OREAS604 |  | Super CRM | Ag | Cu | Au | primary | rhyodacite | high sulphidation epithermal |  |  | 488 | 58200 | 972 | 1.43 | 10 |  | 1.13 | 28.4 | 7350 | 14.9 | 38.1 |  | 42 | 33.8 | 3.63 | 21600 | 1.6 | 0.62 | 0.74 | 30200 | 26.7 | 2.72 | 5 | 3.15 | 1.01 | 0.25 | 3.57 | 13200 | 19.4 | 22.6 | 0.081 | 2080 | 244 | 4.11 | 8360 | 8.82 | 16.5 | 650 | 573 | 994 |  | 4.55 |  | 8.39 |  |  | 45900 | 167 | 4.81 | 43.9 |  | 1.6730366 | 3.83 | 398 | 1 | 0.33 | 25.3 | 7.47 | 1910 | 7.44 | 0.081 | 3.17 | 10.2 | 16.7 | 7.16 | 0.56 | 2550 | 104
| OREAS605 |  | Super CRM | Ag | Cu | Au | primary | rhyodacite | high sulphidation epithermal |  |  | 965 | 54300 | 1602 | 1.67 | 10 |  | 0.67 | 16.3 | 2760 | 12.5 | 21.4 |  | 90 | 30.4 | 1.57 | 50200 | 1.02 | 0.39 | 0.21 | 37600 | 30.3 | 1.6 | 5 | 2.58 | 4 | 0.15 | 3.78 | 10400 | 20 | 21.7 | 0.054 | 476 | 91 | 4.82 | 5800 | 6.92 | 10.7 | 1538 | 507 | 1297 |  | 2.97 |  | 5.75 |  |  | 83400 | 294 | 5.03 | 76 |  | 1.0003724 | 2.73 | 373 | 1 | 0.2 | 33.1 | 5.12 | 1770 | 15 |  | 2.79 | 8.33 | 27 | 4.26 | 0.37 | 2160 | 84
| OREAS606 |  | Super CRM | Au | Ag | Cu | primary | rhyodacite | high sulphidation epithermal |  |  | 1.03 | 69500 | 106 | 0.34 |  | 2506 | 2.58 | 5.91 | 5210 | 0.96 | 80 |  | 4.33 | 30.2 | 4.97 | 268 | 3.02 | 0.81 | 1.55 | 17200 | 20.8 | 5.98 |  | 2.48 | 0.039 | 0.39 | 0.15 | 32200 | 39.7 | 41.3 |  | 3628 | 104 | 4.04 | 17700 | 14.1 | 35.7 | 14.3 | 817 | 107 |  | 9.62 |  | 17.9 |  |  | 5030 | 19.7 | 3.48 | 2.05 |  |  | 4.26 | 204 | 1.11 | 0.68 | 0.76 | 15.2 | 1700 | 1.15 |  | 4.41 | 8.89 | 2.53 | 11.5 | 0.56 | 179 | 66
| OREAS607b | Available | Super CRM | Au | Ag | Cu | primary | rhyodacite | high sulphidation epithermal |  |  | 6.1 | 71800 | 180 | 0.696 | 10 | 2633 | 2.74 | 12.5 | 10700 | 3.3 | 83 |  | 2.79 | 17 | 5.9 | 554 | 3.08 | 0.85 | 1.23 | 22200 | 22.3 | 5.22 | 0.076 | 5.36 | 0.098 | 0.4 | 0.42 | 29100 | 41.1 | 30.5 | 0.079 | 1780 | 260 | 3.43 | 22100 | 16 | 33 | 4.98 | 370 | 1733 |  | 9.43 |  | 13.9 |  | 0.001 | 8920 | 13.6 | 3.96 | 3.57 |  | 3.0269889 | 4.01 | 208 | 1.21 | 0.65 | 2.35 | 13.7 | 1240 | 1.09 | 0.1 | 4.74 | 3.49 | 2.6 | 12.7 | 0.55 | 694 | 196
| OREAS608 |  | Super CRM | Au | Ag | Cu | primary | rhyodacite | high sulphidation epithermal |  |  | 14.6 | 66800 | 365 | 1.21 |  |  | 2.19 | 20.4 | 4580 | 2.48 | 70 |  | 4.42 | 26.8 | 4 | 1010 | 2.54 | 0.73 | 1.31 | 17700 | 21.4 | 5.04 | 0.093 | 2.26 | 0.15 | 0.32 | 0.45 | 29000 | 33.9 | 36.3 |  | 3010 | 95 | 4.13 | 14500 | 12.2 | 31.1 | 13.5 | 723 | 316 |  | 8.33 |  | 15.2 |  |  | 14000 | 53 | 3.29 | 6.02 |  |  | 4.22 | 231 | 0.94 | 0.54 | 5.73 | 13 | 1670 | 1.42 |  | 3.85 | 8.65 | 3.99 | 9.95 | 0.53 | 366 | 63
| OREAS609b | Available | Super CRM | Au | Ag | Cu | primary | rhyodacite | high sulphidation epithermal |  |  | 24.4 | 67100 | 1500 | 4.97 | 10 |  | 2.43 | 110 | 9390 | 8.16 | 71 |  | 5.43 | 19.9 | 5.28 | 4980 | 2.75 | 0.81 | 1.08 | 28900 | 23 | 4.58 | 0.18 | 5 | 0.52 | 0.36 | 2.05 | 25300 | 35.3 | 30.9 | 0.083 | 1470 | 230 | 5.54 | 19100 | 14.6 | 29.9 | 7.05 | 330 | 448 |  | 8.37 |  | 13.9 |  | 0.001 | 22700 | 158 | 3.73 | 15.5 |  | 2.4319398 | 11.6 | 219 | 1.07 | 0.57 | 21.8 | 12.2 | 1220 | 1.48 | 0.095 | 4.26 | 5.69 | 4.42 | 11.4 | 0.56 | 1308 | 181
| OREAS610 |  | Super CRM | Au | Ag | Cu | primary | rhyodacite | high sulphidation epithermal |  |  | 48.4 | 59900 | 2835 | 9.83 |  |  | 1.48 | 224 | 2410 | 12.1 | 46.7 |  | 7.72 | 39.1 | 2.16 | 9710 | 1.53 | 0.59 | 0.77 | 23700 | 24.4 | 2.86 |  | 2.01 | 0.8 | 0.22 | 3.9 | 19800 | 20.4 | 28.4 |  | 1557 | 78 | 4.82 | 8200 | 8.27 | 18.9 | 24.3 | 554 | 662 |  | 5.09 |  | 7.63 |  |  | 40700 | 299 | 3.06 | 29.1 |  |  | 27.1 | 306 | 0.68 | 0.31 | 41.7 | 8.95 | 1670 | 1.84 |  | 2.63 | 11.6 | 7.57 | 6.59 | 0.52 | 1754 | 61
| OREAS611 |  | Super CRM | Au | Ag | Cu | primary | rhyodacite | high sulphidation epithermal |  |  | 79.2 | 57800 | 3400 | 15.7 |  |  | 1.46 | 265 | 2270 | 13.9 | 46.4 |  | 8.7 | 51 | 2.06 | 11700 | 1.55 | 0.61 | 0.76 | 25400 | 24.4 | 2.92 |  | 2.26 | 0.95 | 0.22 | 4.68 | 18600 | 20.8 | 29.7 |  | 1472 | 79 | 5.46 | 8040 | 8.82 | 19.4 | 26.9 | 548 | 640 |  | 5.15 |  | 7.25 |  |  | 41800 | 365 | 3.2 | 34.8 |  |  | 32.1 | 317 | 0.71 | 0.31 | 49 | 8.66 | 1920 | 2.17 |  | 2.68 | 12.7 | 8.75 | 6.8 | 0.55 | 2023 | 69
| OREAS620 | Available | Super CRM | Zn | Cu | Au | primary | rhyodacite | volcanic hosted massive sulphide |  |  | 38.4 | 67200 | 50 | 0.685 |  | 2487 | 2.36 | 1.93 | 16000 | 163 | 64 |  | 12.1 | 21.9 | 5.01 | 1730 |  |  |  | 29400 | 23.7 |  |  | 5.61 | 2.14 |  | 1.15 | 26300 | 29.7 | 20 | 0.11 | 3410 | 440 | 9.47 | 19400 | 13.1 | 33.3 | 14.4 | 353 | 7740 |  | 8.96 |  | 123 |  |  | 24700 | 76 | 5.2 | 5 | 298200 |  | 4.88 | 131 | 1.13 | 0.58 |  | 11 | 1350 | 1.61 |  | 4.23 | 26.9 | 2.21 | 12.3 | 0.73 | 31500 | 202
| OREAS621 |  | Super CRM | Zn | Cu | Au | primary | rhyodacite | volcanic hosted massive sulphide |  |  | 68 | 64000 | 77 | 1.25 |  | 2612 | 1.69 | 3.93 | 19700 | 284 | 46.6 |  | 29.3 | 37.1 | 3.28 | 3630 |  |  |  | 37000 | 24.6 |  |  | 4.41 | 3.93 |  | 1.83 | 22000 | 21.6 | 14.2 | 0.14 | 5070 | 532 | 13.6 | 13100 | 8.61 | 24.2 | 25.8 | 359 | 13600 |  | 6.64 |  | 89 |  |  | 44800 | 139 | 6.24 | 5.64 | 280500 |  | 5.25 | 91 | 1 | 0.46 | 0.1 | 7.48 | 1490 | 1.96 |  | 2.83 | 36.3 | 2.35 | 11.1 | 0.99 | 52200 | 168
| OREAS622 |  | Super CRM | Zn | Cu | Au | primary | rhyodacite | volcanic hosted massive sulphide |  |  | 101 | 57700 | 109 | 1.85 | 10 | 2311 | 1.05 | 5.05 | 21400 | 460 | 30.1 |  | 36 | 33.9 | 1.72 | 4860 |  |  |  | 43100 | 24.5 |  |  | 3.25 | 5.37 |  | 4.63 | 17200 | 14.1 | 8.67 | 0.18 | 5620 | 600 | 17.4 | 7290 | 4.62 | 15.7 | 40 | 330 | 22100 |  | 4.29 |  | 58 |  |  | 77100 | 195 | 6.82 | 7.81 | 250900 |  | 7.01 | 52 | 0.42 | 0.32 |  | 4.71 | 1470 | 3.65 |  | 1.57 | 45.4 | 2.48 | 9.76 | 1.11 | 102400 | 124
| OREAS623 |  | Super CRM | Zn | Cu | Au | primary | rhyodacite | volcanic hosted massive sulphide |  |  | 20.4 | 50400 | 77 | 0.827 | 10 | 1395 | 1.39 | 17.7 | 13800 | 54 | 45.6 |  | 222 | 24.8 | 2.85 | 17300 |  |  |  | 134200 | 21.7 |  |  | 3.97 | 0.83 |  | 2.1 | 14500 | 21.6 | 15.7 | 0.24 | 12000 | 600 | 9.55 | 11200 | 8.58 | 24.9 | 50 | 430 | 2500 |  | 6.53 |  | 67 |  |  | 90600 | 27.6 | 8.32 | 18.7 | 244500 |  | 5.94 | 80 | 1 | 0.53 | 0.57 | 6.4 | 1390 | 0.74 |  | 2.63 | 15.8 | 4.28 | 13.3 | 1.47 | 10300 | 150
| OREAS624 |  | Super CRM | Zn | Cu | Au | primary | rhyodacite | volcanic hosted massive sulphide |  |  | 45 | 42000 | 109 | 1.16 | 10 | 1070 | 0.76 | 22.3 | 14900 | 132 | 29 |  | 269 | 29 | 1.2 | 31000 |  |  |  | 162100 | 21 |  |  | 2.85 | 1.89 |  | 4.05 | 9260 | 13.5 | 10.3 | 0.27 | 12600 | 660 | 16.3 | 4750 | 4.34 | 16.8 | 20 | 550 | 6240 |  | 4.27 |  | 33 |  |  | 130900 | 67 | 8.48 | 30.1 | 204700 |  | 7.95 | 37.7 | 0.5 | 0.39 | 0.76 | 3.61 | 1180 | 1.01 |  | 1.31 | 43.3 | 4.37 | 11.6 | 1.59 | 24000 | 107
5 | OREAS630b | Available | Super CRM | Zn | Pb | Au | primary | pyritic tailings | volcanic hosted massive sulphide | 114600 |  | 19.1 | 50800 | 413 | 0.358 | 10 |  | 1.28 | 4.14 | 15600 | 27 | 48.5 |  | 7.42 | 11.5 | 5.03 | 521 | 3.92 | 2.22 | 2.31 | 61200 | 15.9 | 5.36 |  | 3.2 | 1.21 | 0.76 | 0.35 | 17900 | 17.1 | 20.2 | 0.32 | 8370 | 33900 | 12.7 | 7210 | 8.1 | 30.1 | 46.9 | 450 | 4110 |  | 7.27 |  | 106 |  |  | 51700 | 47.9 | 6.29 |  | 216200 |  | 2.22 | 385 | 0.58 | 0.71 |  | 7.49 | 2000 | 25.1 | 0.32 | 5.87 | 50 | 19.7 | 18.4 | 2.13 | 11100 | 113
| OREAS680 | Available | Super CRM | Au | Pd | Pt | primary | gabbronorite | magmatic Ni-Cu-PGE |  |  | 10.5 | 71300 | 110 | 0.16 |  | 649 | 1.29 | 1.64 | 55800 | 8.15 | 39.2 |  | 317 | 1458 | 3.87 | 8970 | 3.05 | 1.75 | 1.27 | 116800 | 16 | 3.8 |  | 1.64 |  | 0.62 | 0.13 | 12400 | 18.1 | 12.9 | 0.24 | 35800 | 1220 | 1.94 | 14500 | 5.82 | 20.2 | 21500 | 1260 | 2505 | 0.218 | 4.98 | 0.405 | 76 |  |  | 49800 | 19.9 | 21.9 | 4.74 | 206200 | 3.6737814 | 2.22 | 429 | 0.41 | 0.53 |  | 6.56 | 5130 | 0.48 | 0.25 | 1.53 | 224 | 1.67 | 15.3 | 1.57 | 2308 | 54
| OREAS681 | Available | Super CRM | Au | Pd | Pt | primary | gabbronorite | magmatic PGE |  |  | 0.118 | 79100 |  | 0.051 |  | 442 | 1.41 | 0.098 | 59800 |  | 40.6 |  | 51 | 1642 | 4.02 | 264 | 3.4 | 1.97 | 1.37 | 74700 | 17.6 | 4.06 |  | 1.7 |  | 0.69 | 0.042 | 13500 | 18.8 | 13 | 0.27 | 51900 | 1310 | 1.38 | 16100 | 6.17 | 21.9 | 518 | 1410 | 10.2 | 0.243 | 5.32 | 0.526 | 82 |  |  | 1090 | 0.24 | 27.7 |  | 241700 | 4.0014896 | 1.89 | 478 | 0.42 | 0.58 |  | 6.55 | 5880 |  | 0.28 | 1.44 | 257 | 1.09 | 17.5 | 1.77 | 88 | 58
| OREAS682 | Available | Super CRM | Au | Pd | Pt | primary | gabbronorite | magmatic PGE |  |  | 0.117 | 88400 |  | 0.075 |  | 389 | 1.24 | 0.099 | 64000 |  | 35.9 |  | 50 | 2807 | 3.46 | 258 | 2.95 | 1.67 | 1.21 | 67800 | 17.9 | 3.51 |  | 1.55 |  | 0.59 | 0.038 | 11800 | 16.6 | 11.5 | 0.23 | 48600 | 1160 | 1.45 | 16000 | 5.43 | 18.9 | 572 | 1220 | 9.19 | 0.444 | 4.63 | 0.868 | 72 |  |  | 1140 | 0.2 | 23.7 |  | 239600 | 3.4754317 | 1.63 | 469 | 0.38 | 0.52 |  | 5.72 | 5030 | 0.15 | 0.24 | 1.28 | 231 | 1.08 | 14.9 | 1.52 | 84 | 52
| OREAS683 | Available | Super CRM | Au | Pd | Pt | primary | pyroxenite | magmatic PGE |  |  | 0.172 | 71500 |  | 0.207 |  | 188 | 0.56 | 0.16 | 52300 | 0.072 | 17.1 |  | 85 | 7710 | 1.32 | 404 | 1.54 | 0.93 | 0.58 | 73200 | 13.8 | 1.64 |  | 0.75 |  | 0.32 | 0.028 | 5070 | 8.17 | 6.51 | 0.13 | 86300 | 1200 | 1 | 10300 | 2.61 | 8.75 | 1215 | 500 | 10.2 | 0.853 | 2.17 | 1.76 | 27.9 |  |  | 2050 |  | 19.7 |  | 228700 | 1.6126693 | 0.85 | 276 |  | 0.25 |  | 2.42 | 2630 |  | 0.13 | 0.58 | 196 | 1.23 | 8.02 | 0.88 | 92 | 26.3
| OREAS684 | Available | Super CRM | Au | Pd | Pt | primary | pyroxenite | magmatic PGE |  |  | 0.352 | 59600 |  | 0.248 |  | 71 |  | 0.36 | 44400 | 0.12 | 6.62 |  | 112 | 10400 | 0.26 | 978 | 0.78 | 0.55 | 0.24 | 78700 | 11.4 | 0.7 |  | 0.37 |  | 0.18 | 0.03 | 1520 | 3.33 | 3.95 | 0.087 | 107800 | 1270 | 1.19 | 6750 | 1.19 | 3.14 | 2230 | 120 | 11.1 | 1.72 | 0.81 | 3.87 | 5.97 |  |  | 4590 |  | 19.1 |  | 224200 |  | 0.66 | 161 |  | 0.12 |  | 0.77 | 1380 | 0.065 | 0.081 | 0.22 | 180 | 0.56 | 4.39 | 0.56 | 99 | 12.4
| OREAS700 | Available | Super CRM | W | Au | Cu | primary | magnetite skarn | skarn | 19500 | 10.91 | 0.499 | 55700 | 4.35 | 0.506 | 30 | 158 | 2.32 | 6.89 | 55500 | 0.5 | 43.9 | 158 | 16.8 | 47.2 | 109 | 2020 |  |  |  | 155700 | 129 |  |  | 1.42 |  |  | 2.1 | 15700 | 32.5 | 223 | 0.18 | 9950 | 3140 | 81 | 12100 | 10.4 |  | 50 | 3470 | 6.83 | [6 empty] | 2950 | 0.7 | 9.55 | 2.01 | 473000 |  | 133 | 124 |  |  | 0.19 | 7.75 | 1790 | 2.54 |  | 4.73 | 110 | 9890 | 13.5 | 1.26 | 216 | 47.3
| OREAS701 | Available | Super CRM | W | Au | Cu | primary | magnetite skarn | skarn | 18000 | 17.95 | 1.11 | 63200 | 5.58 | 1.11 |  | 79 | 0.74 | 6.67 | 36200 | 0.5 | 18.4 | 227 | 20.6 | 28.9 | 219 | 4910 |  |  |  | 230200 | 246 |  |  | 1.27 | 5 |  | 0.95 | 25700 | 9.8 | 128 | 0.11 | 7170 | 3240 | 254 | 6910 | 15 |  | 13.5 | 5120 | 7.72 | [6 empty] | 6880 | 0.37 | 6.21 | 5 | 339500 |  | 110 | 117 | 0.5 | 0.3 | 0.29 | 5.74 | 1540 | 5.51 |  | 8.34 | 51 | 24300 | 8.1 | 0.74 | 336 | 46.4
| OREAS750 | Available | Super CRM | Li2O | Li | Sn | primary | pegmatite | pegmatitic | 5420 |  |  | 54200 | 13.3 |  |  | 432 | 37.6 | 1 | 8280 | 0.58 | 33.2 |  | 3.99 | 27.6 | 22.6 | 20.4 | 1.66 | 0.65 | 0.6 | 16700 | 13 | 2.57 | 0.1 | 1.34 |  | 0.3 | 0.026 | 16900 | 15.7 | 2320 | 0.078 | 3150 | 380 | 2.17 | 15300 | 21.3 | 14.1 |  | 700 | 13.8 |  | 4.01 |  | 253 |  |  | 730 | 0.42 | 3.72 |  | 794300 | 2.8113914 | 25.2 | 74 | 9.78 | 0.35 |  | 6.71 | 1580 | 1.45 | 0.099 | 4.24 | 28.1 | 5.46 | 7.26 | 0.57 | 65 | 31.3
| OREAS751 | Available | Super CRM | Li2O | Li | Sn | primary | pegmatite | pegmatitic | 6960 |  |  | 80100 | 10.3 |  |  | 414 | 97 | 1.77 | 7420 | 1.14 | 28.9 |  | 3.81 | 31.3 | 49.4 | 31.9 | 1.75 | 0.6 | 0.61 | 16200 | 18.8 | 2.43 | 4.8 | 2.01 |  | 0.27 |  | 24100 | 14.3 | 4630 | 0.07 | 2870 | 650 | 3.27 | 24700 | 39.3 | 14.4 |  | 1240 | 19.2 |  | 3.66 |  | 496 |  |  | 600 | 0.61 | 3.41 |  | 714300 | 2.58717 | 54 | 79 | 27.3 | 0.34 |  | 6.07 | 1440 | 2.82 | 0.088 | 6.81 | 26.4 | 6.98 | 6.82 | 0.5 | 93 | 35.5
| OREAS752 | Available | Super CRM | Li2O | Li | Sn | primary | pegmatite | pegmatitic | 6810 |  |  | 79400 | 13.7 |  |  | 58 | 154 | 2.47 | 1990 | 1.57 | 3 |  | 1.22 |  | 70 | 36.4 | 0.34 | 0.13 |  | 8350 | 17.8 | 0.36 | 6.37 | 2.05 |  | 0.05 |  | 20800 | 1.5 | 6950 |  | 440 | 790 | 3.12 | 27000 | 53 | 1.42 |  | 1400 | 16.2 |  | 0.38 |  | 659 |  |  | 420 | 0.71 | 0.5 |  | 730100 | 0.344956 | 79 | 36.3 | 41.5 | 0.063 |  | 0.95 | 160 | 3.86 |  | 7.9 |  | 5.26 | 1.52 |  | 98 | 24.5
| OREAS753 | Available | Super CRM | Li2O | Li | Sn | primary | pegmatite | pegmatitic | 4810 |  |  | 82200 | 5.33 |  |  | 18.2 | 118 | 2.2 | 1130 | 1.54 | 0.79 |  | 0.96 | 20.8 | 64 | 18.4 | 0.15 | 0.048 |  | 8390 | 16.1 | 0.14 | 6.58 | 1.06 |  | 0.017 |  | 19300 | 0.36 | 9850 |  | 110 | 740 | 3.32 | 21600 | 36.3 | 0.28 |  | 1110 | 10.9 |  | 0.087 |  | 618 |  |  | 140 | 0.27 | 0.1 |  | 737000 | 0.0948629 | 84 | 25.5 | 20 |  |  | 0.26 | 40 | 3.67 |  | 5.83 |  | 5.62 | 0.65 |  | 87 | 11.4
| OREAS901 |  | Super CRM | Cu | Au | Cu-Sol(H2SO4) | oxide | argillaceous sandstone | sediment hosted |  |  | 0.276 | 68100 | 71 | 0.363 |  | 229 | 6.17 | 4.75 | 920 |  | 95 |  | 73 | 57 | 5.12 | 1410 |  |  |  | 40300 | 18.7 |  | 0.11 | 5.27 |  |  | 0.26 | 36700 | 47 | 17.9 | 0.53 | 6000 | 290 | 3.36 | 420 |  |  | 34.7 | 620 | 17.4 |  |  |  | 23.9 |  |  | 360 | 2.61 | 14 | 2.68 |  |  | 3.33 | 31 | 0.76 | 1.18 | 0.076 | 16.1 | 80 | 0.78 |  | 10.3 |  |  | 37.4 | 3.58 | 24 | 176
| OREAS902 | Available | Super CRM | Cu | Au | Cu-Sol(H2SO4) | oxide | argillaceous sandstone | sediment hosted |  |  | 0.284 | 47400 | 574 | 0.01 |  | 170 | 2.23 | 8.49 | 40500 |  | 75 |  | 926 | 51 | 2.88 | 3010 |  |  |  | 31900 | 11.7 |  | 0.18 | 4.43 |  |  | 0.25 | 32100 | 36.7 | 9.77 | 0.3 | 24800 | 460 | 12.2 | 440 |  |  | 159 | 690 | 13.3 |  |  |  | 9.93 |  | 0.006 | 17600 | 1.65 | 6.9 | 2.41 |  |  | 2.05 | 28.4 |  | 0.58 |  | 11.3 |  | 0.7 |  | 6.47 | 8.79 | 3.83 | 18.1 | 1.94 |  | 150
| OREAS903 | Available | Super CRM | Cu | Au | Cu-Sol(H2SO4) | oxide | argillaceous sandstone | sediment hosted |  |  | 0.349 | 58900 | 49.7 | 0.005 |  | 197 | 4.42 | 8.94 | 6250 | 0.2 | 82 |  | 131 | 73 | 3.57 | 6520 |  |  |  | 41600 | 15 |  | 0.098 | 4.56 |  |  | 0.16 | 33100 | 40.2 | 18.3 | 0.36 | 7140 | 690 | 4.32 | 300 |  |  | 48.7 | 1070 | 11.3 |  |  |  | 12.6 |  |  | 5000 | 1.57 | 10.2 | 6.06 |  |  | 2.63 | 77 | 0.54 | 0.83 | 0.034 | 13.6 | 1920 | 0.62 |  | 7.58 | 13.3 | 0.53 | 22.5 | 2.36 | 24.3 | 152
| OREAS904 |  | Super CRM | Cu | Au | Cu-Sol(H2SO4) | oxide | argillaceous sandstone | sediment hosted |  |  | 0.366 | 63000 | 98 | 0.045 |  | 194 | 7.86 | 4.05 | 460 | 0.058 | 86 |  | 83 | 54 | 3.79 | 6120 |  |  |  | 66800 | 16.7 |  | 0.18 | 4.99 |  |  | 0.22 | 33100 | 43.2 | 16.7 | 0.47 | 5560 | 410 | 2.12 | 340 |  |  | 36.6 | 980 | 10.6 |  |  |  | 22.4 |  |  | 630 | 1.48 | 11.2 | 3.3 |  |  | 2.83 | 27.2 | 0.54 | 1 |  | 14.3 |  | 0.52 |  | 8.43 | 21.7 | 2.12 | 31.5 | 3.14 | 26.3 | 171
| OREAS905 |  | Super CRM | Cu | Cu-Sol(H2SO4) | Au | oxide | weathered rhyodacite | oxidised VMS |  | 2.75 | 0.516 | 74200 | 34.7 | 0.391 |  | 2699 | 3.04 | 5.72 | 5900 | 0.36 | 92 |  | 14.8 | 19.2 | 6.78 | 1533 | 3.72 | 1.12 | 1.42 | 40800 | 25.1 | 5.9 |  | 6.84 | 0.05 | 0.5 | 0.64 | 28800 | 46 | 20 | 0.1 | 2760 | 380 | 3.27 | 24000 | 18.1 | 39.1 | 8.9 | 280 | 30.4 |  | 10.5 |  | 137 |  |  | 660 | 1.95 | 4.9 | 2.84 | 323200 | 6.5886596 | 3.96 | 157 | 1.34 | 0.77 | 0.065 | 14.6 | 1220 | 0.72 | 0.11 | 4.97 | 11.3 | 2.78 | 15.7 | 0.68 | 138 | 252
| OREAS906 | Available | Super CRM | Cu | Cu-Sol(H2SO4) | Au | oxide | weathered rhyodacite | oxidised VMS |  | 2.77 | 0.735 | 73600 | 22.8 | 0.049 |  | 2714 | 2.94 | 11.1 | 5660 | 0.42 | 93 |  | 24.2 | 8.96 | 6.8 | 3100 | 3.7 | 1.13 | 1.54 | 55000 | 28.4 | 6.2 |  | 6.99 | 0.05 | 0.5 | 1.23 | 28400 | 46.7 | 19.3 | 0.1 | 2770 | 370 | 4.05 | 24200 | 17.8 | 39.7 | 4.53 | 270 | 36.1 |  | 10.7 |  | 137 |  |  | 380 | 2.36 | 4.6 | 4.99 | 312000 | 6.554164 | 4.33 | 156 | 1.35 | 0.77 | 0.11 | 14.8 | 1130 | 0.71 | 0.11 | 5.06 | 7 | 2.7 | 15.8 | 0.7 | 163 | 261
| OREAS907 |  | Super CRM | Cu | Cu-Sol(H2SO4) | Au | oxide | weathered rhyodacite | oxidised VMS |  | 2.82 | 1.3 | 69500 | 39.7 | 0.1 |  | 2425 | 2.71 | 22.4 | 5020 | 0.55 | 87 |  | 45.8 | 9.42 | 6.08 | 6380 | 3.55 | 1.18 | 1.57 | 86200 | 34.5 | 5.53 |  | 6.49 | 0.05 | 0.5 | 2.49 | 25800 | 43.8 | 17.7 | 0.12 | 4240 | 360 | 5.88 | 22000 | 15.9 | 37.3 | 4.74 | 270 | 46.2 |  | 9.8 |  | 124 |  |  | 690 | 3.35 | 4.92 | 9.76 | 292600 | 6.209208 | 5.03 | 142 | 1.22 | 0.73 | 0.23 | 13.4 | 1130 | 0.67 | 0.13 | 4.5 | 9.09 | 3.31 | 15.2 | 0.84 | 207 | 239
| OREAS908 | Available | Super CRM | Cu | Cu-Sol(H2SO4) | Au | oxide | weathered rhyodacite | oxidised VMS |  | 2.95 | 2.32 | 60500 | 65 | 0.187 |  | 1868 | 2.2 | 43.3 | 4180 | 0.79 | 75 |  | 87 | 10.8 | 4.86 | 12600 | 3.15 | 1.27 | 1.76 | 146400 | 44.3 | 4.97 |  | 5.63 | 0.05 | 0.49 | 4.9 | 20100 | 37.7 | 14.4 | 0.18 | 6950 | 330 | 9.53 | 16900 | 13 | 32.5 | 7.27 | 260 | 65 |  | 8.56 |  | 97 |  |  | 1280 | 5.2 | 5.55 | 19 | 259000 | 5.6314067 | 6.22 | 113 | 0.96 | 0.65 | 0.45 | 11 | 1110 | 0.57 | 0.16 | 3.73 | 12.8 | 4.51 | 14.4 | 1.13 | 285 | 210
| OREAS920 |  | Super CRM | Cu | Ag | Zn | primary | siltstone | structurally-controlled sediment-hosted |  |  | 0.099 | 76900 | 5.13 | 0.01 | 10 | 546 | 2.88 | 0.69 | 4970 | 0.08 | 94 |  | 15.6 | 79 | 8.63 | 112 | 6.44 | 3.69 | 1.5 | 41400 | 20.8 | 6.97 | 2 | 4.6 | 0.01 | 1.26 | 0.084 | 28900 | 46.1 | 29.1 | 0.5 | 13800 | 600 | 0.46 | 6330 | 17.4 | 40.4 | 44 | 720 | 23.5 |  | 10.9 |  | 179 |  | 0.001 | 310 | 1.49 | 14.3 | 2 | 307200 | 6.7783854 | 5.04 | 82 | 1.25 | 1.06 | 0.05 | 19.3 | 4880 | 0.92 | 0.54 | 3.74 | 100 | 3.11 | 33.2 | 3.33 | 116 | 151
| OREAS921 | Available | Super CRM | Cu | Ag | Zn | primary | siltstone | structurally-controlled sediment-hosted |  |  | 0.164 | 76200 | 5.15 | 0.005 | 10 | 537 | 2.83 | 1.2 | 4960 | 0.2 | 91 |  | 16.5 | 79 | 8.53 | 274 | 6.25 | 3.61 | 1.48 | 43000 | 21.3 | 6.83 | 2 | 4.45 | 0.02 | 1.23 | 0.11 | 28400 | 45.9 | 28.9 | 0.49 | 14200 | 640 | 0.5 | 6070 | 17.1 | 39.8 | 41.9 | 700 | 28 |  | 10.7 |  | 178 |  | 0.001 | 670 | 1.44 | 14.2 | 2 | 306800 | 6.8387527 | 5.82 | 78 | 1.32 | 1.05 | 0.05 | 18.7 | 4670 | 0.91 | 0.53 | 3.69 | 97 | 3.05 | 32.7 | 3.22 | 132 | 147
| OREAS922 | Available | Super CRM | Cu | Ag | Zn | primary | siltstone | structurally-controlled sediment-hosted |  |  | 0.851 | 73300 | 6.91 | 0.005 |  | 468 | 2.4 | 10.1 | 4750 | 0.29 | 86 |  | 20.4 | 75 | 7.27 | 2122 | 5.39 | 3.11 | 1.39 | 55300 | 20.4 | 6.18 | 2 | 3.78 | 0.05 | 1.04 | 0.31 | 25400 | 43.4 | 30.8 | 0.41 | 15800 | 830 | 0.74 | 4410 | 14.9 | 36.7 | 43.4 | 660 | 59 |  | 10 |  | 167 |  | 0.001 | 3860 | 1.35 | 13.1 | 3.76 | 305100 | 6.3040709 | 9.95 | 58 | 1.24 | 0.93 | 0.03 | 17.2 | 4270 | 0.85 | 0.44 | 3.31 | 92 | 3.81 | 28.9 | 2.8 | 267 | 127
| OREAS923 | Available | Super CRM | Cu | Ag | Zn | primary | siltstone | structurally-controlled sediment-hosted |  |  | 1.62 | 72900 | 7.61 | 0.005 | 10 | 434 | 2.42 | 21.4 | 4730 | 0.42 | 83 |  | 23.1 | 71 | 6.7 | 4230 | 5.05 | 2.86 | 1.37 | 64300 | 20.3 | 5.73 | 2 | 3.42 | 1 | 0.96 | 0.52 | 25100 | 42.2 | 31.4 | 0.39 | 16900 | 950 | 0.93 | 3240 | 14.1 | 35.4 | 40.7 | 630 | 83 |  | 9.58 |  | 169 |  | 0.001 | 6910 | 1.29 | 13.1 | 6.54 | 296700 | 6.0453539 | 13.3 | 43 | 1.11 | 0.85 | 1 | 16.5 | 4050 | 0.86 | 0.41 | 3.06 | 93 | 4.85 | 26.4 | 2.57 | 345 | 116
| OREAS924 | Available | Super CRM | Cu | Ag | Zn | primary | siltstone | structurally-controlled sediment-hosted |  |  | 1.92 | 74900 | 8.49 | 0.005 |  | 442 | 2.42 | 27.3 | 4690 | 0.48 | 85 |  | 23.4 | 74 | 6.73 | 5120 | 5.1 | 2.89 | 1.36 | 64600 | 21.2 | 5.78 | 2 | 3.33 | 0.05 | 0.98 | 0.59 | 26100 | 42.5 | 31.7 | 0.39 | 17200 | 950 | 0.94 | 3230 | 14 | 36 | 38.5 | 640 | 92 |  | 9.62 |  | 173 |  | 0.001 | 8040 | 1.33 | 13.2 | 7.86 | 292500 | 5.8987476 | 13.6 | 40.4 | 1.11 | 0.86 | 0.05 | 16.6 | 4020 | 0.9 | 0.4 | 3.06 | 94 | 5.41 | 26.4 | 2.58 | 380 | 109
| OREAS925 | Available | Super CRM | Cu | Ag | Zn | primary | siltstone | structurally-controlled sediment-hosted |  |  | 2.41 | 73200 | 9.6 | 0.005 | 10 | 425 | 2.32 | 31.3 | 4580 | 0.54 | 82 |  | 24.6 | 70 | 6.5 | 6150 | 4.82 | 2.7 | 1.28 | 68600 | 20.3 | 5.58 | 2 | 3.15 | 0.08 | 0.93 | 0.67 | 24700 | 41.3 | 32.3 | 0.38 | 17900 | 990 | 0.99 | 2860 | 13.3 | 34.8 | 35.5 | 620 | 110 |  | 9.36 |  | 166 |  | 0.001 | 9620 | 1.36 | 13.1 | 9.07 | 294300 | 5.7866369 | 14.9 | 36.2 | 1.06 | 0.81 | 0.05 | 16 | 3910 | 0.87 | 0.39 | 2.94 | 90 | 5.82 | 24.6 | 2.43 | 446 | 106
| OREAS926 | Available | Super CRM | Cu | Ag | Zn | primary | siltstone | structurally-controlled sediment-hosted |  |  | 2.97 | 73000 | 8.64 | 0.01 | 10 | 427 | 2.23 | 41 | 4770 | 0.51 | 84 |  | 26.1 | 70 | 6.55 | 8130 | 4.94 | 2.78 | 1.36 | 71300 | 20 | 5.71 | 2 | 3.12 | 0.06 | 0.92 | 0.84 | 24900 | 41.8 | 31.1 | 0.38 | 17300 | 990 | 1.04 | 2780 | 13.5 | 35.3 | 36.6 | 620 | 98 |  | 9.61 |  | 169 |  | 0.001 | 11600 | 1.32 | 13.1 | 10.7 | 293500 | 5.8125086 | 16.9 | 36.2 | 1.03 | 0.84 | 0.08 | 16.1 | 3910 | 0.86 | 0.39 | 2.93 | 91 | 6.6 | 25 | 2.46 | 398 | 107
| OREAS927 | Available | Super CRM | Cu | Ag | Zn | primary | siltstone | structurally-controlled sediment-hosted |  |  | 3.9 | 64100 | 16.3 | 0.01 | 20 | 308 | 1.8 | 57 | 3900 | 1.01 | 72 |  | 28.7 | 62 | 5.19 | 10800 | 4.08 | 2.28 | 1.07 | 83500 | 18.1 | 4.89 | 2 | 2.87 | 0.13 | 0.76 | 1.07 | 17900 | 36.6 | 34.5 | 0.31 | 21100 | 1150 | 1.21 | 1910 | 11.1 | 30.8 | 30.2 | 560 | 209 |  | 8.25 |  | 122 |  | 0.001 | 17500 | 1.65 | 11.3 | 15.7 | 294400 | 5.0708532 | 20.7 | 28.3 | 0.86 | 0.71 | 0.07 | 13.9 | 3280 | 0.67 | 0.32 | 2.6 | 77 | 7.74 | 20 | 1.98 | 716 | 97
| OREAS928 | Available | Super CRM | Cu | Ag | Zn | primary | siltstone | structurally-controlled sediment-hosted |  |  | 5.11 | 62800 | 9.7 |  |  | 299 | 1.97 | 79 | 4440 | 1 |  |  | 31.3 | 59 |  | 15300 |  |  |  | 87900 | [7 empty] | 19100 | 35.2 | 28.3 |  | 16800 | 1080 | 1.5 | 1880 | 11.4 |  | 28.1 | 550 | 122 | [6 empty] | 19100 | 1.39 |  | 18.8 | 615000 |  | 26.2 | 32.6 |  |  |  | 13.1 | 2990 | 0.72 |  |  | 32.7 | 10.6 | 20.4 |  | 436
| OREAS929 | Available | Super CRM | Cu | Ag | Zn | primary | siltstone | structurally-controlled sediment-hosted |  |  | 7.03 | 62200 | 9.95 |  |  | 291 | 2 | 111 | 4360 |  |  |  | 33.6 | 62 |  | 20000 |  |  |  | 90000 | [7 empty] | 20800 |  | 27.1 |  | 16500 | 1000 | 1.2 | 2100 | 11.5 |  | 29.7 | 550 | 130 | [6 empty] | 23900 | 1.48 |  | 24.1 | 597100 |  | 29.1 | 33.3 |  |  |  | 13.1 | 3180 |  |  |  | 31.8 | 13.1 | 20 |  | 477 | 88
| OREAS930 | Available | Super CRM | Cu | Ag | Zn | primary | siltstone | structurally-controlled sediment-hosted |  |  | 9.13 | 63500 | 11.1 |  |  | 284 | 2.03 | 136 | 4330 | 0.75 |  |  | 37.4 | 63 |  | 25200 |  |  |  | 94700 | [7 empty] | 22300 | 35.4 | 27.1 |  | 15600 | 950 | 1.5 | 2220 | 11.6 |  | 30.6 | 560 | 141 | [6 empty] | 28800 | 1.51 |  | 30.1 | 581900 |  | 31.1 | 34.8 |  |  |  | 13.5 | 3100 | 0.8 |  |  | 30.2 | 14.5 | 20.5 |  | 492 | 89
| OREAS931 | Available | Super CRM | Cu | Ag | Zn | primary | siltstone | structurally-controlled sediment-hosted |  |  | 14.2 | 59600 | 11.6 |  |  | 41.3 | 1.99 | 204 | 4530 |  |  |  | 46.9 | 58 |  | 38200 |  |  |  | 113200 | [7 empty] | 2420 | 34 | 24 |  | 15000 | 950 | 2 | 2010 | 11 |  | 28.7 | 510 | 147 | [6 empty] | 41200 | 1.7 | 20 | 43.5 | 550100 |  | 42.1 | 34.5 |  |  |  | 12.3 | 2940 |  |  | 3 | 28.8 | 19.8 | 19.6 |  | 480
| OREAS932 | Available | Super CRM | Cu | Ag | Zn | primary | siltstone | structurally-controlled sediment-hosted |  |  | 22 | 53200 | 13.1 |  |  | 42.8 | 1.82 | 324 | 4290 | 1.2 |  |  | 60 | 53 |  | 61300 |  |  |  | 142400 | [7 empty] | 17700 | 30.7 | 20.5 |  | 12900 | 880 | 2 | 1790 | 9.5 |  | 28.2 | 450 | 184 | [6 empty] | 61300 | 1.98 | 20 | 67 | 485300 |  | 58 | 33.7 |  |  |  | 11 | 2610 |  |  |  |  | 26.9 | 17.5 |  | 591 | 73
| OREAS933 | Available | Super CRM | Cu | Ag | Zn | primary | siltstone | structurally-controlled sediment-hosted |  |  | 29.6 | 47900 | 9.61 |  |  | 32.9 | 2 | 451 | 3610 |  |  |  | 60 | 45.6 |  | 83700 |  |  |  | 177200 | 6.87 | [6 empty] | 14900 | 27.5 | 18.2 |  | 11300 | 830 | 2 | 1510 | 8.1 |  | 28.1 | 420 | 189 | [6 empty] | 84300 | 2.23 |  | 68 | 426000 |  | 73 | 28.2 |  |  |  |  | 2230 |  |  |  |  | 26.4 | 15.1 |  | 602 | 63
| OREAS934 | Available | Super CRM | Cu | Ag | Zn | primary | siltstone | structurally-controlled sediment-hosted |  |  | 34.4 | 45800 | 11.5 |  |  | 37 | 2 | 527 | 3730 |  |  |  | 71 | 43.4 |  | 95900 |  |  |  | 186400 | [7 empty] | 15100 | 26.6 | 17.3 |  | 10800 | 800 | 2 | 1600 | 7.82 |  | 25.7 | 1000 | 240 | [6 empty] | 95500 | 2.51 |  | 85 | 392700 |  | 83 | 29.8 |  |  |  | 9.59 | 2160 |  |  |  | 50 | 34.8 | 14.1 |  | 724 | 58
6 | OREAS935 | Available | Super CRM | Cu | Ag | Zn | primary | siltstone | structurally-controlled sediment-hosted |  |  | 43.7 | 35500 | 8.72 |  |  |  | 2 | 709 | 3200 | 2 |  |  | 77 | 37.6 |  | 125500 |  |  |  | 228900 | [7 empty] | 2170 | 23 | 12.9 |  | 8020 | 700 | 2 | 300 | 6.53 |  | 26.2 | 500 | 225 | [6 empty] | 118300 | 2.7 |  | 88 | 312500 |  | 108 | 24.2 |  |  |  | 7.9 | 1820 |  |  |  |  | 36 | 12.3 |  | 692 | 47.4
| OREAS990b | Available | Super CRM | Cu | Ag | Au | primary | concentrate | volcanic hosted massive sulphide |  |  | 6741 | 5580 | 7663 | 63.67 |  |  | 0.22 | 50 | 1650 | 570 | 12.8 |  | 2.67 | 100 | 1.19 | 167100 | 0.73 | 0.39 | 0.56 | 144500 | 4.75 | 0.9 |  | 0.62 |  |  | 7.68 | 2160 | 7.25 | 2.19 |  | 1240 | 2280 | 131 | 310 | 0.89 | 4.49 | 50 | 100 | 84500 |  | 1.08 |  | 14.5 |  |  | 291100 | 18900 | 0.86 | 20 | 17400 |  | 5.51 | 133 |  | 0.12 | 1 | 3 | 240 | 7.32 | 0.1 | 3.45 |  | 5.43 | 3.78 | 0.39 | 199700 | 20.8
| OREAS992b | Available | Super CRM | Cu | Ag | Au | primary | concentrate | komatiite-hosted nickel sulphide |  |  | 344 | 400 | 582 | 15 |  | 584 | 0.05 | 3.75 | 170 | 25.5 | 0.65 |  | 749 | 100 | 0.082 | 447300 | 0.5 | 0.1 | 0.1 | 10500 | 0.26 | 0.1 |  | 0.1 |  |  | 0.36 | 200 |  |  |  | 100 | 120 | 7.29 | 100 | 0.093 | 0.29 | 14800 | 100 | 3740 | 127.9 | 0.1 | 21.9 | 1.97 |  | 0.1 | 383300 | 818 | 1 | 71 | 2200 |  | 0.48 | 4.96 |  | 0.05 | 1.9 | 0.5 | 30 | 0.6 | 0.1 | 0.26 |  | 1.12 | 0.26 | 0.1 | 8620 | 1.33
| OREAS993 | Available | Super CRM | Cu | Au | Ag | primary | sulphide | porphyry copper-gold |  |  | 39.7 | 16000 | 143 | 56.04 |  | 122 | 0.5 | 23.8 | 7020 | 6.41 | 18.2 |  | 95 | 39.5 |  |  | 1.02 | 0.54 | 0.43 | 257500 | 3.93 | 1.32 |  | 0.71 |  | 0.19 | 1.54 | 6340 | 10.3 |  | 0.083 | 3010 | 80 | 2535 | 3570 | 2.1 | 7.55 |  | 140 | 230 | 0.529 | 1.98 | 0.0438 |  |  |  | 301800 | 55 | 4.94 | 194 |  |  | 1.64 | 149 | 0.099 | 0.17 |  | 2.44 | 1050 | 0.52 | 0.075 | 0.86 |  | 2.95 | 5.41 | 0.53 | 885 | 24.9
| OREAS994 | Available | Super CRM | Cu | Ag | Al | primary | concentrate | sediment hosted |  |  | 183 | 6960 | 3483 |  |  | 213 | 0.23 | 111 | 5220 | 27.7 | 13.6 |  | 348 | 30.9 |  | 302200 | 0.92 | 0.47 | 0.3 | 214500 | 4.12 | 1.1 |  | 0.59 |  |  | 7.12 | 1810 | 7.57 | 2.12 |  | 3070 | 220 | 661 | 1110 | 1.1 | 5.63 | 3548 | 250 | 2250 |  | 1.53 |  | 8.81 |  |  | 314400 | 489 | 1.34 | 83 | 31500 | 1.0607397 | 48.7 | 25.5 |  | 0.15 | 13.8 | 2.77 | 400 | 28.1 | 0.1 | 4.22 |  | 9.75 | 4.48 | 0.47 | 6020 | 20.6
| OREAS999 | Available | Super CRM | Li2O | Li | Sn | primary | concentrate | pegmatitic | 7640 |  |  | 107700 | 5.36 |  |  | 39.6 | 49.8 | 2.11 | 4500 |  | 4.15 |  | 4.95 | 81 | 88 | 25.4 | 0.67 | 0.23 |  | 16200 | 82 | 1.08 | 4.31 | 1.98 |  | 0.09 |  | 5000 | 1.68 | 26500 |  | 4100 | 1430 | 2.06 | 6930 | 75 | 1.87 | 52 | 160 | 5.17 |  | 0.52 |  | 423 |  |  | 200 | 1.11 | 1.83 |  | 642300 | 0.8796378 | 63 | 16.9 | 49 | 0.15 |  | 3.01 | 340 | 4.26 |  | 2.12 |  | 6.97 | 4.19 | 0.24 | 71 | 20
| Silica | [60 empty] | 467439
| SRM2556 | [10 empty] | T | 423400.8 | T | T | T | 100 | T | T | 1000 | T | 10000 | T | T | T | T | T | T | T | T | 8000 | T | T | T | T | T | T | T | T | 7000 | T | T | T | T | T | T | T | T | T | 700 | 6228 | 326 | T | 697.4 | T | 51 | T | 3000 | T | T | T | 1991.29014 | T | T | T | T | T | T | T | T | T | T | T | T | T | T | T | 600 | 300
| SRM2557 | [10 empty] | T | 200056.878 | T | T | T | 2900 | T | T | 2000 | 44 | 13000 | T | T | T | T | T | T | T | T | 15000 | T | T | T | T | T | T | T | T | 700 | T | T | 60303.6 | T | T | T | T | T | 5000 | T | 13931 | 233 | T | 1131 | T | 135 | T | T | T | T | T | 179496.576 | T | T | T | T | T | T | T | T | T | T | T | T | T | T | T | 1000 | 300
| SRM277 |  | 5.4 |  | 189 | [6 empty] | T | T | 120 | T | T | 20 | T | 500 | 3800 | T | 300 | T | T | 400 | T | 140 | T | T | T | 74700 | T | T | T | 20 | T | T | 20 | T | 200 | T | T | T | 102000 | 598 | T | 10180 | T | T | 340 | 676 | T | T | T | T | T | T | 2668 | 3 | T | T | 8367.1581 | T | 5300 | T | 1400 | T | 2 | 800 | 22000 | 2 | T | 1300 | 70 | 535700 | 300 | T | 20 | 100
| SX18-03 | [10 empty] | T | 1540.12041 | T | T | T | 1795 | T | T | 93000 | T | 4520 | T | T | T | T | T | T | T | T | 35000 | T | T | T | T | T | T | T | 1934.24251 | 1308 | T | T | 820.12896 | 2520 | T | 39170.0496 | 423900 | T | T | 445 | T | T | T | T | T | T | T | 510 | T | T | T | 8928.0849 | T | T | 10170 | 2238 | T | T | 6754 | 25510 | T | T | 1710 | 410 | T | 669 | T | 20 | 6274
186
Note on AJ2: Owner: BCS_Zircon_204A 1.051%
Note on AK2: Owner: CGL_125 689ppm DC29114 270ppm
Note on AM2: Owner: MP-1b 565 ppm
Note on BA2: Owner: SRM2556 326ppm EB504 279ppm SRM2557 233ppm
Note on BC2: Owner: EB504 1777ppm SRM 2557 1131ppm SRM2556 697 PPM AMIS 0168 123 PPM
Note on BJ2: Owner: oreas 99b,98, 97, 96, 95
Note on BO2: Owner: SX18-03 2238 ppm SRM277 1400 PPM AMIS0418 509 PPM CGL 126 123 PPM
Note on BY2: Owner: CGL126 1102 PPM SX18-03 669 PPM OREAS 146

## CRMs for Geo cal
Min | [10 empty] | 0.02 | 400 | 1.01 | 0.002 | 10 | 6.5 | 0.05 | 0.032 | 142.9 | 0.027 | 0.65 | 36 | 0.96 | 3 | 0.082 | 1.3 | 0.15 | 0.048 | 0.1 | 69.9 | 0.26 | 0.1 | 0.05 | 0.1 | 0.01 | 0.017 | 0.014 | 141.12499 | 0.36 | 2.12 | 0.054 | 72.36432 | 23.2 | 0.46 | 100 | 0.093 | 0.28 | 0 | -50 | 2.5 | 0.001 | 0.087 | 0.001 | 1.97 | 51 | 0.001 | 50 | 0.068 | 0.1 | 0.2 | 1991.29014 |  | 0.0948629 | 0.48 | 4.9 | 0.05 | 0.05 | 0.03 | 0.26 | 2 | 0.044 | 0.066 | 0.11 | 2.54 | 0.21 | 0.26 | 0.1 | 13.1 | 0.3
Max | [10 empty] | 6741 | 423400.8 | 7663 | 89.97 | 475 | 107000 | 154 | 709 | 194300 | 660 | 60000 | 227 | 21500 | 10400 | 64418.6 | 447300 | 224 | 87 | 334 | 355500 | 246 | 670 | 6.58 | 10510 | 689 | 36.8 | 20 | 106590.9 | 22700 | 26500 | 6.3 | 134000 | 411900 | 2535 | 39170.0496 | 423900 | 11000 | 112435 | 31500 | 229600 | 326 | 3670 | 1777 | 12820.6 | 338 | 8560 | 410700 | 39900 | 149 | 321 | 467439 |  | 1414.3196 | 13310 | 10170 | 2238 | 57 | 210.4 | 6754 | 105100 | 120.4 | 9.9 | 1779 | 953 | 535700 | 2205 | 14.9 | 199700 | 389330
CRM ID | AVAILABLE | SUPERCRM | 1ST EL | 2ND EL | 3RD EL | STATE | MATRIX | MINERALISATION | LOI_ppm | SG_unity | Ag_ppm | Al_ppm | As_ppm | Au_ppm | B_ppm | Ba_ppm | Be_ppm | Bi_ppm | Ca_ppm | Cd_ppm | Ce_ppm | Cl_ppm | Co_ppm | Cr_ppm | Cs_ppm | Cu_ppm | Dy_ppm | Er_ppm | Eu_ppm | Fe_ppm | Ga_ppm | Gd_ppm | Ge_ppm | Hf_ppm | Hg_ppm | Ho_ppm | In_ppm | K_ppm | La_ppm | Li_ppm | Lu_ppm | Mg_ppm | Mn_ppm | Mo_ppm | Na_ppm | Nb_ppm | Nd_ppm | Ni_ppm | P_ppm | Pb_ppm | Pd_ppm | Pr_ppm | Pt_ppm | Rb_ppm | Rh_ppm | Re_ppm | S_ppm | Sb_ppm | Sc_ppm | Se_ppm | Si_ppm |  | Sm_ppm | Sn_ppm | Sr_ppm | Ta_ppm | Tb_ppm | Te_ppm | Th_ppm | Ti_ppm | Tl_ppm | Tm_ppm | U_ppm | V_ppm | W_ppm | Y_ppm | Yb_ppm | Zn_ppm | Zr_ppm
AMIS0343 | [7 empty] | pegmatitic |  |  |  | 72809 | 16 |  |  | 71.4 |  |  | 2775 |  |  |  | T | 378 | 360.5 | 60.8 |  |  |  | 8200 | 44.9 | [6 empty] | 25111 |  |  |  | 1041 | 989 |  |  | 44.6 |  | T | 1380 | 6.8 |  |  |  | 4208.8 | T |  | T |  |  |  | 340533 | 34.0533 |  | 55.3 | 15 | 182.4 |  |  |  | 47 | 34.9 |  |  |  | 3.6 |  |  | 84 | 5.1
ARC103045 | [7 empty] | pegmatitic |  |  |  | 57490 | 3.4 |  |  | 6.5 |  |  | 402 |  |  |  | T | 11 | 971.2 | 4 |  |  |  | 6200 | 52.1 | [6 empty] | 29811 |  |  |  | 291 | 4000 |  |  | 93 |  | T | -50 | 4 |  |  |  | 4599.1 | T |  | 500 |  |  |  | 352485.3 | 35.24853 |  | 41.1 | 11.3 | 39.5 |  |  |  | 63 | 39.8 |  |  |  | 27.7 |  |  | 284 | 6
ARC103047 | [7 empty] | pegmatitic |  |  |  | 133775 | 2.6 |  |  | 50.8 |  |  | 296 |  |  |  | T | 3 | 3876.2 | 2.6 |  |  |  | 500 | 101.3 | [6 empty] | 77272 |  |  |  | 299 | 2088 |  |  | 93.4 |  | T | 51 | 3.2 |  |  |  | 12820.6 | T |  | 700 |  |  |  | 238315.5 | 23.83155 |  | 20.5 | 9.3 | 72.4 |  |  |  | 27 | 120.4 |  |  |  | 39.9 |  |  | 33 | 17.9
ARC103060 | [7 empty] | pegmatitic |  |  |  | 87144 | 6.6 |  |  | 11.3 |  |  | 2323 |  |  |  | 9.6 | 6 | 2389.5 | 1.3 |  |  |  | 2500 | 65.4 | [6 empty] | 48498 |  |  |  | 575 | 2809 |  |  | 56.1 |  | 13.6 | 74 | 5.3 |  |  |  | 8813.8 | T |  | 800 |  |  |  | 297528.7 | 29.75287 |  | 26.5 | 11.2 | 76.5 |  |  |  | 46 | 77.6 |  |  |  | 32.5 |  |  | 22 | 16.6
ARC103852 | [7 empty] | pegmatitic |  |  |  | 59668 | T |  |  | 66.3 |  |  | 905 |  |  |  | 12.4 | 14 | 64418.6 | 1.7 |  |  |  | 3800 | 9.4 | [6 empty] | 7362 |  |  |  | 3836 | 326 |  |  | 0.7 |  | 3.9 | 135 | 2.5 |  |  |  | 1338.4 | T |  | T |  |  |  | 376065 | 37.6065 |  | 1.8 | 22.3 | 0.8 |  |  |  | 2 | 24.7 |  |  |  | 1.7 |  |  | 75 | 0.3
ARC104703 | [7 empty] | pegmatitic |  |  |  | 95064 | T |  |  | 106.7 |  |  | 9871 |  |  |  | 1 | 317 | 6722.8 | 17.9 |  |  |  | 41300 | 32.7 | [6 empty] | 26523 |  |  |  | 36863 | 1221 |  |  | 13.8 |  | 4.5 | 876 | 26.6 |  |  |  | 2255.5 | T |  | T |  |  |  | 177117 | 17.7117 |  | 29.4 | 50.3 | 4.8 |  |  |  | 1806 | 20.2 |  |  |  | 9.9 |  |  | 111 | 68.5
ARC112409 | [7 empty] | pegmatitic |  |  |  | 99552.1 | T |  |  | T |  |  | 142.9 |  |  |  | 14.9 | T | 575.4 | T |  |  |  | 69.9 | T | [6 empty] | 106590.9 |  |  |  | 844.3 | 23.2 |  |  | 0.7 |  | 60.9 | 419 | T |  |  |  | 7468 | T |  | T |  |  |  | 302059.1 | 30.20591 |  | T | 9.3 | T |  |  |  | 33.3 | T |  |  |  | T |  |  | T | 2000.3
BCS_Zircon_204A | [10 empty] | T | 3916.4574 | T | T | T | T | T | T | 1070 | T | 4960 | T | T | T | T | T | T | T | T | 1260 | T | T | T | 10510 | T | T | T | 141.12499 | 2220 | T | T | 72.36432 | T | T | 103.85998 | T | T | T | 3362 | T | T | T | T | T | T | T | T | T | T | T | 175757.064 | 17.5757064 | T | 13310 | T | 164 | T | T | 1840 | 13290 | T | T | 1017 | T | T | 2205 | T | T | 389330
CCU_1b | [10 empty] | 178 | 994.99188 | 58 | 5.9 | T | T | T | 84 | 1310 | 181 | T | 36 | 26 | 8 | T | 246700 | T | T | T | 299500 | T | T | T | T | 72 | T | T | T | T | T | T | 3425.24448 | 168 | 21 | T | T | 24 | 0 | T | 13200 | T | T | T | T | T | T | 348000 | 4 | T | 139 | 6544.146 | 0.6544146 | T | T | T | T | T | 70 | T | T | T | T | T | T | T | T | T | 57000 | T
CCU-1d | [10 empty] | 121 | 1910.59611 | 545 | 14 | T | 12.4 | T | 3 | 1950 | 246 | 2 | 60 | 330 | 6 | T | 239300 | T | T | T | 292600 | T | T | T | T | 7 | T | 7 | 314.625713 | 3 | T | T | 5083.59348 | 99.4 | 18 | 200.30139 | T | 7.6 | 0 | 30 | 2620 | T | T | T | T | T | T | 327600 | 62 | T | 244 | 14191.44804 | 1.419144804 | T | 12 | 4.9 | T | T | 36.7 | T | 66 | 2.6 | T | T | T | T | T | T | 26300 | 14
CGL_125 | [10 empty] | T | 2805.0303 | 8.8 | T | T | 301 | T | T | 124200 | T | T | T | 47 | 2100 | T | 7.7 | T | T | T | 36400 | T | T | T | T | 689 | T | T | 249.0441 | T | T | T | 59881.4748 | 2250 | 10.2 | 519.2999 | T | T | 1000 | 120 | T | T | T | T | T | T | T | 560 | T | T | T | 191696.7339 | 19.16967339 | T | T | 382 | T | T | T | T | 108 | T | T | T | 38 | T | T | T | 31 | 16.6
CGL_126 | [10 empty] | T | 57847.1343 | 43.7 | T | T | 95 | T | T | 14500 | T | 1000 | T | 13.3 | 200 | T | 13 | T | T | T | 23640 | 64 | T | T | 400 | T | T | T | 30715.439 | 434 | T | T | T | 465 | 12.6 | 25668.2522 | 1700 | T | 10.4 | 130 | 149 | T | T | T | 641 | T | T | T | T | T | T | 333657.9582 | 33.36579582 | T | 126 | 158 | 123 | T | T | 202 | 1860 | T | T | 57 | T | 88 | 1102 | T | 534 | 15800
DC29114 | [10 empty] | 368 | 7515.3642 | 1380 | T | T | T | T | T | 17000 | 660 | T | T | T | T | T | 710 | T | T | T | 80280 | T | T | T | T | 270 | T | T | 1079.1911 | T | T | T | 18935.3304 | 2290 | T | 296.7428 | T | T | T | 300 | 229600 | T | T | T | T | T | T | 159200 | 440 | T | T | 94422.678 | 9.4422678 | T | T | T | T | T | T | T | 3770 | T | T | T | T | T | T | T | 162200 | T
EB504 | [10 empty] | T | 177828.336 | T | T | T | 1900 | T | T | 3000 | T | 60000 | T | T | T | T | T | T | T | T | T | T | T | T | T | T | T | T | 3320.588 | 1960 | T | T | 53067.168 | T | T | T | T | T | T | T | 740 | 279 | T | 1777 | T | 338 | T | T | T | T | T | 151917.675 | 15.1917675 | T | T | 300 | T | T | T | T | 3800 | T | T | T | T | T | T | T | 1600 | 5200
ICRM3594-86 | [10 empty] | 107 | 2434.5546 | 1800 | 12 | T | 107000 | T | T | T | 75 | T | T | T | T | T | 41600 | T | T | T | 327000 | T | T | T | T | T | T | 10 | 996.1764 | T | T | T | T | 110 | T | 697.34558 | T | T | 0 | 92 | 3400 | T | T | T | T | T | T | 410700 | T | T | 50.9 | 4627.6461 | 0.46276461 | T | T | T | T | T | 210.4 | T | 200 | T | T | T | T | T | T | T | 22500 | T
OREAS020a | Available | Super CRM | Au | Al2O3 | BaO | primary | granodiorite | barren | 6110 |  | 0.061 | 77200 | 17 |  |  | 1070 | 3.65 | 0.14 | 25200 | 0.086 | 77 |  | 13.4 | 65 | 15.2 | 45.4 | 5.15 | 2.94 | 1.42 | 36000 | 19.6 | 5.56 | 0.17 | 2.89 |  | 1 | 0.05 | 32700 | 36.5 | 38.5 | 0.4 | 13600 | 520 | 3.25 | 19800 | 20.4 | 33 | 40.6 | 1010 | 21.9 |  | 9.14 |  | 233 |  |  | 640 | 0.57 | 12.3 |  | 301451.4111 | 30.14514111 | 5.7435174 | 4.03 | 296 | 1.56 | 0.86 |  | 21.9 | 4890 | 1.13 | 0.43 | 6.37 | 205 | 3.38 | 26.8 | 2.66 | 69 | 89
OREAS024b |  | Super CRM | Au | Cu | Pb | primary | granodiorite | barren | 24600 |  | 0.1 | 80200 | 7.96 | 0.003 |  | 716 | 2.92 | 0.68 | 10800 |  | 84 |  | 16.9 | 118 | 10.7 | 38 | 5.83 | 3.41 | 1.39 | 43900 | 20.1 | 6.27 |  | 3.9 |  | 1.17 |  | 28100 | 42.4 | 52 | 0.49 | 16500 | 440 | 4.03 | 8460 | 14.6 | 38.7 | 61 | 690 | 23.1 |  | 10.2 |  | 161 |  |  | 1980 | 1 | 15.3 |  | 308509.74 | 30.850974 | 6.1833363 | 4.25 | 124 | 1.23 | 0.98 |  | 16.4 | 4680 | 0.86 | 0.5 | 3.06 | 112 | 3.64 | 19.9 | 3.24 | 105 | 134 | 5.828571
OREAS025a | Available | Super CRM | Au | Cu | Pb | oxide | ferruginous soil | barren | 117000 |  |  | 88700 |  | 0.002 |  | 147 | 1.02 | 0.35 | 3090 |  | 48.9 |  | 8.2 | 115 | 6.46 | 33.9 | 4.31 | 2.76 | 0.8 | 66000 | 25.9 | 3.79 |  | 4.53 |  | 0.92 |  | 4820 | 21.8 | 36.7 | 0.45 | 3270 | 470 | 2.55 | 1340 | 22.4 | 20 | 26.9 | 480 | 25.2 |  | 5.33 |  | 60 |  |  | 510 | 0.67 | 13.7 |  | 264850.9374 | 26.48509374 | 3.363321 | 4.06 | 48.5 | 1.6 | 0.66 |  | 15.8 | 9770 | 0.35 | 0.43 | 2.94 | 164 | 2.1 | 12.3 | 2.89 | 44.4 | 398
OREAS030a | Available | Super CRM | Au | Pd | Pt | primary | basalt | barren | 16800 |  | 0.028 | 79000 | 1.55 | 0.002 |  | 537 | 2.18 | 0.032 | 56700 | 0.14 | 58 |  | 45.1 | 156 | 1.17 | 44.4 | 4.36 | 2.04 | 1.82 | 80600 | 22.3 | 5.41 | 0.13 | 4.81 |  | 0.78 | 0.072 | 17100 | 28.3 | 10.9 | 0.23 | 45800 | 1160 | 4.27 | 23800 | 45.5 | 27.5 | 145 | 2550 | 3.75 | 0.002 | 6.96 | 0.005 | 36.8 |  |  | 440 |  | 20 |  | 219556.0983 | 21.95560983 | 4.8983752 | 1.88 | 776 | 2.97 | 0.78 |  | 3.78 | 12200 | 0.13 | 0.27 | 1.34 | 208 | 0.21 | 19.5 | 1.55 | 109 | 204
OREAS045d |  | Super CRM | Au | Ni | Cu | oxide | ferruginous soil | magmatic Ni-Cu-PGE | 93700 |  |  | 81500 | 13.8 | 0.023 |  | 183 | 0.79 | 0.31 | 1850 |  | 37.2 |  | 29.5 | 549 | 3.91 | 371 | 2.26 | 1.38 | 0.57 | 145200 | 21.2 | 2.42 |  | 3.83 |  | 0.46 | 0.096 | 4120 | 16.9 | 21.5 | 0.18 | 2450 | 490 | 2.5 | 1010 | 14.5 | 13.4 | 234 | 420 | 21.8 | 0.035 | 3.7 | 0.048 | 42.3 |  |  | 490 | 0.82 | 49.3 |  | 231989.9757 | 23.19899757 | 2.7337763 | 2.78 | 31.3 | 1.02 | 0.4 |  | 14.5 | 7730 | 0.27 | 0.32 | 2.63 | 425 | 1.62 | 9.53 | 1.33 | 45.7 | 141
OREAS045e |  | Super CRM | Au | Ni | Cu | oxide | lateritic | magmatic Ni-Cu-PGE | 86900 |  |  | 67800 | 16.3 | 0.053 |  | 252 | 0.62 | 0.28 | 650 |  | 23.5 |  | 57 | 979 | 1.26 | 780 | 2.05 | 1.2 | 0.55 | 241200 | 16.5 | 1.99 |  | 3.11 |  | 0.46 | 0.099 | 3240 | 11 | 6.58 | 0.17 | 1560 | 550 | 2.4 | 590 | 6.8 | 9.57 | 459 | 340 | 18.2 | 0.075 | 2.57 | 0.11 | 20.8 |  |  | 460 | 1 | 93 | 2.97 | 187583.2707 | 18.75832707 | 1.8368907 | 1.32 | 15.9 | 0.56 | 0.36 |  | 12.9 | 5590 | 0.15 | 0.22 | 2.41 | 588 | 1.07 | 8.28 | 1.19 | 46.7 | 110
OREAS045f | Available | Super CRM | Au | Ni | Cu | oxide | lateritic | magmatic Ni-Cu-PGE | 101300 |  | 0.311 | 101600 | 9.67 | 0.019 |  | 206 | 1.2 | 0.21 | 960 |  | 28.8 |  | 44.5 | 417 | 3.65 | 363 | 2.23 | 1.33 | 0.63 | 146500 | 26.7 | 2.31 | 0.12 | 4.64 | 0.031 | 0.45 | 0.11 | 2240 | 15.7 | 20.4 | 0.19 | 2290 | 220 | 2.27 | 630 | 23.1 | 12.3 | 293 | 300 | 14.7 | 0.057 | 3.43 | 0.038 | 31.6 |  |  | 290 | 0.64 | 36.3 | 2.26 | 203756.6601 | 20.37566601 | 2.242214 | 2.85 | 25.1 | 1.66 | 0.37 |  | 9.99 | 10800 | 0.2 | 0.2 | 2.09 | 447 | 1.27 | 10.9 | 1.25 | 35.3 | 172
OREAS045h | Available | Super CRM | Au | Ni | Cu | oxide | lateritic | magmatic Ni-Cu-PGE | 99800 |  |  | 79900 | 16.9 | 0.041 |  | 332 | 1.09 | 0.17 | 1350 |  | 23.6 |  | 88 | 602 | 2.29 | 767 | 2.42 | 1.44 | 0.65 | 195200 | 21.3 | 2.34 | 0.15 | 3.6 | 0.024 | 0.48 | 0.1 | 2050 | 12.4 | 13.1 | 0.21 | 2380 | 380 | 1.55 | 900 | 14.8 | 11.2 | 455 | 230 | 11.9 | 0.128 | 2.91 | 0.087 | 22.7 |  |  | 350 | 0.63 | 57 | 2.02 | 193566.4899 | 19.35664899 | 2.155975 | 1.93 | 27.1 | 1.08 | 0.39 |  | 7.26 | 8780 | 0.15 | 0.23 | 1.68 | 468 | 0.99 | 10.4 | 1.44 | 39.7 | 131
OREAS046 | Available | Super CRM | Au | Cu | Zn | oxide | glacial till | barren | 10600 |  | 0.025 | 62600 | 1.01 | 0.002 |  | 473 | 0.91 | 0.054 | 24000 | 0.059 | 36.4 |  | 9.83 | 45.7 | 0.64 | 23.1 | 2.03 | 1.13 | 0.89 | 26100 | 14 | 2.66 | 0.061 | 1.82 |  | 0.39 | 0.026 | 11900 | 18.9 | 10.4 | 0.15 | 9430 | 490 | 0.77 | 26100 | 4.56 | 18.5 | 30.7 | 540 | 7.02 | 0.001 | 4.84 | 0.001 | 33.5 |  | 0.001 | 50 | 0.1 | 8.75 | 0.2 | 339968.3847 | 33.99683847 | 2.8717587 | 0.78 | 408 | 0.27 | 0.36 |  | 3.26 | 2070 | 0.21 | 0.15 | 0.7 | 60 | 0.21 | 10.5 | 1.01 | 35.5 | 61
OREAS047 | Available | Super CRM | Au | Cu | Zn | oxide | glacial till | various ores | 10200 |  | 0.107 | 62500 | 9.57 | 0.044 |  | 485 | 1.04 | 0.17 | 23100 | 0.5 | 55 |  | 53 | 82 | 2.09 | 159 | 2.12 | 1.18 | 1.03 | 27800 | 14.1 | 3.01 | 0.075 | 1.87 |  | 0.41 | 0.055 | 11800 | 30.1 | 42.5 | 0.15 | 9790 | 510 | 12.9 | 26100 | 17 | 24.3 | 91 | 560 | 284 | 0.044 | 6.68 | 0.029 | 37.6 |  | 0.001 | 440 | 0.32 | 9.11 | 0.4 | 340202.1042 | 34.02021042 | 3.4581839 | 4.3 | 408 | 0.42 | 0.38 |  | 3.86 | 2130 | 0.25 | 0.15 | 0.76 | 61 | 0.26 | 10.7 | 1.01 | 226 | 63
OREAS060d |  | Super CRM | Au | Ag | Cu | primary | andesite | low sulphidation epithermal |  |  | 4.81 | 35600 | 15.7 | 2.47 |  | 215 | 0.72 | 0.31 | 101900 | 0.15 | 18.6 |  | 7.59 | 13.6 | 4.34 | 73 | 1.37 | 0.81 | 0.5 | 19600 | 8.15 | 1.62 |  | 1.3 | 0.1 | 0.28 | 0.023 | 15100 | 9.09 | 40.6 | 0.12 | 5900 | 590 | 2.83 | 5650 | 1.78 | 8.9 | 8.64 | 420 | 10.6 |  | 2.2 |  | 9.91 |  |  | 5730 | 2.14 | 6.85 |  |  | 0 | 1.3022089 | 0.7 | 244 |  | 0.24 | 2.02 | 2.15 | 1710 | 0.64 | 0.11 | 0.65 | 37.8 | 2.28 | 7.25 | 0.75 | 36.9 | 49.6
OREAS061f |  | Super CRM | Au | Ag | Cu | primary | andesite | low sulphidation epithermal |  |  | 9.27 | 53700 | 12.2 | 4.6 |  | 257 | 0.76 | 0.1 | 75400 | 0.13 | 22.5 |  | 9.85 | 22 | 3.9 | 40.2 | 2.02 | 1.19 | 0.69 | 26700 | 11.5 | 2.33 |  | 1.88 | 0.099 | 0.4 | 0.032 | 15400 | 10.5 | 35.7 | 0.17 | 10000 | 650 | 2.08 | 12800 | 2.28 | 12.2 | 13.1 | 650 | 10.1 |  | 2.9 |  | 8.79 |  |  | 4060 | 1.6 | 10.6 |  |  | 0 | 1.8196429 | 0.71 | 359 |  | 0.35 | 1.13 | 2 | 2630 | 0.6 | 0.15 | 0.53 | 63 | 2.04 | 10.2 | 1.1 | 51 | 72
OREAS062f |  | Super CRM | Au | Ag | Cu | primary | andesite | low sulphidation epithermal |  |  | 8.37 | 57100 | 7.82 | 9.71 | 19.6 | 222 | 0.74 | 0.07 | 79800 | 0.12 | 22 |  | 10.5 | 26.7 | 2.27 | 37.3 | 2.14 | 1.25 | 0.71 | 27200 | 11.6 | 2.44 |  | 1.93 | 0.085 | 0.44 | 0.029 | 9990 | 10 | 30.4 | 0.17 | 11000 | 640 | 1.88 | 16100 | 2.3 | 12.1 | 15.6 | 650 | 7.16 |  | 2.82 |  | 5.58 |  |  | 2010 | 1.27 | 10.8 |  |  |  | 1.7937712 | 0.74 | 412 |  | 0.37 | 1.17 | 1.35 | 2630 | 0.33 | 0.16 | 0.34 | 68 | 1.51 | 10.7 | 1.12 | 50 | 75
OREAS070b | Available | Super CRM | Ni | Co | As | primary | mineralised ultramafic | komatiite-hosted nickel sulphide | 66900 |  | 0.02 | 38700 | 148 |  |  | 202 | 1.04 | 0.84 | 30500 | 0.36 | 28.2 |  | 78 | 1243 | 3.44 | 52 | 1.92 | 1.18 | 0.54 | 55200 | 10.1 | 1.93 |  | 1.86 |  | 0.41 | 0.047 | 6200 | 15.3 | 34.4 |  | 134000 | 1150 | 3.3 | 7690 | 3.68 | 11.3 | 2231 | 220 | 13.7 |  | 3.13 |  | 33.7 |  |  | 3090 | 0.56 | 12.4 |  | 224200 | 22.42 | 1.72478 | 1.21 | 74 | 0.3 | 0.32 |  | 6.91 | 1810 | 0.33 | 0.18 | 1.72 | 69 | 4.92 | 9.85 | 1.16 | 112 | 66
OREAS072b | Available | Super CRM | Ni | Co | As | primary | mineralised ultramafic | komatiite-hosted nickel sulphide | 51200 |  | 0.23 | 47900 | 146 |  |  | 330 | 1.02 | 0.68 | 27900 | 0.31 | 43.6 |  | 131 | 961 | 3.37 | 222 | 2.74 | 1.69 | 0.74 | 68400 | 11.7 | 2.75 |  | 2.51 |  | 0.56 | 0.049 | 11400 | 24.4 | 33.3 |  | 95900 | 1010 | 4.01 | 10100 | 5.5 | 16.9 | 7086 | 260 | 14.9 |  | 4.79 |  | 47.2 |  |  | 14900 | 0.87 | 12.8 |  | 239200 | 23.92 | 2.5785461 | 1.43 | 64 | 0.43 | 0.44 |  | 11.3 | 2160 | 0.35 | 0.26 | 4.68 | 77 | 4.02 | 12.8 | 1.64 | 99 | 88
OREAS073b | Available | Super CRM | Ni | Co | As | primary | mineralised ultramafic | komatiite-hosted nickel sulphide | 64300 |  | 0.371 | 38700 | 293 |  |  | 205 |  | 1.13 | 31600 | 0.41 | 29.6 |  | 240 | 1172 | 3.02 | 447 | 2.14 | 1.31 | 0.62 | 86200 | 9.34 |  |  | 1.73 |  | 0.45 | 0.058 | 6210 | 16.6 | 27.2 |  | 117200 | 1160 |  | 7820 | 4.13 | 11.9 | 15044 | 230 | 17.2 |  | 3.37 |  | 31 |  |  | 29400 | 1.33 | 12.7 |  | 208900 | 20.89 | 1.9145058 | 1.28 | 69 | 0.31 | 0.36 |  | 6.94 | 1920 | 0.41 | 0.19 | 2.1 | 73 | 4.62 | 10.9 | 1.21 | 114 | 64
OREAS074b | Available | Super CRM | Ni | Co | As | primary | mineralised ultramafic | komatiite-hosted nickel sulphide | 66300 |  | 0.568 | 35800 | 603 |  |  | 213 | 0.81 | 1.35 | 30700 | 0.6 | 33.5 |  | 490 | 981 | 2.97 | 998 | 1.96 | 1.18 | 0.53 | 123200 | 9.03 | 1.9 |  | 1.87 |  | 0.4 | 0.067 | 7290 | 18.8 | 27.7 |  | 93100 | 910 |  | 7190 | 4.2 | 11.9 | 33933 | 190 | 24.9 |  | 3.39 |  | 31.3 |  |  | 66100 | 2.69 | 10.2 | 4.64 | 193600 | 19.36 | 1.9231297 | 1.44 | 56 | 0.33 | 0.31 |  | 8.28 | 1560 | 0.59 | 0.19 | 2.45 | 62 | 4.75 | 9.93 | 1.23 | 136 | 65
OREAS075b | Available | Super CRM | Ni | Co | As | primary | mineralised ultramafic | komatiite-hosted nickel sulphide | 79400 |  | 0.839 | 28500 | 974 |  |  | 171 | 0.64 | 1.84 | 30200 | 0.77 | 36.6 |  | 741 | 942 | 2.69 | 1541 | 2.17 | 1.15 | 0.79 | 171700 | 7 |  |  | 1.33 |  | 0.42 |  | 4340 | 19.7 | 21.1 |  | 88000 | 930 |  | 5720 | 4.41 | 14.4 | 53825 | 170 | 32.6 |  | 3.84 |  | 20.8 |  |  | 95900 | 5.11 | 8.95 | 6.75 | 156700 | 15.67 | 2.4060681 | 1.43 | 64 | 0.28 | 0.38 |  | 8.08 | 1400 | 0.68 | 0.19 | 1.68 | 57 | 4.67 | 10.6 | 1.11 | 149 | 48.7
OREAS076b | Available | Super CRM | Ni | Co | As | primary | mineralised ultramafic | komatiite-hosted nickel sulphide | 80500 |  | 1.14 | 26300 | 1394 |  |  | 154 | 0.59 | 2.47 | 30900 | 0.95 | 30.1 |  | 1067 | 663 | 2.38 | 2278 | 1.59 | 0.95 | 0.44 | 218400 | 6.34 | 1.75 |  | 1.45 |  | 0.32 | 0.095 | 5000 | 17.1 | 22.5 |  | 58500 | 760 |  | 5410 | 3.68 | 10.6 | 77800 | 110 | 44.9 |  | 3.06 |  | 23.1 |  |  | 154500 | 6.27 | 6.46 | 9.11 | 137400 | 13.74 | 1.6730366 | 1.49 | 44.4 | 0.3 | 0.29 |  | 7.19 | 1030 | 1 |  | 2.19 | 46.1 | 3.84 | 7.98 | 0.94 | 178 | 49.4
OREAS077b | Available | Super CRM | Ni | Co | As | primary | mineralised ultramafic | komatiite-hosted nickel sulphide | 88700 |  | 1.62 | 19400 | 2054 |  |  | 118 | 0.47 | 3.44 | 30600 | 1.2 | 27.7 |  | 1551 | 280 | 2.32 | 3426 | 1.33 | 0.81 | 0.38 | 298500 | 4.61 | 1.51 |  | 1.15 |  | 0.27 | 0.11 | 3610 | 15.8 | 18.8 |  | 25900 | 640 |  | 4340 | 3.26 | 9.4 | 112435 |  | 61 |  | 2.89 |  | 18.3 |  |  | 222200 | 9.1 | 3.51 |  | 92400 | 9.24 | 1.4315674 | 1.59 | 34.4 | 0.28 | 0.24 |  | 6.61 | 640 | 1.37 |  | 1.71 |  | 3.07 | 6.55 | 0.8 | 205 | 37.9
OREAS085 | Available | Super CRM | Ni | Cu | Co | primary | gabbro | magmatic Ni-Cu-PGE | 11300 |  | 0.552 | 67700 | 2.12 | 0.061 | 10 | 82 | 0.31 | 0.45 | 63400 | 0.33 | 9.14 |  | 178 | 480 | 0.37 | 1760 | 1.95 | 1.23 | 0.57 | 95300 | 11.5 | 1.79 | 0.086 | 0.74 |  | 0.42 | 0.054 | 2080 | 3.89 | 7.72 | 0.18 | 82000 | 1280 | 1.54 | 10200 | 1.18 | 5.6 | 3530 | 250 | 5.5 | 0.007 | 1.25 | 0.004 | 5.15 |  | 0.026 | 20100 | 0.27 | 28 | 4.97 | 215162.1717 | 21.51621717 | 0.4915623 | 0.51 | 140 | 0.084 | 0.31 | 0.29 | 0.58 | 2670 | 0.044 | 0.17 | 0.21 | 38.7 | 0.55 | 10.7 | 1.17 | 79 | 20.9
OREAS086 | Available | Super CRM | Ni | Cu | Co | primary | gabbro | magmatic Ni-Cu-PGE | 30100 |  | 1.01 | 50600 | 8.42 | 0.087 | 10 | 80 | 0.26 | 0.73 | 48000 | 0.4 | 8.24 |  | 507 | 513 | 0.32 | 5620 | 1.65 | 1 | 0.47 | 162400 | 9.24 | 1.54 | 0.16 | 0.64 |  | 0.34 | 0.056 | 1850 | 3.57 | 5.96 | 0.15 | 83800 | 1160 | 2.01 | 7830 | 1.17 | 5 | 12600 | 220 | 6.24 | 0.0183 | 1.11 | 0.00742 | 4.49 |  | 0.089 | 61500 | 0.95 | 21.7 | 17 | 180571.6857 | 18.05716857 | 0.4484428 | 0.6 | 106 | 0.076 | 0.26 | 0.64 | 0.6 | 2260 | 0.05 | 0.15 | 0.51 | 39.8 | 0.5 | 8.73 | 0.97 | 80 | 20
OREAS095 |  |  | Cu | Ag | S | primary | mineralised siltstone | structurally-controlled sediment-hosted |  |  | 7.72 | [6 empty] | 17.1 |  |  |  |  | 38.7 |  |  | 25900 | [23 empty] | 66 | [6 empty] | 29900 | 3.89 |  | 28.5 |  | 0 |  | 47.2 | [13 empty] | 324
OREAS096 | Available |  | Cu | Ag | S | primary | mineralised siltstone | structurally-controlled sediment-hosted |  |  | 11.5 | [6 empty] | 26.3 |  |  |  |  | 49.9 |  |  | 39300 | [23 empty] | 101 | [6 empty] | 41900 | 5.09 |  | 40.7 |  | 0 |  | 66 | [13 empty] | 457
OREAS097 | Available |  | Cu | Ag | S | primary | mineralised siltstone | structurally-controlled sediment-hosted |  |  | 19.5 | [6 empty] | 40.1 |  |  |  |  | 63 |  |  | 63100 | [23 empty] | 147 | [7 empty] | 9.23 |  | 71 |  | 0 |  | 96 | [13 empty] | 646
OREAS098 | Available |  | Cu | Ag | S | primary | mineralised siltstone | structurally-controlled sediment-hosted |  |  | 42.8 | [6 empty] | 97 |  |  |  |  | 121 |  |  | 148000 | [23 empty] | 345 | [7 empty] | 20.1 |  | 158 |  | 0 |  | 206 | [13 empty] | 1355
OREAS099 |  |  | Cu | Ag |  | primary | concentrate | sediment hosted |  |  | 67.3 | [50 empty] | 0
OREAS099b |  |  | Cu | Ag | S | primary | concentrate | sediment hosted |  |  | 78.6 | [6 empty] | 215 |  |  |  |  | 157 |  |  | 289000 |  |  |  | 301800 | [19 empty] | 619 | [6 empty] | 308000 | 21 |  | 321 |  | 0 |  | 342 | [13 empty] | 2200
OREAS120 | Available | Super CRM | U | Th | Ce | oxide | sandstone/sediments | sedimentary and hydrothermal | 21300 |  |  | 46300 |  |  |  | 983 | 1.5 |  | 620 |  | 44.5 |  | 4.22 | 32.7 | 0.74 |  | 2.29 |  | 1.11 | 15700 | 11 | 3.04 |  | 1.5 |  | 0.48 | 0.014 | 25900 | 20.3 | 4.82 | 0.21 | 2310 | 780 | 6.97 | 2340 | 7.7 | 19.1 |  | 120 | 17.5 |  | 5.01 |  | 87 |  |  |  |  | 2.73 |  | 382645.5654 | 38.26455654 | 3.2253386 | 0.67 | 124 | 0.55 | 0.43 |  | 5.57 | 2380 | 0.43 | 0.2 | 39.6 |  |  | 10.1 | 1.03 | 13.1 | 255
OREAS121 | Available | Super CRM | U | Th | Ce | oxide | sandstone/sediments | sedimentary and hydrothermal | 21500 |  |  | 45900 |  |  |  | 1009 | 1.55 |  | 770 |  | 44.7 |  | 4.36 | 34.7 | 0.75 |  | 2.32 | 1.37 | 1.11 | 15900 | 11.1 | 3.07 |  | 1.52 |  | 0.49 |  | 25700 | 20.6 | 4.79 | 0.21 | 2400 | 780 | 7.43 | 2390 | 7.77 | 19.1 |  | 140 | 17.4 |  |  |  | 86 |  |  |  | 0.068 | 2.92 |  | 380775.8094 | 38.07758094 | 3.1735952 | 0.67 | 130 | 0.53 | 0.41 |  | 5.57 | 2430 | 0.43 | 0.2 | 206 |  | 0.39 | 10.5 | 1.07 | 13.1 | 261
OREAS122 | Available | Super CRM | U | Th | Ce | oxide | sandstone/sediments | sedimentary and hydrothermal | 21800 |  |  | 46300 |  |  |  | 1000 | 1.63 |  | 920 |  | 45.3 |  | 4.36 |  | 0.75 | 3.38 | 2.44 | 1.39 | 1.13 | 16100 | 10.8 | 3.1 |  | 1.46 |  | 0.5 | 0.014 | 26000 | 20.4 | 4.79 | 0.23 | 2470 | 770 | 7.45 | 2440 | 7.76 | 19.3 |  | 170 | 17.6 |  | 5.06 |  | 87 |  |  |  |  | 2.96 |  | 381991.1508 | 38.19911508 | 3.2253386 | 0.68 | 139 | 0.53 | 0.42 |  | 5.5 | 2470 | 0.41 | 0.2 | 407 | 23.9 |  | 10.5 | 1.19 | 13.5 | 46.1
OREAS123 | Available | Super CRM | U | Th | Ce | oxide | sandstone/sediments | sedimentary and hydrothermal | 22400 |  |  | 45700 | 5.19 |  |  | 1015 | 1.74 |  | 1010 |  | 46 |  | 4.49 | 37.2 | 0.76 |  | 2.45 | 1.45 | 1.09 | 16000 | 10.9 | 3.13 |  | 1.53 |  | 0.51 | 0.014 | 25800 | 20.7 | 4.66 | 0.24 | 2440 | 750 | 7.44 | 2450 | 7.67 | 19.5 |  | 220 | 18.3 |  | 5.15 |  | 87 |  |  |  | 0.085 | 2.98 |  | 382318.3581 | 38.23183581 | 3.3374493 | 0.7 | 154 | 0.55 | 0.46 |  | 5.56 | 2470 | 0.42 | 0.21 | 825 | 24.2 | 0.52 | 11 | 1.17 | 13.8 | 47.5
OREAS124 | Available | Super CRM | U | Th | Ce | oxide | sandstone/sediments | sedimentary and hydrothermal | 22900 |  |  | 46100 |  |  |  | 1046 | 1.94 |  | 890 |  | 48.9 |  | 4.26 | 37.5 | 0.78 |  | 2.71 | 1.6 | 1.23 | 15700 | 11.2 | 3.47 |  | 1.56 |  | 0.58 | 0.014 | 25600 | 21.4 | 4.61 | 0.26 | 2210 | 690 | 7.36 | 2320 | 7.84 | 20.8 |  | 320 | 20.2 |  | 5.39 |  | 86 |  |  |  | 0.083 | 3.01 |  | 381056.2728 | 38.10562728 | 3.6306619 | 0.71 | 188 | 0.56 | 0.5 |  | 5.79 | 2520 | 0.41 | 0.22 | 1779 | 23.3 | 0.71 | 12.1 | 1.63 | 14.3 | 49.8
OREAS130 | Available | Super CRM | Zn | Pb | Ag | primary | sulphidic graphitic slate | SEDEX |  |  | 6.27 | 54200 | 206 |  |  | 4130 | 2.8 | 3.11 | 18400 | 29.6 | 58 |  | 28.6 | 47.6 | 6.46 | 227 | 3.63 | 2.14 | 0.89 | 73900 | 14 | 4.44 |  | 3.29 | 0.67 | 0.74 | 0.21 | 49600 | 26.9 | 50 | 0.31 | 10900 | 1880 | 8.65 | 1930 | 6.81 | 27.6 | 35.2 | 870 | 1300 |  | 7.18 |  | 240 |  |  | 59400 | 5.81 | 8.64 |  | 260600 | 26.06 | 4.3636934 | 1.42 | 158 |  | 0.63 | 0.17 | 10.1 | 1770 | 35.4 | 0.3 | 9.98 | 33.1 | 2.81 | 19.6 | 2.04 | 17100 | 19
OREAS135 | Available | Super CRM | Zn | Pb | Ag | primary | sulphidic graphitic slate | SEDEX |  |  | 55.2 | 49400 | 888 |  |  | 4435 | 2.7 | 4.44 | 19000 | 61 | 70 |  | 29.9 | 42.4 | 5.57 | 278 | 4.38 | 2.33 | 1.94 | 91300 | 13.1 | 5.59 |  | 2.98 | 1.21 | 0.84 | 0.9 | 43600 | 33.7 | 45.7 | 0.31 | 9880 | 4490 | 8.17 |  | 0.46 | 32 | 33.7 | 880 | 17000 |  | 8.71 |  | 216 |  |  | 70000 | 37.2 | 7.65 |  | 237400 | 23.74 |  | 2.45 | 163 |  | 0.77 | 0.19 | 9.34 | 1630 | 33.8 | 0.3 | 9.86 | 81 | 4.03 | 23.5 | 2.09 | 28000 | 102
OREAS135b | Available | Super CRM | Zn | Pb | Ag | primary | sulphidic graphitic slate | SEDEX | 52200 |  | 53.5 | 58100 | 707 |  | 106 | 3930 | 2.45 | 2.66 | 4810 | 69 | 86 |  | 6.26 | 76 | 3.76 | 114 | 4.35 | 2.04 | 2.06 | 53600 | 18.3 | 5.87 | 3.26 | 2.12 | 0.91 | 0.77 | 0.69 | 25200 | 41 | 21 | 0.29 | 3570 | 3260 | 4.14 | 950 | 10.3 | 36.3 | 21.3 | 440 | 17100 |  | 9.63 |  | 140 |  |  | 30300 | 37.6 | 10.3 | 2.79 | 299207.7039 | 29.92077039 | 6.2523275 | 4.02 | 114 | 0.92 | 0.8 | 0.15 | 12.3 | 1890 | 5.65 | 0.29 | 5.06 | 147 | 3.17 | 21.1 | 1.9 | 27300 | 67
OREAS136 | Available | Super CRM | Zn | Pb | Ag | primary | sulphidic graphitic slate | SEDEX |  |  | 149 | 40900 | 2145 |  |  | 4109 | 2.37 | 6.37 | 22500 | 102 | 92 |  | 28.7 | 35.7 | 4.56 | 306 | 5.88 | 2.75 | 3.97 | 115000 | 12.2 | 7.97 |  | 2.5 | 1.7 | 1.02 | 2.12 | 36100 | 46.6 | 38.5 | 0.32 | 8850 | 9680 | 8.2 | 1460 |  | 42.8 | 28.4 | 900 | 47600 |  | 11.4 |  | 175 |  |  | 74700 | 96 | 6.75 |  | 213600 | 21.36 | 7.0457263 | 4.38 | 151 |  | 1.03 | 0.18 | 7.9 | 1280 | 29.2 | 0.34 | 8.65 | 66 | 6.7 | 31.7 | 2.23 | 36300 | 86
OREAS137 | Available | Super CRM | Zn | Pb | Ag | primary | sulphidic graphitic slate | SEDEX |  |  | 25.8 | 48200 | 240 |  |  | 7775 | 2.87 | 4.04 | 14700 | 100 | 48.5 |  | 26.9 | 39.3 | 5.12 | 246 | 3.43 | 1.94 | 0.87 | 96900 | 12.5 | 4.41 |  | 3.09 | 1.56 | 0.67 | 0.37 | 44000 | 31.5 | 47.2 | 0.28 | 8190 | 3250 | 9.83 | 1500 | 6.8 |  | 37.3 | 890 | 6730 |  | 6.43 |  | 211 |  |  | 93700 | 20.5 | 7.24 |  | 225100 | 22.51 | 3.3288254 | 1.63 | 262 |  | 0.64 | 0.3 | 8.92 | 1580 | 39.4 | 0.28 | 11.9 | 81 | 2.63 | 18.2 | 1.91 | 49200 | 106
OREAS138 | Available | Super CRM | Zn | Pb | Ag | primary | sulphidic graphitic slate | SEDEX |  |  | 45.1 | 43200 | 275 |  |  |  | 2.99 | 4.92 | 12700 | 168 | 56 |  | 26.7 | 36 | 4.21 | 266 | 3.19 | 1.78 |  | 110200 | 11.4 | 3.94 |  | 2.8 | 2.49 | 0.61 | 0.5 | 39600 | 27.5 | 43.8 | 0.26 | 6440 | 4590 | 10.7 | 1310 | 6.5 | 22.4 | 37.3 | 900 | 12300 |  | 5.75 |  | 185 |  |  | 123500 | 34.9 | 6.39 | 2.21 | 198500 | 19.85 | 3.9238745 | 1.82 | 328 |  | 0.58 | 0.39 | 8.94 | 1430 | 40.5 | 0.25 | 12.8 | 81 | 2.51 | 17.2 | 1.71 | 81900 | 98
OREAS139 | Available | Super CRM | Zn | Pb | Ag | primary | sulphidic graphitic slate | SEDEX |  |  | 78.1 | 36200 | 315 |  |  |  | 2.87 | 6.83 | 11500 | 278 | 33.8 |  | 25.6 | 29.4 | 3.22 | 271 | 2.81 | 1.51 | 0.71 | 117900 | 10.2 | 3.63 |  | 2.29 | 4.18 | 0.53 | 0.73 | 31900 | 13.7 | 38.9 | 0.22 | 4910 | 6630 | 9.82 | 1080 | 5.76 | 17.8 | 34.9 | 890 | 22100 |  | 4.72 |  | 145 |  |  | 160200 | 58 | 5.04 | 2.78 | 163400 | 16.34 |  | 2.27 | 331 |  | 0.47 | 0.57 | 7.54 | 1170 | 37.6 | 0.21 | 12.2 | 36.2 | 2.21 | 15.4 | 1.46 | 136300 | 80
OREAS146 |  |  | Ce | Yb | Dy | primary | ferro-calcsilicate | carbonatite/hydrothermal | [12 empty] | 4691 | [5 empty] | 224 | 87 | 127 |  |  | 359 |  |  |  | 36.8 |  |  | 2513 |  | 6.3 | [5 empty] | 2182 |  |  |  |  | 548 | [9 empty] | 0 | 380.31399 |  |  |  | 47.2 |  | 903 |  |  | 9.9 | 2.69 |  |  | 905 | 3.9
OREAS147 |  | Super CRM | Li2O | Li | Nb | primary | pegmatite | pegmatitic | 9190 |  |  | 49000 | 36 |  |  | 1936 | 31.2 | 12.5 | 10900 |  | 1106 |  | 6.9 | 57 | 238 | 298 | 9.2 | 3 | 10.4 | 32300 | 22.6 | 24.2 | 0.75 | 2.99 |  | 1.33 | 2.61 | 16000 | 663 | 2260 | 0.2 | 5350 | 390 | 7.99 | 9480 | 1110 | 379 |  | 1550 | 27.8 |  | 121 |  | 1184 |  |  | 300 | 10.6 | 10.7 |  | 356842.9326 | 35.68429326 | 41.308481 | 764 | 299 | 17.8 | 2.35 |  | 93 | 4700 | 10.8 | 0.27 | 15.8 | 64 |  | 26.3 | 1.46 | 138 | 105
OREAS148 |  | Super CRM | Li2O | Li | Nb | primary | pegmatite | pegmatitic | 8870 |  |  | 52700 | 58 |  |  | 1000 | 36.2 | 18.9 | 8720 |  | 725 |  | 6.31 | 60 | 314 | 338 | 6.66 | 2.2 | 7.54 | 30200 | 29.2 | 17.1 | 0.55 | 2.16 |  | 0.84 | 3.98 | 14700 | 446 | 4650 | 0.17 | 4540 | 370 | 8.86 | 8600 | 1690 | 267 |  | 1310 | 24.9 |  | 82 |  | 1362 |  |  | 570 | 16.2 | 8.23 |  | 358011.5301 | 35.80115301 | 29.579977 | 1181 | 204 | 23.1 | 1.71 |  | 48.2 | 3450 | 12.2 | 0.2 | 8.1 | 56 | 6.45 | 18.5 | 1.15 | 162 | 79
OREAS149 |  | Super CRM | Li2O | Li | Nb | primary | pegmatite | pegmatitic | 13100 |  | 1.04 | 74700 | 149 |  |  | 2816 | 26.1 | 46.5 | 10400 |  | 400 |  | 8.02 | 85 | 341 | 338 | 4.95 | 1.83 | 4.51 | 41700 | 48.4 | 9.67 |  | 2.9 |  | 0.67 | 11.3 | 13800 | 235 | 9930 | 0.19 | 5330 | 450 | 10.8 | 9320 | 6310 | 153 |  | 960 | 36.1 |  | 48.7 |  | 824 |  |  | 840 | 28.3 | 7.51 |  | 312249.252 | 31.2249252 | 16.816605 | 3370 | 221 | 26.5 | 1.12 |  | 108 | 3560 | 6.98 | 0.2 | 22.1 | 154 |  | 16.3 | 1.26 | 350 | 77
OREAS151a |  |  | Cu | Au | Mo | primary | quartz monzonite | porphyry copper-gold | [5 empty] | 0.043 | [11 empty] | 1660 | [17 empty] | 40 | [11 empty] | 8560 | [5 empty] | 0
OREAS151b |  | Super CRM | Au | Cu | Cu-Sol(CN) | primary | quartz monzonite | porphyry copper-gold |  |  | 0.516 | 78400 | 30.7 | 0.065 |  | 203 | 0.82 | 0.37 | 20200 | 0.58 | 20.1 |  | 11.6 | 28.2 | 1.81 | 1820 | 2.59 | 1.46 | 0.8 | 35300 | 18.4 | 2.8 |  | 1 | 1 | 0.53 | 0.078 | 12300 | 9.91 | 8.34 | 0.19 | 16200 | 330 | 55 | 22200 | 3.38 | 11.4 | 14.2 | 580 | 43.6 |  | 2.81 |  | 20.4 |  | 0.17 | 7240 | 1 | 15.8 | 3.54 |  | 0 | 1.9231297 | 1.83 | 170 | 0.4 | 0.44 | 0.085 | 2.57 | 3080 | 0.23 | 0.21 | 0.72 | 140 | 2.36 | 13.3 | 1.38 | 246 | 17.1
OREAS152b |  | Super CRM | Au | Cu | Cu-Sol(CN) | primary | quartz monzonite | porphyry copper-gold |  |  | 0.865 | 80200 | 37.7 | 0.134 | 10 | 101 | 0.52 | 1.3 | 19700 | 0.23 | 12.9 |  | 12.5 | 18.7 | 0.41 | 3750 | 2.29 | 1.29 | 0.7 | 37300 | 18.5 | 2.35 |  | 0.5 | 1 | 0.47 | 0.2 | 10600 | 5.75 | 5.77 | 0.16 | 16900 | 310 | 81 | 23400 | 1.41 | 8.44 | 10.2 | 550 | 11.7 |  | 1.95 |  | 6.26 |  | 0.18 | 9880 | 1.14 | 16.9 | 5.93 |  | 0 | 1.6126693 | 3.53 | 163 | 0.5 | 0.38 | 0.13 | 0.49 | 2840 | 0.14 | 0.19 | 0.11 | 148 | 1.95 | 11.8 | 1.22 | 105 | 0.9
OREAS153b | Available | Super CRM | Au | Cu | Cu-Sol(CN) | primary | quartz monzonite | porphyry copper-gold |  |  | 1.43 | 79400 | 79 | 0.313 | 10 | 103 | 0.52 | 1.61 | 18300 | 0.26 | 11.7 |  | 15.4 | 17.3 | 0.44 | 6780 | 2.11 | 1.23 | 0.67 | 38600 | 18.8 | 2.15 |  | 0.5 | 0.066 | 0.43 | 0.23 | 11600 | 5.03 | 5.69 | 0.16 | 16400 | 280 | 163 | 24600 | 1.42 | 7.4 | 11.1 | 530 | 13.1 |  | 1.72 |  | 7.34 |  | 0.17 | 12800 | 3.04 | 16.8 | 11.2 |  | 0 | 1.4746869 | 3.97 | 164 | 0.5 | 0.36 | 0.25 | 0.45 | 2850 | 0.16 | 0.18 | 0.11 | 153 | 2.02 | 11.1 | 1.17 | 122 | 10
OREAS173 | Available | Super CRM | Mn | Fe | P | oxide | manganiferous sedimentary | secondary enrichment | 65500 | 4.25 |  | 35800 | 57 |  |  | 7900 | 4.6 | 0.94 | 2460 | 0.27 | 64 |  | 70 | 69 | 0.91 | 103 | 7.54 | 4.39 |  | 251700 | 16.3 |  |  | 2.05 |  | 1.56 | 0.088 | 7080 | 34.5 | 1181 | 0.6 | 1660 | 282500 | 2.06 | 3200 | 5.1 | 35.8 |  | 350 | 282 |  | 8.58 |  |  |  |  | 150 | 3.23 | 16.2 | 1 | 33188.169 | 3.3188169 |  | 1.98 | 420 | 0.35 | 1.3 |  | 4.43 | 1990 | 0.82 | 0.61 | 1.64 | 223 | 9.11 | 49.6 | 3.85 | 80 | 71
OREAS174 | Available | Super CRM | Mn | Fe | P | oxide | manganiferous sedimentary | secondary enrichment | 73200 | 4.36 |  | 32900 | 28.3 |  |  | 9370 | 4.26 | 0.36 | 2310 | 0.33 | 59 |  | 70 | 84 | 0.65 | 97 | 9.67 | 5.78 |  | 200600 | 17.7 | 10.6 |  | 2.07 |  | 2.04 | 0.077 | 6780 | 37.1 | 843 | 0.82 | 1980 | 341000 | 1.93 | 3260 | 5.57 | 43.5 |  | 440 | 285 |  | 9.83 |  |  |  |  | 390 | 1.8 | 16.8 | 1 | 28326.8034 | 2.83268034 |  | 1.84 | 528 | 0.4 | 1.6 |  | 4.37 | 2230 | 0.29 | 0.79 | 1.36 | 238 | 3.96 | 69 | 5.14 | 89 | 71
OREAS175 | Available | Super CRM | Mn | Fe | P | oxide | manganiferous sedimentary | secondary enrichment | 69900 | 4.42 |  | 28700 | 29.6 |  |  | 9600 | 3.47 | 0.25 | 2400 | 0.25 | 46 |  | 49.8 | 91 | 0.51 | 96 | 9.23 | 5.58 |  | 153600 | 19.4 | 9.95 |  | 1.66 |  | 1.95 | 0.072 | 5580 | 29.2 | 581 | 0.76 | 1960 | 411900 | 2.57 | 2480 | 4 | 37.3 |  | 420 | 227 |  | 8.48 |  |  |  |  | 990 | 1.65 | 14.4 | 1 | 20380.3404 | 2.03803404 |  | 1.76 | 431 | 0.29 | 1.53 |  | 3.1 | 1780 | 0.23 | 0.75 | 1.17 | 270 | 4.28 | 66 | 4.79 | 83 | 53
OREAS211 | Available | Super CRM | Au | Ag | Al | primary | greenstone | orogenic lode gold |  |  | 0.205 | 68500 | 41.8 | 0.768 | 70 | 186 | 0.41 | 0.046 | 66100 | 0.42 | 12.3 |  | 43.8 | 95 | 0.69 | 164 | 4.05 | 2.5 | 0.98 | 81400 | 15.8 | 3.5 | 0.14 | 1.7 | 0.04 | 0.85 | 0.076 | 3990 | 5.01 | 10.7 | 0.38 | 37200 | 1390 | 1.15 | 20500 | 3.58 | 8.57 | 49.1 | 430 | 17.1 |  | 1.8 |  | 3.83 |  | 0.002 | 3080 | 1.1 | 40.8 | 1 |  | 0 | 1.5091825 | 1 | 127 | 0.24 | 0.63 | 0.072 | 0.78 | 6530 | 0.15 | 0.37 | 0.24 | 154 | 19.3 | 21.7 | 2.36 | 120 | 51
OREAS230 | Available | Super CRM | Au | Ag | Al | primary | greenstone | orogenic lode gold |  |  | 0.13 | 73500 | 17.3 | 0.337 | 19.1 | 79 | 0.34 |  | 77400 | 0.26 | 10.2 |  | 44.7 | 106 | 0.38 | 172 | 3.79 | 2.32 | 0.92 | 80400 | 15.7 | 3.35 | 0.13 | 1.58 |  | 0.8 | 0.07 | 2650 | 4.08 | 10.5 | 0.33 | 39900 | 1370 | 0.72 | 16800 | 3.39 | 7.56 | 54 | 400 | 8.54 |  | 1.5 | 0.0154 | 2.69 |  | 0.002 | 1880 | 0.56 | 43.7 |  |  | 0 | 1.1900982 | 0.77 | 231 | 0.23 | 0.57 | 0.049 | 0.5 | 6390 | 0.08 | 0.34 | 0.15 | 139 | 8.14 | 20.6 | 2.26 | 98 | 50
OREAS232b | Available | Super CRM | Au | Ag | Al | primary | metasediments | orogenic lode gold |  |  | 0.113 | 70100 | 441 | 0.946 |  | 694 | 2.35 | 0.31 | 9950 |  | 79 |  | 16.6 | 122 | 8.63 | 26.7 | 3.38 | 1.78 | 1.24 | 38500 | 18.4 | 4.96 | 0.12 | 4.06 |  | 0.62 | 0.063 | 25100 | 37.6 | 50 | 0.28 | 16200 | 410 | 1.05 | 8100 | 13.5 | 33.5 | 63 | 670 | 19.2 |  | 8.96 |  | 144 |  | 0.002 | 1720 | 187 | 13.6 |  |  |  | 6.44 | 3.44 | 134 | 1.01 | 0.67 |  | 14.3 | 4430 | 0.77 | 0.25 | 2.71 | 98 | 1.9 | 15.9 | 1.7 | 91 | 140
OREAS233 | Available | Super CRM | Au | Ag | Al | primary | greenstone | orogenic lode gold |  |  | 0.285 | 69700 | 46.8 | 1.05 | 20.2 | 129 | 0.39 | 0.042 | 71000 | 0.52 | 11.9 |  | 42 | 118 | 0.79 | 162 | 3.69 | 2.24 | 0.89 | 77200 | 15.1 | 3.16 | 0.11 | 1.61 |  | 0.79 | 0.073 | 3700 | 4.92 | 11.2 | 0.32 | 37600 | 1340 | 0.92 | 17300 | 3.31 | 7.89 | 56 | 400 | 21.3 |  | 1.65 | 0.0145 | 5.05 |  | 0.002 | 3190 | 1.1 | 39.6 |  |  | 0 | 1.3022089 | 0.95 | 175 | 0.23 | 0.55 | 0.083 | 0.84 | 5950 | 0.18 | 0.33 | 0.25 | 139 | 26.3 | 19.8 | 2.21 | 128 | 52
OREAS234 | Available | Super CRM | Au | Ag | Al | primary | greenstone | orogenic lode gold |  |  | 0.341 | 70500 | 55 | 1.2 | 19.8 | 129 | 0.42 | 0.047 | 70800 | 0.57 | 12.9 |  | 41.2 | 110 | 0.92 | 175 | 3.6 | 2.17 | 0.9 | 75300 | 15.5 | 3.18 | 0.11 | 1.64 |  | 0.76 | 0.074 | 4600 | 5.51 | 11 | 0.31 | 35900 | 1300 | 1.49 | 16400 | 3.36 | 8.32 | 55 | 410 | 26.4 |  | 1.75 | 0.0139 | 6.39 |  | 0.002 | 3760 | 1.5 | 38.7 |  |  | 0 | 1.3453284 | 0.98 | 211 | 0.23 | 0.55 | 0.094 | 1.03 | 5870 | 0.23 | 0.31 | 0.29 | 136 | 26.2 | 19.5 | 2.14 | 135 | 55
OREAS235b | Available | Super CRM | Au | Ag | Al | primary | metasediments | orogenic lode gold |  |  | 0.135 | 75700 | 353 | 1.63 |  | 691 | 2.54 | 0.34 | 8600 |  | 83 |  | 17.8 | 128 | 9.98 | 29.3 | 3.69 | 2.05 | 1.29 | 41500 | 19.9 | 5.23 | 0.12 | 3.92 |  | 0.71 | 0.07 | 27600 | 40.6 | 55 | 0.27 | 17800 | 410 | 0.98 | 7540 | 15.8 | 35.7 | 66 | 760 | 19.1 |  | 9.71 |  | 159 |  | 0.002 | 1410 | 327 | 14.7 |  |  |  | 6.8 | 3.79 | 149 | 1.18 | 0.69 |  | 14.8 | 4890 | 0.86 | 0.3 | 2.81 | 111 | 2.34 | 16.4 | 1.8 | 97 | 140
OREAS236 | Available | Super CRM | Au | Ag | Al | primary | greenstone | orogenic lode gold |  |  | 0.488 | 65900 | 68 | 1.85 | 90 | 246 | 0.46 | 0.061 | 59300 | 0.62 | 14 |  | 41.5 | 86 | 1.01 | 170 | 3.94 | 2.43 | 0.96 | 80000 | 16.1 | 3.47 | 0.15 | 1.8 | 0.046 | 0.86 | 0.08 | 5590 | 5.99 | 10.5 | 0.37 | 34000 | 1330 | 1.56 | 21500 | 3.63 | 9.01 | 48.8 | 450 | 30.5 |  | 1.94 |  | 5.87 |  | 0.002 | 4440 | 1.76 | 38.5 | 5 |  | 0 | 1.6299171 | 1.08 | 95 | 0.25 | 0.62 | 0.11 | 1.1 | 6390 | 0.24 | 0.36 | 0.35 | 158 | 30.5 | 21.7 | 2.32 | 144 | 55
OREAS237b | Available | Super CRM | Au | Ag | Al | primary | metasediments | orogenic lode gold |  |  | 0.183 | 73200 | 591 | 2.26 |  | 683 | 2.47 | 0.35 | 9030 |  | 81 |  | 17.3 | 123 | 9.42 | 28.3 | 3.6 | 2 | 1.25 | 40500 | 19.4 | 5.06 | 0.11 | 3.94 |  | 0.68 | 0.066 | 26500 | 38.6 | 52 | 0.28 | 17000 | 410 | 0.97 | 7560 | 13.6 | 34.2 | 64 | 660 | 20 |  | 9.29 |  | 155 |  | 0.002 | 1930 | 460 | 14.2 |  |  |  | 6.61 | 3.61 | 123 | 1.03 | 0.66 |  | 14.5 | 4560 | 0.84 | 0.25 | 2.73 | 104 | 2.44 | 16.2 | 1.76 | 95 | 135
OREAS238b | Available | Super CRM | Au | Ag | Al | primary | metasediments | orogenic lode gold |  |  | 0.245 | 74700 | 676 | 3.08 |  | 685 | 2.47 | 0.4 | 8550 | 0.097 | 81 |  | 17 | 124 | 9.52 | 30.8 | 3.56 | 1.9 | 1.26 | 41000 | 19.6 | 5.14 | 0.11 | 3.89 |  | 0.66 | 0.068 | 26900 | 38.8 | 48.8 | 0.29 | 17400 | 390 | 0.9 | 6760 | 14.3 | 34.1 | 65 | 650 | 23.4 |  | 9.31 |  | 159 |  | 0.002 | 1750 | 620 | 14.3 |  |  |  | 6.54 | 3.69 | 118 | 1.07 | 0.67 |  | 14.5 | 4610 | 0.85 | 0.27 | 2.74 | 108 | 2.8 | 16 | 1.82 | 100 | 132
OREAS239b | Available | Super CRM | Au | Ag | Al | primary | metasediments | orogenic lode gold |  |  | 0.273 | 73600 | 816 | 3.61 |  | 678 | 2.42 | 0.39 | 8670 | 0.093 | 78 |  | 16.9 | 123 | 9.37 | 30.9 | 3.47 | 1.76 | 1.19 | 40700 | 19.3 | 4.96 | 0.1 | 3.81 |  | 0.68 | 0.068 | 26700 | 37.9 | 48.3 | 0.28 | 17200 | 390 | 0.99 | 6820 | 14.1 | 33.2 | 65 | 650 | 23.2 |  | 9.04 |  | 154 |  | 0.002 | 2080 | 727 | 14 |  |  |  | 6.31 | 3.64 | 121 | 1.05 | 0.67 |  | 14.2 | 4600 | 0.83 | 0.26 | 2.66 | 105 | 2.94 | 15.6 | 1.7 | 98 | 131
OREAS240 | Available | Super CRM | Au | Ag | Al | primary | greenstone | orogenic lode gold |  |  | 1.3 | 68400 | 65 | 5.51 | 19.8 | 129 | 0.43 | 0.053 | 68500 | 0.63 | 13.3 |  | 39.8 | 103 | 0.97 | 168 | 3.51 | 2.17 | 0.88 | 73100 | 15.2 | 3.14 | 0.098 | 1.7 |  | 0.74 | 0.075 | 4530 | 5.72 | 11.4 | 0.31 | 34400 | 1250 | 1.7 | 16500 | 3.37 | 8.32 | 53 | 400 | 28.5 |  | 1.77 | 0.0134 | 6.08 |  | 0.002 | 3990 | 1.48 | 37.9 |  |  | 0 | 1.3453284 | 1.08 | 213 | 0.23 | 0.53 | 0.11 | 1.13 | 5720 | 0.23 | 0.31 | 0.33 | 130 | 36.9 | 19.2 | 2.1 | 142 | 56
OREAS241 | Available | Super CRM | Au | Ag | Al | primary | greenstone | orogenic lode gold |  |  | 1.71 | 65000 | 71 | 6.91 | 92 | 241 | 0.48 | 0.067 | 58300 | 0.64 | 13.9 |  | 40.9 | 83 | 1.07 | 169 | 3.86 | 2.35 | 0.96 | 78300 | 15.8 | 3.41 | 0.13 | 1.81 | 0.057 | 0.83 | 0.078 | 5780 | 6.18 | 11.5 | 0.35 | 33400 | 1300 | 1.63 | 21200 | 3.69 | 9.09 | 46.5 | 450 | 32.2 |  | 1.98 |  | 6.33 |  | 0.002 | 4660 | 1.9 | 37.4 | 0.93 |  | 0 | 1.6299171 | 1.13 | 96 | 0.26 | 0.61 | 0.11 | 1.18 | 6260 | 0.26 | 0.35 | 0.37 | 152 | 32.7 | 21 | 2.28 | 147 | 58
OREAS242 | Available | Super CRM | Au | Ag | Al | primary | greenstone | orogenic lode gold |  |  | 2.05 | 66900 | 68 | 8.67 | 52 | 201 | 0.46 | 0.055 | 62000 | 0.65 | 13.7 |  | 39.5 | 92 | 1.03 | 174 | 3.64 | 2.22 | 0.88 | 75800 | 15.1 | 3.25 | 0.11 | 1.78 |  | 0.76 | 0.079 | 5470 | 5.92 | 11.5 | 0.31 | 33200 | 1270 | 1.61 | 18900 | 3.58 | 8.68 | 48.9 | 430 | 30.8 |  | 1.86 | 0.0103 | 6.79 |  | 0.002 | 4440 | 1.78 | 37.3 |  |  | 0 | 1.4143196 | 1.15 | 147 | 0.25 | 0.55 | 0.11 | 1.19 | 6020 | 0.26 | 0.32 | 0.36 | 142 | 35 | 20.1 | 2.18 | 147 | 58
OREAS243 | Available | Super CRM | Au | Ag | Al | primary | greenstone | orogenic lode gold |  |  | 3.06 | 63800 | 85 | 12.39 | 85 | 252 | 0.52 | 0.077 | 55900 | 0.79 | 14.9 |  | 39.3 | 85 | 1.27 | 173 | 3.79 | 2.3 | 0.93 | 75500 | 15.4 | 3.33 | 0.12 | 1.85 | 0.048 | 0.8 | 0.08 | 6430 | 6.71 | 12.3 | 0.35 | 31900 | 1260 | 1.93 | 20400 | 3.7 | 9.19 | 46.8 | 440 | 38.3 |  | 2.06 |  | 7.59 |  | 0.002 | 5270 | 2.24 | 35.9 | 1 |  | 0 | 1.6040454 | 1.25 | 98 | 0.26 | 0.59 | 0.13 | 1.39 | 6000 | 0.33 | 0.34 | 0.42 | 145 | 37.7 | 20.3 | 2.2 | 160 | 61
OREAS250b | Available | Super CRM | Au | Al | As | oxide | weathered greenstone/sediments/scoria | orogenic lode gold |  |  | 0.073 | 54500 | 3.82 | 0.332 | 10 | 425 | 2.43 | 0.13 | 19000 | 0.032 | 76 |  | 27.9 | 118 | 3.06 | 24.7 | 4.41 | 1.9 | 2.07 | 46000 | 17 | 6.28 | 0.18 | 5.22 |  | 0.75 | 0.055 | 15400 | 41.7 | 19.1 | 0.2 | 13800 | 560 | 2.2 | 14200 | 39.5 | 37.8 | 86 | 1290 | 8.64 |  | 9.62 |  | 9.71 |  | 0.001 | 90 | 0.33 | 10.4 |  |  | 0 | 4.3809412 | 2.41 | 403 | 2.49 | 0.87 |  | 8.28 | 6330 | 0.25 | 0.24 | 1.81 | 29 | 1.46 | 19.1 | 1.48 | 95 | 230
OREAS251b | Available | Super CRM | Au | Ag | Al | oxide | weathered greenstone/sediments/scoria | orogenic lode gold |  |  | 0.104 | 48000 | 12.9 | 0.505 | 10 | 311 | 1.25 | 0.31 | 20100 | 0.027 | 51 |  | 18 | 115 | 2.8 | 26.7 | 3.14 | 1.54 | 1.1 | 36900 | 12.6 | 4.03 | 0.11 | 2.94 | 0.018 | 0.57 | 0.065 | 11700 | 25.8 | 21 | 0.2 | 16700 | 420 | 1.84 | 7740 | 14.4 | 23.7 | 57 | 700 | 9.06 | 0.01 | 6.21 |  | 8.58 |  | 0.001 | 170 | 0.79 | 9.68 | 1 |  | 0 | 2.6302895 | 3.65 | 196 | 1.03 | 0.58 | 0.1 | 8.65 | 4810 | 0.35 | 0.21 | 1.27 | 19.5 | 1.97 | 15.2 | 1.39 | 60 | 108
OREAS252b | Available | Super CRM | Au | Ag | Al | oxide | weathered greenstone/sediments/scoria | orogenic lode gold |  |  | 0.211 | 77000 | 202 | 0.837 | 10 | 634 | 2.95 | 3.63 | 14600 | 0.05 | 93 |  | 26.2 | 145 | 6.67 | 37.8 | 4.87 | 2.33 | 1.98 | 51300 | 21.5 | 6.59 | 0.2 | 5.34 |  | 0.87 | 0.077 | 22500 | 48.7 | 26.5 | 0.29 | 13600 | 470 | 2.16 | 10200 | 29.3 | 42.5 | 83 | 980 | 17 |  | 11.1 |  | 13 |  | 0.001 | 150 | 9.64 | 16.4 |  |  | 0 | 4.6310343 | 5.89 | 272 | 1.93 | 0.92 | 0.064 | 13.5 | 6170 | 0.58 | 0.32 | 2.79 | 35.7 | 36.4 | 21.9 | 2.05 | 110 | 214
OREAS253b | Available | Super CRM | Au | Ag | Al | oxide | weathered greenstone/sediments/scoria | orogenic lode gold |  |  | 0.286 | 63000 | 235 | 1.24 | 10 | 482 | 2.13 | 4.34 | 12400 | 0.059 | 76 |  | 15 | 120 | 5.06 | 38.6 | 3.84 | 1.81 | 1.45 | 40200 | 17.3 | 5.24 | 0.1 | 4.33 | 0.039 | 0.64 | 0.07 | 17400 | 39.7 | 25.5 | 0.25 | 12400 | 320 | 2.48 | 6450 | 18.5 | 33.6 | 54 | 680 | 15 | 0.01 | 8.99 |  | 11.6 |  | 0.001 | 210 | 11.1 | 13.2 | 1 |  |  | 3.794516 | 6.92 | 186 | 1.27 | 0.73 | 0.069 | 12.9 | 4680 | 0.5 | 0.24 | 2.14 | 30.6 | 40.6 | 17.2 | 1.64 | 73 | 157
OREAS255b |  | Super CRM | Au | Ag | Al | oxide | weathered greenstone/sediments/scoria | orogenic lode gold |  |  | 0.793 | 72200 | 433 | 4.16 | 10 | 548 | 2.48 | 8.11 | 10500 | 0.071 | 78 |  | 18.6 | 179 | 5.41 | 69 | 3.98 | 1.81 | 1.67 | 45900 | 19.7 | 5.53 | 0.17 | 4.61 | 0.091 | 0.68 | 0.064 | 18200 | 41.8 | 26.2 | 0.22 | 13300 | 330 | 4.37 | 7360 | 23.5 | 36.1 | 76 | 760 | 16.4 |  | 9.41 |  | 10 |  | 0.001 | 390 | 21.3 | 17.1 | 0.95 |  |  | 3.9583701 | 8.27 | 230 | 1.59 | 0.77 | 0.17 | 11.1 | 5110 | 0.46 | 0.24 | 2.2 | 48.3 | 82 | 17.1 | 1.59 | 86 | 183
OREAS256b | Available | Super CRM | Au | Ag | Al | oxide | weathered greenstone/sediments/scoria | orogenic lode gold |  |  | 1.33 | 64200 | 276 | 7.84 | 10 | 444 | 1.75 | 5.3 | 8970 | 0.086 | 52 |  | 21.5 | 225 | 3.5 | 94 | 2.92 | 1.48 | 1.18 | 40300 | 16.4 | 3.79 | 0.15 | 3.29 | 0.17 | 0.53 | 0.053 | 15600 | 28.1 | 25 | 0.2 | 16500 | 340 | 6.34 | 5580 | 15.1 | 23 | 90 | 520 | 15 |  | 6.1 |  | 9.18 |  | 0.001 | 630 | 11.9 | 17.1 | 0.9 |  |  | 2.7682719 | 5.23 | 155 | 1.03 | 0.51 | 0.23 | 7.51 | 3910 | 0.4 |  | 1.53 | 57 | 54 | 13.5 | 1.34 | 75 | 128
OREAS258 | Available | Super CRM | Au | Ag | Al | oxide | weathered greenstone/sediments/scoria | orogenic lode gold |  |  | 1.57 | 62000 | 256 | 11.15 | 10 | 423 | 1.54 | 4.76 | 7190 | 0.082 | 45 |  | 20.5 | 236 | 3.31 | 101 | 2.59 | 1.33 | 0.95 | 37400 | 15.2 | 3.19 | 0.14 | 2.81 | 0.2 | 0.48 | 0.05 | 15000 | 23.9 | 25.6 | 0.16 | 16400 | 310 | 6.72 | 4300 | 11 | 19.7 | 89 | 400 | 15.8 |  | 5.15 |  | 10.8 |  | 0.001 | 700 | 12.2 | 17.9 | 0.94 |  | 0 | 2.3715725 | 4.69 | 110 | 0.76 | 0.44 | 0.24 | 6.8 | 3410 | 0.41 | 0.17 | 1.4 | 58 | 52 | 12 | 1.25 | 69 | 109
OREAS264 | Available | Super CRM | Au | Ag | Al | oxide | siliceous shale | Carlin style |  |  | 0.573 | 43100 | 305 | 0.307 |  | 841 | 1.49 | 0.17 | 4050 | 2.21 | 42.3 |  | 9.71 | 72 | 5.87 | 94 | 3.64 | 2.07 | 0.93 | 22400 | 12.7 | 3.97 | 0.1 | 1.87 | 1.96 | 0.7 | 0.039 | 18400 | 22.8 | 19.8 | 0.31 | 3150 | 450 | 9.69 | 360 | 7.79 | 21.1 | 59 | 2170 | 9.88 |  | 5.49 |  | 21.5 |  |  | 1290 | 26.3 | 8.38 | 6.76 |  | 0 | 2.0179926 | 1.42 | 100 | 0.53 | 0.58 | 0.1 | 6.99 | 2230 | 1.45 | 0.29 | 5.72 | 146 | 5.28 | 20.8 | 2.1 | 224 | 70
OREAS273 | Available | Super CRM | Au | Ag | Al | oxide | carbonate | Carlin style |  |  | 0.524 | 16500 | 1211 | 10.76 |  | 44.3 | 0.54 | 0.64 | 194300 | 0.42 | 22.8 |  | 2.21 | 32.9 | 3.05 | 20.9 | 2.95 | 1.83 | 0.56 | 7840 | 4.45 | 2.88 | 0.14 | 0.9 | 96 | 0.63 | 0.035 | 7780 | 18.7 | 11.8 | 0.22 | 51900 | 410 | 7.42 | 310 | 3.82 | 13.9 | 30.4 | 1030 | 12.2 |  | 3.57 |  | 20.4 |  | 0.007 | 490 | 26.7 | 4 | 9.97 |  | 0 | 2.0611121 | 0.97 | 321 | 0.25 | 0.45 | 0.2 | 2.94 | 840 | 9.47 | 0.25 | 6.22 | 60 | 10.5 | 24.9 | 1.57 | 46.4 | 31.5
OREAS282 | Available | Super CRM | Au | Ag | Al | primary | carbonate | Carlin style |  |  | 0.577 | 29500 | 2328 | 13.71 |  | 100 | 0.93 | 0.93 | 174700 | 1.08 | 36.9 |  | 3.8 | 32.5 | 8.24 | 19.2 | 2.61 | 1.46 | 0.65 | 10600 | 7.15 | 3.05 | 0.1 | 1.63 | 40.3 | 0.51 | 0.059 | 18500 | 20.5 | 21.6 | 0.19 | 33900 | 250 | 13.5 | 650 | 5.73 | 17.5 | 21 | 320 | 18.8 |  | 4.6 |  | 39 |  | 0.024 | 7170 | 15.2 | 3.94 | 2.35 |  | 0 | 2.6992807 | 1.46 | 277 | 0.4 | 0.44 | 0.24 | 5.36 | 1610 | 28.8 | 0.2 | 7.31 | 60 | 25.9 | 16.6 | 1.31 | 121 | 58
OREAS290 | Available | Super CRM | Au | Sb | Ag | primary | metasediments | orogenic lode gold |  |  | 0.192 | 72300 | 311 | 2.12 |  | 730 | 2.52 | 0.37 | 5250 | 0.054 | 79 |  | 14.2 | 123 | 10.3 | 32.4 | 3.01 | 1.6 | 1.14 | 37600 | 18.6 | 4.47 | 0.22 | 3.98 | 0.031 | 0.56 | 0.064 | 28000 | 39.5 | 51 | 0.24 | 13800 | 560 | 1.13 | 6130 | 10.4 | 34.2 | 68 | 590 | 22.9 |  | 9.13 |  | 81 |  | 0.001 | 5300 | 8390 | 13.2 | 2.64 |  |  |  | 3.62 | 99 | 0.96 | 0.55 | 0.053 | 15.1 | 3600 | 0.86 | 0.22 | 2.79 | 61 | 0.54 | 15.3 | 1.58 | 96 | 134
OREAS291 | Available | Super CRM | Au | Sb | Ag | primary | metasediments | orogenic lode gold |  |  | 0.304 | 70000 | 475 | 4.2 |  | 690 | 2.55 | 0.41 | 5780 | 0.051 | 77 |  | 14 | 117 | 10.9 | 35.9 | 3 | 1.6 | 1.12 | 35000 | 18 | 4.36 | 0.095 | 3.87 | 0.056 | 0.55 | 0.063 | 27800 | 38.5 | 48.9 | 0.26 | 13600 | 590 | 1.09 | 5880 | 8.29 | 33.7 | 47.5 | 520 | 26.8 |  | 9.01 |  | 69 |  | 0.001 | 8290 | 15000 | 12.8 | 3.98 |  |  |  | 3.4 | 118 | 0.9 | 0.53 | 0.068 | 14.8 | 3050 | 0.87 | 0.23 | 2.66 | 48.9 | 0.59 | 14.9 | 1.6 | 95 | 131
OREAS292 | Available | Super CRM | Au | Sb | Ag | primary | metasediments | orogenic lode gold |  |  | 0.739 | 68000 | 492 | 11.06 |  | 550 | 2.56 | 0.55 | 5910 | 0.067 | 68 |  | 11.3 | 105 | 13.6 | 58 | 2.75 | 1.62 | 0.95 | 34100 | 17 | 3.69 | 0.33 | 3.27 | 0.15 | 0.54 | 0.062 | 28700 | 35.3 | 24.1 | 0.25 | 13100 | 970 | 0.97 | 3680 | 0.17 | 30 | 39.4 | 490 | 47.2 |  | 7.94 |  | 32.2 |  | 0.001 | 21100 | 39900 | 12.4 | 10.1 |  |  |  | 3.15 | 152 | 0.58 | 0.45 |  | 14.5 | 2170 | 0.87 | 0.23 | 2.53 | 16.5 |  | 14.9 | 1.59 | 105 | 109
OREAS293 | Available | Super CRM | Au | Al2O3 | BaO | primary | quartz conglomerate | modified paleoplacer | 2410 | 2.67 | 0.056 | 20700 | 2.3 | 0.073 |  | 273 | 0.73 | 0.19 | 5060 | 0.06 | 22.2 |  | 3.08 | 35.9 | 3 | 10.7 | 1.2 | 0.5 | 0.4 | 9730 | 5.45 | 1.81 |  | 0.69 |  | 0.2 | 0.019 | 7420 | 10.8 | 27.1 | 0.062 | 2010 | 100 | 1.94 | 5260 | 3.62 | 10.1 |  | 220 | 8.67 |  | 2.63 |  |  |  |  | 400 | 0.24 | 2.36 |  | 426070.6485 | 42.60706485 |  | 1.51 | 40.9 | 0.32 | 0.25 |  | 4.58 | 1090 | 0.26 | 0.066 | 2.26 |  | 2.27 | 4.78 | 0.44 | 22.3 | 21.5
OREAS294 | Available | Super CRM | Au | Al2O3 | BaO | primary | quartz conglomerate | modified paleoplacer | 2580 | 2.67 | 0.074 | 20400 | 4.55 | 0.207 |  | 272 | 0.74 | 0.23 | 4770 | 0.065 | 22.5 |  | 4.46 | 41.7 | 2.94 | 12.7 | 1.22 | 0.52 | 0.4 | 10100 | 5.41 | 1.79 |  | 0.71 |  | 0.2 | 0.018 | 7410 | 11 | 26.3 | 0.06 | 2080 | 110 | 1.98 | 5050 | 3.52 | 10.3 |  | 220 | 11.6 |  | 2.62 |  |  |  |  | 690 | 0.27 | 2.4 |  | 426538.0875 | 42.65380875 |  | 1.45 | 39.8 | 0.33 | 0.25 |  | 4.66 | 1090 | 0.26 | 0.067 | 4.23 |  | 2.3 | 4.79 | 0.42 | 23 | 22.7
OREAS295 | Available | Super CRM | Au | Al2O3 | BaO | primary | quartz conglomerate | modified paleoplacer | 3050 | 2.67 | 0.084 | 20500 | 6.55 | 0.313 |  | 274 | 0.72 | 0.27 | 5140 | 0.072 | 23.2 |  | 5.68 | 51 | 2.86 | 15.1 | 1.2 | 0.51 | 0.41 | 10800 | 5.4 | 1.78 |  | 0.76 |  | 0.2 | 0.019 | 7390 | 11.2 | 25.7 | 0.061 | 2200 | 110 | 2.15 | 4940 | 3.55 | 10.5 |  | 210 | 14.2 |  | 2.69 |  |  |  |  | 990 | 0.29 | 2.59 |  | 425696.6973 | 42.56966973 |  | 1.43 | 40.3 | 0.36 | 0.25 |  | 4.81 | 1090 | 0.25 |  | 5.98 |  | 2.17 | 4.88 | 0.45 | 23.6 | 24.2
OREAS296 | Available | Super CRM | Au | Al2O3 | BaO | primary | quartz conglomerate | modified paleoplacer | 4840 | 2.68 | 0.323 | 19200 | 18.8 | 2.19 |  | 259 | 0.65 | 0.5 | 4820 | 0.098 | 26.3 |  | 11.2 | 80 | 2.57 | 25.8 | 1.46 | 0.62 | 0.47 | 13300 | 5.14 | 1.98 |  | 0.96 |  | 0.25 | 0.018 | 6850 | 13.1 | 22.8 | 0.076 | 2390 | 130 | 2.87 | 4190 | 3.49 | 11.6 |  | 190 | 31.6 |  | 3 |  |  |  |  | 2490 | 0.45 | 2.64 |  | 424341.1242 | 42.43411242 |  | 1.3 | 37 | 0.45 | 0.29 |  | 6.65 | 1050 | 0.24 | 0.087 | 24.7 |  | 2.41 | 5.79 | 0.55 | 28.8 | 30.7
OREAS297 | Available | Super CRM | Au | Al2O3 | As | primary | quartz conglomerate | modified paleoplacer | 8470 | 2.7 | 2.05 | 16400 | 48.2 | 17.83 |  | 216 | 0.55 | 1.14 | 4520 | 0.18 | 33.3 |  | 23.5 | 110 | 2 | 52 | 2.07 | 0.97 | 0.58 | 19300 | 4.48 | 2.46 |  | 1.26 |  | 0.37 | 0.016 | 5570 | 16.7 | 17.9 | 0.11 | 2770 | 160 | 4.34 | 2990 | 3.49 | 13.9 |  | 160 | 79 |  | 3.69 |  |  |  |  | 6430 | 0.85 | 2.62 |  | 422938.8072 | 42.29388072 |  | 1.11 | 32.4 | 0.73 | 0.39 |  | 12.3 | 860 | 0.21 |  | 82 |  | 2.59 | 8.11 | 0.84 | 40.8 | 43.2
OREAS298 | Available | Super CRM | Au | Al2O3 | BaO | primary | quartz conglomerate | modified paleoplacer | 8870 | 2.69 | 3.66 | 16100 | 46.8 | 34.99 |  | 214 | 0.54 | 1.34 | 4470 | 0.19 | 33.1 |  | 24.4 | 111 | 1.98 | 137 | 2.06 | 0.96 | 0.57 | 20400 | 4.48 | 2.48 |  | 1.29 |  | 0.36 | 0.027 | 5540 | 16.5 | 18.2 | 0.11 | 2800 | 160 | 5.25 | 2990 | 3.66 | 13.9 | 55 | 160 | 87 |  | 3.68 |  |  |  |  | 7210 | 0.86 | 2.59 |  | 421910.4414 | 42.19104414 |  | 1.15 | 31.6 | 0.77 | 0.37 |  | 11.5 | 940 | 0.21 | 0.13 | 75 |  | 2.93 | 8.05 | 0.83 | 45.2 | 44.7
OREAS299 | Available | Super CRM | Au | U | LOI1000 | primary | quartz conglomerate | modified paleoplacer | 13800 | 2.72 | 6.35 | 29000 | 55 | 89.97 |  | 327 | 0.97 | 1.43 | 4230 | 0.2 | 49.3 |  | 18.8 | 134 | 3.76 | 496 | 2.58 | 1.27 | 0.7 | 24000 | 7.87 | 3.35 |  | 3.28 |  | 0.47 | 0.092 | 10700 | 24.5 | 22.3 | 0.19 | 5050 | 200 | 8.07 | 3680 | 9.69 | 20.7 |  | 250 | 106 |  | 5.63 |  |  |  |  | 6020 | 18.3 | 5.59 |  | 398071.0524 | 39.80710524 |  | 2.05 | 45.2 | 1.03 | 0.47 |  | 13.4 | 3020 | 0.38 | 0.18 | 51 | 65 | 5.93 | 10.9 | 1.24 | 78 | 113
OREAS315 | Available | Super CRM | Zn | Pb | Ag | primary | sulphidic graphitic slate | SEDEX | 78500 |  | 72.1 | 52400 | 145 |  | 99 | 2470 | 2.22 | 8.28 | 10300 | 140 | 64 |  | 17.7 | 161 | 3.24 | 785 | 3.17 | 1.62 | 1.03 | 51800 | 15.9 | 4.2 | 4.43 | 2.05 | 2.09 | 0.57 | 1.51 | 25700 | 31.6 | 21.7 | 0.25 | 8580 | 1130 | 9.84 | 920 | 9.73 | 27.1 | 237 | 340 | 37900 |  | 7.27 |  | 126 |  |  | 53700 | 92 | 9.22 | 2.91 | 261578.8644 | 26.15788644 | 4.3723173 | 3.14 | 61 | 0.22 | 0.56 | 0.26 | 10.9 | 1680 | 19.6 | 0.28 | 3.92 | 117 | 1.99 | 14.9 | 1.71 | 54500 | 66
OREAS316 | Available | Super CRM | Zn | Pb | Ag | primary | sulphidic graphitic slate | SEDEX | 86700 |  | 102 | 43700 | 368 |  | 83 | 2110 | 1.89 | 14.6 | 9350 | 255 | 58 |  | 12.7 | 98 | 2.6 | 1610 | 3.1 | 1.59 | 1.19 | 59700 | 14.5 | 4 | 4.22 | 1.71 | 3.83 | 0.59 | 1.64 | 21300 | 29 | 17.4 | 0.23 | 6660 | 4470 | 16.3 | 700 | 8.86 | 24.9 | 110 | 310 | 50200 |  | 6.6 |  | 101 |  |  | 88900 | 122 | 7.47 | 2.93 | 220584.4641 | 22.05844641 | 4.2947022 | 3.17 | 55 | 0.05 | 0.57 | 0.26 | 8.97 | 3400 | 16 | 0.26 | 3.5 | 102 | 2.16 | 15.7 | 1.65 | 111600 | 54
OREAS317 | Available | Super CRM | Zn | Pb | Ag | primary | sulphidic graphitic slate | SEDEX | 115400 |  | 232 | 30200 | 237 |  | 47.1 | 3650 | 1.48 | 44.4 | 5830 | 374 | 37.2 |  | 12.5 | 64 | 1.86 | 4130 | 2.18 | 1.13 | 0.61 | 68300 | 10.7 | 2.63 | 3.35 | 1.33 | 6.01 | 0.4 | 1.18 | 16200 | 15.9 | 14.1 | 0.17 | 3880 | 6790 | 41.5 | 610 | 5.71 | 15.8 | 104 | 300 | 121300 |  | 4.29 |  | 76 |  | 0.11 | 147800 | 224 | 5.31 | 4.98 | 145607.2485 | 14.56072485 | 2.9235021 | 3.61 | 101 | 0.05 | 0.37 | 0.86 | 6.17 | 1060 | 17.8 | 0.18 | 4.49 | 70 | 1.71 | 10.3 | 1.18 | 174500 | 40.9
OREAS353 | Available | Super CRM | Pb | Ag | Zn | primary | sulphide | Broken Hill Type |  |  | 2184 | 2040 | 490 |  |  | 25 | 0.5 | 32.1 | 2360 | 205 | 14 |  | 48.8 | 136 | 0.19 | 3120 | 0.77 |  | 1.63 | 53500 | 1.35 | 1.01 |  |  |  |  | 2.01 | 450 | 7.91 | 4.27 |  | 6850 | 1840 | 18.4 | 280 | 0.8 | 5.29 |  | 240 |  |  | 1.43 |  |  |  |  | 151300 | 1746 |  | 4.95 | 24026.3646 | 2.40263646 |  | 7.67 | 10.8 |  |  |  | 0.85 | 130 | 0.83 |  | 1.79 |  | 1.81 | 4.32 |  | 41300 | 3.91
OREAS460 | Available | Super CRM | CeO2 | La2O3 | Nd2O3 | oxide | lateritic | carbonatite | 25400 |  | 1 | 65500 | 53 |  |  | 815 | 2.4 | 1.44 | 7010 | 0.1 | 1853 |  | 10 | 347 | 3.78 | 41.7 | 18 | 4.65 | 23.1 | 185600 | 33 | 48.2 |  | 6.09 |  | 2.37 | 0.31 | 12500 | 1298 | 18.3 | 0.36 | 7240 | 307 | 25.4 | 1330 | 998 | 792 | 68 | 1930 | 65 |  | 240 |  | 75 |  |  | 291 | 3.4 | 27.9 | 5 | 232784.622 | 23.2784622 | 107.79875 | 13.3 | 306 | 11.5 | 4.6 |  | 113 | 7310 | 0.38 | 0.5 | 3.85 | 456 | 3.14 | 49.3 | 2.64 | 117 | 218
OREAS461 | Available | Super CRM | CeO2 | La2O3 | Nd2O3 | oxide | lateritic | carbonatite | 9960 |  | 2 | 59600 | 33.6 |  |  | 957 | 2.09 | 2.43 | 12100 | 0.1 | 3508 |  | 12.1 | 524 | 0.77 | 56 | 33.5 | 7.46 | 47.6 | 315200 | 45.5 | 98 |  | 7.39 |  | 4.06 | 0.57 | 2330 | 2476 | 12 | 0.39 | 9990 | 547 | 48.2 | 1780 | 1854 | 1623 | 81 | 3380 | 104 |  | 482 |  | 13.5 |  |  | 475 | 2.42 | 38.8 |  | 147056.3094 | 14.70563094 | 219.90945 | 21.6 | 564 | 20.9 | 9.09 |  | 207 | 10600 | 0.1 | 0.7 | 4.4 | 687 | 2.5 | 83 | 3.06 | 139 | 270
OREAS462 | Available | Super CRM | CeO2 | La2O3 | Nd2O3 | oxide | lateritic | carbonatite | 7710 |  | 2 | 57100 | 30.8 |  |  | 1037 | 3.57 | 2.69 | 12500 | 0.2 | 4984 |  | 13 | 502 | 0.45 | 61 | 51 | 10.8 | 80 | 330500 | 58 | 164 |  | 7.4 |  | 6.18 | 0.75 | 1180 | 3669 | 10.8 | 0.53 | 10100 | 840 | 53 | 1780 | 2070 | 2595 | 85 | 4540 | 119 |  | 736 |  | 6.58 |  |  | 548 | 2.17 | 51 |  | 131771.0541 | 13.17710541 | 431.195 | 23.9 | 738 | 21.8 | 14.7 |  | 246 | 9860 | 0.083 | 1.01 | 5.79 | 679 | 2.31 | 125 | 4.36 | 244 | 270
OREAS463 | Available | Super CRM | CeO2 | La2O3 | Nd2O3 | oxide | lateritic | carbonatite | 7810 |  | 3 | 54700 | 31.3 |  |  | 1135 | 5.32 | 2.93 | 11900 |  | 6540 |  | 13.5 | 460 | 0.42 | 65 | 71 | 14.8 | 121 | 333300 |  | 244 |  | 7.4 |  | 8.37 | 0.95 | 1090 | 4773 | 10.5 | 0.67 | 10100 | 1120 | 57 | 1730 | 2139 | 3611 | 90 | 5900 | 130 |  | 986 |  | 6.08 |  |  | 624 | 2.14 | 66 | 20 | 128545.725 | 12.8545725 | 514.84683 | 25.6 | 934 | 21.7 | 20.6 |  | 291 | 8760 | 0.094 | 1.33 | 7.55 | 643 | 2.45 | 176 | 5.86 | 391 | 256
OREAS464 | Available | Super CRM | CeO2 | La2O3 | Nd2O3 | oxide | lateritic | carbonatite | 6970 |  | 4.43 | 44700 | 32.9 |  |  | 1648 | 15.2 | 4.05 | 8510 | 0.52 | 15500 |  | 17 | 335 | 0.29 | 92 | 182 | 36.9 | 334 | 355500 |  | 670 |  | 7.79 |  | 21.3 | 2.11 | 810 | 10600 | 8.26 | 1.57 | 8250 | 2700 | 77 | 1490 | 2723 | 9590 | 104 | 13600 | 205 |  | 2601 |  | 4.39 |  |  | 983 | 1.87 | 141 | 50 | 95170.5804 | 9.51705804 | 1410.00765 | 35.7 | 2043 | 20.9 | 55 |  | 506 | 10000 | 0.15 | 3.3 | 17.6 | 412 | 2.37 | 449 | 14.3 | 1128 | 210
OREAS465 | Available | Super CRM | CeO2 | La2O3 | Nd2O3 | oxide | lateritic | carbonatite | 8240 |  | 5.48 | 62100 |  |  |  | 4359 | 11.6 | 17.3 | 8720 | 1.2 | 39100 |  | 18.7 | 795 | 0.1 | 128 | 215 | 47.3 | 282 | 295500 | 188 | 581 |  | 14.4 |  | 26.8 | 3.18 |  | 22700 | 3.04 | 1.72 | 3740 | 1980 | 98 | 2000 | 6695 | 11000 |  | 31500 | 573 |  | 3670 |  |  |  |  | 1941 |  | 149 |  | 15331.9992 | 1.53319992 | 1414.3196 | 172 | 5050 | 96 | 57 |  | 805 | 105100 | 0.087 | 3.82 | 12.6 | 953 | 9.48 | 478 | 14.9 | 921 | 2539
OREAS501b |  | Super CRM | Au | Cu | Mo | primary | quartz monzonite | porphyry copper-gold |  |  | 0.721 | 76800 | 17.9 | 0.248 |  | 1009 | 2.86 | 1.54 | 27100 |  | 68 |  | 15.8 | 86 | 12.2 | 2600 | 4.86 | 2.58 | 1.39 | 45400 | 19.5 | 5.4 | 0.2 | 2.54 |  | 0.93 | 0.21 | 31400 | 33 | 33.2 | 0.38 | 14800 | 546 | 99 | 20800 | 18 | 30.6 | 37.5 | 1020 | 23 |  | 7.9 |  | 126 |  | 0.003 | 3540 | 0.87 | 12.9 | 2.78 |  | 0 |  | 5.58 | 338 | 1.38 | 0.79 | 0.078 | 18 | 4660 | 0.9 | 0.36 | 4.86 | 110 | 2.34 | 24.6 | 2.49 | 89 | 77
OREAS501c |  | Super CRM | Au | Cu | Mo | primary | quartz monzonite | porphyry copper-gold |  |  | 0.444 | 74900 | 23.9 | 0.221 |  | 1044 | 2.94 | 0.69 | 26400 | 0.18 | 69 |  | 15.1 | 80 | 11.7 | 2760 | 4.63 | 2.62 |  | 44500 | 19.1 | 5.04 |  | 2.6 |  | 0.93 | 0.075 | 32200 | 35.2 | 33.8 | 0.36 | 15100 | 550 | 97 | 20200 | 18.4 | 30 | 58 | 1010 | 21.5 |  | 7.91 |  | 134 |  |  | 3470 | 2.27 | 12.9 | 2.07 |  | 0 | 3.7772682 | 3.38 | 322 | 1.32 | 0.8 |  | 18.9 | 4800 | 0.97 | 0.36 | 5.13 | 110 | 4.48 | 24.9 | 2.42 | 81 | 81
OREAS501d | Available | Super CRM | Au | Cu | Mo | primary | quartz monzonite | porphyry copper-gold |  |  | 0.649 | 76900 | 15.1 | 0.232 | 10 | 1032 | 2.65 | 1.26 | 18500 | 0.3 | 73 |  | 9.57 | 45.4 | 10.7 | 2720 | 3.76 | 1.49 | 1.44 | 33700 | 20.8 | 5.89 |  | 2 |  | 0.62 | 0.086 | 30100 | 34.8 | 51 | 0.19 | 8270 | 370 | 95 | 20700 | 12.2 | 32.6 | 20 | 870 | 25.2 |  | 8.37 | 0.005 | 94 |  | 0.047 | 3800 | 2.25 | 9.47 |  |  | 0 | 2.6992807 | 4.86 | 212 | 1.09 | 0.76 | 0.2 | 14 | 3590 | 0.91 | 0.19 | 3.88 | 65 | 8.56 | 15.7 | 1.22 | 90 | 62
OREAS502b |  | Super CRM | Au | Cu | Mo | primary | quartz monzonite | porphyry copper-gold |  |  | 2.01 | 74700 | 19.1 | 0.494 |  | 928 | 2.57 | 5.14 | 27100 |  | 61 |  | 20.2 | 84 | 10.3 | 7730 |  | 2.43 | 1.29 | 55700 | 18.6 | 4.95 | 0.22 | 2.27 |  | 0.85 | 0.6 | 30600 | 29.9 | 31 | 0.34 | 15400 | 550 | 238 | 20600 | 16.2 | 26.9 | 33.5 | 1000 | 31.5 |  | 7.13 |  | 106 |  | 0.005 | 9500 | 1.66 | 13.2 | 8.47 |  | 0 |  | 11.1 | 350 | 1.17 | 0.74 | 0.16 | 15.8 | 4400 | 0.8 | 0.33 | 4.28 | 114 | 3.43 | 23.3 | 2.3 | 134 | 71
OREAS502c |  | Super CRM | Au | Cu | Mo | primary | quartz monzonite | porphyry copper-gold |  |  | 0.796 | 73700 | 57 | 0.488 |  | 1028 | 2.75 | 0.67 | 26100 | 0.35 | 67 |  | 14.4 | 68 | 10.8 | 7830 | 4.45 | 2.49 | 1.36 | 49200 | 18.5 | 4.94 |  | 2.48 |  | 0.88 | 0.089 | 31700 | 33.1 | 32.2 | 0.35 | 15000 | 530 | 226 | 19800 | 17.5 | 29.4 | 36.4 | 990 | 23.5 |  | 7.66 |  | 124 |  | 0.004 | 8260 | 6.37 | 12.9 | 3.4 |  | 0 | 3.7427726 | 3.4 | 327 | 1.24 | 0.76 | 0.47 | 17.6 | 4600 | 0.9 | 0.35 | 4.82 | 110 | 4.53 | 24.1 | 2.31 | 109 | 78
OREAS503b |  | Super CRM | Au | Cu | Mo | primary | quartz monzonite | porphyry copper-gold |  |  | 1.46 | 74500 | 18.9 | 0.695 |  | 932 | 2.51 | 2.61 | 27300 |  | 59 |  | 17.1 | 84 | 9.94 | 5310 | 4.42 | 2.41 | 1.26 | 54300 | 18.4 | 4.8 | 0.21 | 2.25 |  | 0.85 | 0.39 | 30700 | 30 | 30.7 | 0.34 | 15400 | 553 | 319 | 20400 | 16 | 26.9 | 35 | 1000 | 24.3 |  | 7.16 |  | 106 |  | 0.005 | 6670 | 0.89 | 13.1 | 6.61 |  | 0 |  | 7.52 | 369 | 1.21 | 0.72 | 0.19 | 15.6 | 4400 | 0.81 | 0.35 | 4.2 | 114 | 3.39 | 22.9 | 2.33 | 92 | 71
OREAS503c |  | Super CRM | Au | Cu | Mo | primary | quartz monzonite | porphyry copper-gold |  |  | 0.826 | 73700 | 34.5 | 0.698 |  | 985 | 2.65 | 0.6 | 26300 | 0.22 | 63 |  | 14.6 | 68 | 10.3 | 5380 | 4.21 | 2.37 | 1.26 | 51700 | 18.5 | 4.75 |  | 2.4 |  | 0.85 | 0.086 | 31800 | 32 | 31.1 | 0.34 | 15000 | 540 | 318 | 19900 | 16.6 | 27.7 | 36.8 | 990 | 20.6 |  | 7.26 |  | 116 |  | 0.004 | 5860 | 3.6 | 13.2 | 3.31 |  | 0 | 3.5099273 | 3.38 | 336 | 1.19 | 0.73 | 0.37 | 16.5 | 4530 | 0.86 | 0.33 | 4.47 | 113 | 4.4 | 23.3 | 2.24 | 87 | 75
OREAS503d | Available | Super CRM | Au | Cu | Mo | primary | quartz monzonite | porphyry copper-gold |  |  | 1.32 | 75000 | 87 | 0.666 |  | 1001 | 2.93 | 1.41 | 26400 | 0.22 | 68 |  | 16.7 | 64 | 11.2 | 5240 | 4.63 | 2.66 | 1.29 | 48800 | 18.5 | 5.18 | 0.15 | 2.72 |  | 0.92 | 0.094 | 31300 | 34.3 | 29.3 | 0.36 | 14100 | 530 | 348 | 20400 | 20.1 | 29.5 | 31.2 | 1080 | 20.6 |  | 7.96 |  | 120 |  | 0.239 | 7980 | 3.49 | 12.5 | 3.29 |  | 0 | 3.9152506 | 3.47 | 363 | 1.46 | 0.79 | 0.3 | 17 | 4860 | 0.92 | 0.36 | 4.63 | 104 | 3.47 | 23.9 | 2.32 | 75 | 89
OREAS504b |  | Super CRM | Au | Cu | Mo | primary | quartz monzonite | porphyry copper-gold |  |  | 2.98 | 69100 | 10.3 | 1.61 |  | 711 | 1.57 | 4.92 | 27400 |  | 38.6 |  | 20.9 | 70 | 5.03 | 11100 | 3.29 | 1.82 | 0.95 | 73300 | 16.7 | 3.46 | 0.21 | 1.82 |  | 0.65 | 0.73 | 29300 | 19.6 | 23.3 | 0.28 | 16600 | 540 | 499 | 20200 | 10 | 17.7 | 30 | 960 | 26.2 |  | 4.55 |  | 51 |  | 0.01 | 13100 | 1.19 | 14.5 | 12.4 |  | 0 |  | 11.4 | 423 | 0.68 | 0.54 | 0.38 | 8.27 | 3640 | 0.49 | 0.26 | 2.33 | 128 | 3.13 | 17.7 | 1.82 | 108 | 60
OREAS504c | Available | Super CRM | Au | Cu | Mo | primary | quartz monzonite | porphyry copper-gold |  |  | 4.19 | 70700 | 34.9 | 1.48 |  | 850 | 2.31 | 2.26 | 25200 |  | 49.8 |  | 16.2 | 58 | 8.16 | 11100 | 3.76 | 2.11 | 1.03 | 60800 | 17.2 | 4.14 | 0.16 | 2.21 | 0.064 | 0.75 | 0.24 | 31600 | 25.5 | 25.9 | 0.3 | 14300 | 510 | 512 | 20400 | 14.2 | 22.4 | 41.3 | 940 | 60 |  | 5.96 |  | 87 |  | 0.351 | 11100 | 1.62 | 12.6 | 7.39 |  |  | 3.0097411 | 5.42 | 360 | 1.06 | 0.64 | 0.45 | 12.6 | 4030 | 0.7 | 0.31 | 3.64 | 108 | 2.95 | 20.3 | 2 | 106 | 72
OREAS505 | Available | Super CRM | Au | Cu | Mo | primary | quartz monzonite | porphyry copper-gold |  |  | 1.53 | 74500 | 30.4 | 0.555 |  | 1011 | 2.42 | 2.52 | 17800 | 0.3 | 67 |  | 8.39 | 42.4 | 9.7 | 3210 | 3.74 | 1.43 | 1.2 | 33400 | 19.6 | 5.63 | 0.12 | 1.93 |  | 0.61 | 0.1 | 31500 | 32.2 | 46.5 | 0.18 | 7710 | 360 | 66 | 21400 | 11.7 | 31.2 | 16.3 | 860 | 26.7 |  | 8.14 |  | 92 |  | 0.052 | 4460 | 3.5 | 8.81 | 4.39 |  | 0 | 3.0614845 | 4.94 | 253 | 1.02 | 0.75 | 0.54 | 12.9 | 3400 | 0.86 | 0.2 | 3.66 | 65 | 8.49 | 15.1 | 1.17 | 88 | 63
OREAS506 | Available | Super CRM | Au | Cu | Mo | primary | quartz monzonite | porphyry copper-gold |  |  | 1.82 | 75700 | 37.7 | 0.364 |  | 1022 | 2.4 | 2.75 | 17200 | 0.31 | 67 |  | 7.37 | 36.5 | 9.57 | 4440 | 3.53 | 1.4 | 1.22 | 27900 | 19.5 | 5.52 | 0.1 | 2.08 |  | 0.59 | 0.1 | 33200 | 31.5 | 44.1 | 0.18 | 7030 | 330 | 87 | 22000 | 11.8 | 30.3 | 14.5 | 870 | 27.7 |  | 8.02 |  | 91 |  | 0.07 | 5890 | 4.27 | 7.94 | 5.19 |  | 0 | 3.0269889 | 4.74 | 279 | 1 | 0.74 | 0.6 | 12.5 | 3300 | 0.85 | 0.19 | 3.51 | 58 | 8.11 | 14.6 | 1.16 | 91 | 69
OREAS507 | Available | Super CRM | Au | Cu | Mo | primary | quartz monzonite | porphyry copper-gold |  |  | 1.34 | 74300 | 46.7 | 0.176 |  | 1103 | 2.55 | 1.78 | 17100 | 0.69 | 70 |  | 7.93 | 43.3 | 10.9 | 6220 | 3.77 | 1.43 | 1.33 | 31300 | 20.3 | 5.98 | 0.13 | 1.98 |  | 0.62 | 0.15 | 30700 | 33.9 | 50 | 0.18 | 7120 | 350 | 114 | 21000 | 12.6 | 33.9 | 15.8 | 870 | 37.1 |  | 8.69 |  | 103 |  | 0.082 | 7390 | 5.32 | 8.39 | 4.11 |  | 0 | 3.0873562 | 5.04 | 217 | 1.13 | 0.79 | 0.65 | 13.9 | 3500 | 0.93 | 0.19 | 4.09 | 60 | 9.28 | 15.5 | 1.21 | 161 | 64
OREAS520 | Available | Super CRM | Cu | Au | Co | primary | felsic volcanic breccia | IOCG |  | 3 | 0.422 | 56300 | 153 | 0.176 |  | 8058 | 1.06 | 2.94 | 41000 |  | 86 |  | 203 | 36.4 | 0.8 | 2930 | 3.66 | 2.21 | 1.29 | 164300 | 18.7 | 4.08 | 0.25 | 3.53 |  | 0.76 | 0.11 | 34600 | 85 | 16.9 | 0.34 | 11900 | 2420 | 65 | 13500 | 5.68 | 22.1 | 82 | 740 | 5.85 |  | 6.69 |  | 114 |  |  | 10100 | 3.21 | 17 | 1.76 | 197200 | 19.72 | 3.7255248 | 4.76 | 104 | 0.47 | 0.64 | 0.33 | 9.62 | 4450 | 0.26 | 0.31 | 17.9 | 280 | 43.8 | 20.8 | 2.2 | 22.7 | 134
OREAS521 | Available | Super CRM | Cu | Au | Co | primary | felsic volcanic breccia | IOCG |  | 3.12 | 0.817 | 47700 | 336 | 0.376 |  | 16200 | 0.86 | 5.85 | 38600 |  | 123 |  | 386 | 30.9 | 0.72 | 6070 | 3.47 | 2.12 | 1.64 | 207100 | 17.4 | 4.03 | 0.28 | 3.23 |  | 0.72 | 0.18 | 31600 | 139 | 16.4 | 0.33 | 11300 | 3210 | 138 | 9780 | 5.56 | 25.4 | 80 | 810 | 9.35 |  | 8.43 |  | 100 |  |  | 18000 | 5.66 | 13.9 | 2.37 | 176100 | 17.61 | 3.8462594 | 7.11 | 158 | 0.45 | 0.61 | 0.74 | 8.26 | 3930 | 0.27 | 0.3 | 31 | 227 | 92 | 19.9 | 2.1 | 24.4 | 123
OREAS522 | Available | Super CRM | Cu | Au | Co | primary | felsic volcanic breccia | IOCG |  | 3.26 | 1.23 | 39500 | 490 | 0.574 |  | 23800 | 0.7 | 8.72 | 36500 |  | 148 |  | 550 | 29.6 | 0.64 | 9160 | 3.24 | 1.97 | 1.88 | 246300 | 16 | 3.87 |  | 2.96 |  | 0.66 | 0.23 | 28300 | 171 | 16.2 | 0.31 | 11200 | 3970 | 206 | 6330 | 5.66 | 27.2 | 72 | 890 | 12.5 |  | 9.76 |  | 84 |  |  | 25000 | 7.93 | 10.9 | 2.74 | 158100 | 15.81 | 3.7255248 | 9.32 | 199 | 0.44 | 0.59 | 1.11 | 7.53 | 3440 | 0.29 | 0.28 | 42.2 | 182 | 135 | 18.5 | 1.97 | 30.2 | 112
OREAS523 | Available | Super CRM | Cu | Au | Co | primary | felsic volcanic breccia | IOCG |  | 3.44 | 2.36 | 30200 | 666 | 1.04 |  |  | 0.53 | 13.6 | 33600 |  | 172 |  | 728 | 25 | 0.57 | 17200 | 2.99 | 1.83 | 2.13 | 289000 | 14.3 | 3.84 |  | 2.66 |  | 0.62 | 0.37 | 25700 | 283 | 15.5 | 0.29 | 10200 | 4750 | 313 | 2390 | 5.4 | 30.6 | 73 | 920 | 26.3 |  | 11.1 |  | 70 |  |  | 38200 | 10.5 | 7.42 | 3.66 | 132300 | 13.23 | 3.8031399 | 11.6 | 216 | 0.43 | 0.54 | 1.65 | 6.44 | 2830 | 0.3 | 0.26 | 57 | 123 | 179 | 17.1 | 1.86 | 40.2 | 100
OREAS524 |  | Super CRM | Cu | Au | Co | primary | felsic volcanic breccia | IOCG |  | 3.49 | 3.7 | 28800 | 660 | 1.54 |  | 29400 | 0.46 | 16.4 | 32700 |  | 163 |  | 728 | 23.2 | 0.53 | 25300 | 2.97 | 1.82 | 2.11 | 292500 | 13.5 | 3.79 | 0.38 | 2.6 |  | 0.62 | 0.51 | 24800 | 286 | 15.2 | 0.29 | 9850 | 4630 | 376 | 1820 | 5.25 | 29.5 | 71 | 920 | 43.8 |  | 10.9 |  | 67 |  |  | 47300 | 11.4 | 7.04 | 4.76 | 125700 | 12.57 | 3.880755 | 12 | 194 | 0.41 | 0.54 |  | 6.67 | 2710 | 0.3 | 0.25 | 57 | 115 | 177 | 16.6 | 1.84 | 55 | 98
OREAS550 | Available | Super CRM | Cu | Co | S | oxide | dolomitic shale | structurally-controlled sediment-hosted | 169100 |  | 0.086 | 28400 | 5.82 |  | 229 | 352 | 1.31 | 1.4 | 69100 | 0.13 | 36.6 |  | 1480 | 23.1 | 0.58 | 2770 | 3.3 | 1.76 | 0.84 | 12800 | 7.65 | 4.02 |  | 2.19 | 0.022 | 0.62 | 0.18 | 6140 | 19.2 | 105 | 0.23 | 64300 | 1190 | 2.25 | 400 | 5.98 | 18.5 | 15.4 | 360 | 13.7 |  | 4.61 |  | 22.9 |  | 0.007 | 2330 | 0.32 | 6.27 | 1.11 | 246761.0481 | 24.67610481 | 3.7686443 | 1.18 | 56 |  | 0.62 | 0.035 | 5.15 | 3140 | 0.094 | 0.25 | 24.7 | 56 | 0.78 | 16.5 | 1.62 | 41.9 | 76
OREAS551 | Available | Super CRM | Cu | Co | S | oxide | dolomitic shale | structurally-controlled sediment-hosted | 141800 |  | 0.086 | 23600 | 6.5 | 0.005 | 198 | 437 | 1.21 | 1.51 | 58100 | 0.12 | 29.5 |  | 3050 | 20.3 | 0.63 | 5650 | 2.8 | 1.49 | 0.68 | 10500 | 6.06 | 3.43 | 0.05 | 1.58 | 0.027 | 0.52 | 0.16 | 6890 | 16.4 | 79 | 0.19 | 49000 | 1410 | 2.41 | 240 | 4 | 15 | 16.7 | 350 | 7.72 |  | 3.71 |  | 25.8 |  | 0.005 | 1720 | 0.29 | 5.13 | 1.02 | 283221.2901 | 28.32212901 | 3.1563474 | 0.97 | 62 | 0.28 | 0.51 |  | 4.01 | 880 | 0.089 | 0.2 | 8.81 | 54 | 0.82 | 14 | 1.35 | 31.3 | 56
OREAS552 | Available | Super CRM | Cu | Co | S | primary | dolomitic shale | structurally-controlled sediment-hosted | 198500 |  | 0.227 | 19400 | 5.11 |  | 222 | 218 | 1.04 | 4.91 | 94600 | 0.11 | 35.8 |  | 4060 | 18.5 | 0.49 | 30900 | 2.01 | 1.11 | 0.43 | 7610 | 5.08 | 2.41 | 0.1 | 1.47 | 0.026 | 0.38 | 0.18 | 5830 | 19.1 | 53 | 0.15 | 70500 | 820 | 3.08 | 280 | 4.28 | 15 | 14.1 | 350 | 8.73 |  | 3.85 |  | 20 |  | 0.055 | 13200 | 0.25 | 4.54 | 6.71 | 193379.5143 | 19.33795143 | 2.7165285 | 0.73 | 73 | 0.27 | 0.37 |  | 3.47 | 2390 | 0.18 | 0.17 | 18.9 | 59 | 0.45 | 10.3 | 1.01 | 27 | 54
OREAS553 | Available | Super CRM | Cu | Co | S | oxide | dolomitic shale | structurally-controlled sediment-hosted | 142000 |  | 0.093 | 29300 | 7.41 |  | 309 | 319 | 1.48 | 2.39 | 55700 | 0.19 | 45.5 |  | 6100 | 24.6 | 0.69 | 5820 | 3.38 | 1.86 | 0.82 | 12400 | 8.01 | 4.11 | 0.1 | 2.29 | 0.036 | 0.66 | 0.21 | 6950 | 24.9 | 99 | 0.25 | 55100 | 1560 | 2.56 | 400 | 6.17 | 21.1 | 23.4 | 450 | 12.8 |  | 5.3 |  | 25.9 |  | 0.009 | 2940 | 0.41 | 6.8 | 1.4 | 268870.9128 | 26.88709128 | 3.8031399 | 1.2 | 56 | 0.45 | 0.6 |  | 5.46 | 3470 | 0.12 | 0.26 | 25.5 | 73 | 0.87 | 17.6 | 1.68 | 47.8 | 80
OREAS554 | Available | Super CRM | Cu | Co | S | primary | dolomitic shale | structurally-controlled sediment-hosted | 101100 |  | 0.178 | 43200 | 66 |  | 178 | 1274 | 1.84 | 2.74 | 39600 | 0.21 | 64 |  | 8150 | 49.5 | 2.42 | 15900 | 2.71 | 1.43 | 0.82 | 18000 | 12.5 | 3.78 | 0.095 | 1.88 | 0.019 | 0.52 | 0.1 | 17100 | 30.6 | 33.9 | 0.21 | 31400 | 1080 | 3.54 | 600 | 5.08 | 25.3 | 33.7 | 310 | 16.6 |  | 6.86 |  | 89 |  | 0.045 | 7780 | 2.22 | 8.1 | 5.29 | 281678.7414 | 28.16787414 | 4.2515827 | 2.22 | 67 | 0.35 | 0.52 | 0.048 | 8.99 | 1610 | 0.53 | 0.2 | 13.8 | 116 | 1.27 | 12.9 | 1.42 | 55 | 63
OREAS555 | Available | Super CRM | Cu | Co | S | primary | dolomitic shale | structurally-controlled sediment-hosted | 89500 |  | 0.266 | 40700 | 36.1 |  | 279 | 623 | 1.96 | 4.25 | 31100 | 0.14 | 56 |  | 11600 | 43.9 | 1.61 | 22900 | 3.25 | 1.84 | 0.7 | 11000 | 11.5 | 3.86 | 0.085 | 2.59 | 0.03 | 0.64 | 0.14 | 13100 | 28.5 | 83 | 0.26 | 40700 | 740 | 3.14 | 440 | 8.2 | 23.5 | 32.8 | 550 | 12.9 |  | 6.27 |  | 58 |  | 0.03 | 11200 | 1.47 | 8.72 | 6.97 | 287521.7289 | 28.75217289 | 3.8290116 | 1.65 | 54 | 0.6 | 0.57 | 0.033 | 8.02 | 4380 | 0.34 | 0.27 | 14.5 | 105 | 1.56 | 16.6 | 1.76 | 36.1 | 92
OREAS556 | Available | Super CRM | Cu | Co | S | primary | dolomitic shale | structurally-controlled sediment-hosted | 72700 |  | 0.141 | 49300 | 28.5 |  | 475 | 496 | 2.78 | 4.39 | 27600 | 0.25 | 77 |  | 21500 | 55 | 2.01 | 22000 | 3.86 | 2.33 | 0.76 | 8200 | 13.2 | 4.23 | 0.098 | 3.43 | 0.048 | 0.79 | 0.14 | 18300 | 37.8 | 96 | 0.33 | 33500 | 660 | 2.24 | 530 | 10.5 | 29.4 | 48.8 | 490 | 15.2 |  | 7.59 |  | 71 |  | 0.039 | 17000 | 1.49 | 10.5 | 3.74 | 284296.3998 | 28.42963998 | 4.4154368 | 1.71 | 46.9 | 0.75 | 0.66 |  | 9.52 | 2380 | 0.38 | 0.34 | 18.8 | 123 | 1.26 | 21.4 | 2.23 | 35.9 | 122
OREAS600 |  | Super CRM | Ag | Cu | Au | primary | rhyodacite | high sulphidation epithermal |  |  | 24.3 | 67800 | 89 | 0.2 | 10 |  | 1.69 | 6.39 | 18800 | 3.37 | 47.7 |  | 7.06 | 27.5 | 9.42 | 482 | 2.05 | 0.97 | 1.03 | 23800 | 18.7 | 3.12 |  | 2.9 | 1 | 0.36 | 0.75 | 18000 | 23 | 18.7 | 0.13 | 7720 | 710 | 2.2 | 5870 | 7.98 | 19.5 | 15.4 | 600 | 193 |  | 5.42 |  |  |  |  | 16900 | 14.3 | 5.95 | 6.97 |  | 0 | 2.1473511 | 2.12 | 186 | 0.63 | 0.4 | 6.8 | 9.38 | 2420 | 1.11 |  | 2.69 | 12.9 | 4.2 | 9.93 | 0.91 | 615 | 94
OREAS600b |  | Super CRM | Ag | Cu | Au | primary | rhyodacite | high sulphidation epithermal |  |  | 25.1 | 75800 | 99 | 0.204 |  | 3397 | 3.14 | 5.42 | 12600 | 2.08 | 93 |  | 2.77 | 22.3 | 6.91 | 499 | 3.5 | 1.01 | 1.35 | 25400 | 23.2 | 5.74 | 0.18 | 6.89 | 0.088 | 0.49 | 0.44 | 30300 | 44.1 | 28.9 | 0.067 | 1229 | 293 | 5.43 | 27600 | 18.6 | 39.6 | 4.41 | 303 | 119 |  | 10.7 |  | 15.7 |  |  | 3080 | 13.5 | 4.34 | 3.33 |  |  |  | 4.27 | 212 | 1.48 | 0.77 | 1.99 | 15.1 | 1200 | 1.02 |  | 5.97 | 2.54 | 4.63 | 15 | 0.56 | 404 | 254
OREAS601 |  | Super CRM | Ag | Cu | Au | primary | rhyodacite | high sulphidation epithermal |  |  | 49.4 | 63000 | 307 | 0.78 | 10 |  | 2.07 | 20.9 | 13100 | 7.86 | 63 |  | 5.14 | 42 | 6.72 | 1010 | 2.69 | 0.92 | 1.23 | 24800 | 20.4 | 4.5 |  | 4.52 | 3 | 0.4 | 1.73 | 21000 | 30.9 | 20.5 | 0.095 | 3890 | 480 | 3.87 | 14500 | 12.6 | 27 | 24.1 | 470 | 329 |  | 7.55 |  | 16 |  |  | 10700 | 30.4 | 4.85 | 12 |  | 0 | 2.9493738 | 4.16 | 230 | 1.04 | 0.56 | 15.4 | 11.7 | 1800 | 1.21 |  | 4 | 9.24 | 5.8 | 11.2 | 0.68 | 1330 | 155
OREAS601b |  | Super CRM | Ag | Cu | Au | primary | rhyodacite | high sulphidation epithermal |  |  | 50 | 66300 | 284 | 0.775 |  |  | 2.24 | 18 | 8870 | 2.05 | 70 |  | 2.97 | 23.7 | 4.88 | 1010 | 2.54 | 0.8 | 0.97 | 22900 | 23.4 | 4.14 | 0.15 | 5.09 | 0.2 | 0.38 | 0.47 | 24100 | 33.5 | 22.6 | 0.073 | 996 | 222 | 5.22 | 19000 | 14.4 | 28.5 | 6.39 | 292 | 318 |  | 8.55 |  | 11.9 |  |  | 15000 | 22.9 | 3.77 | 10.6 |  |  |  | 3.36 | 241 | 1.11 | 0.52 | 13 | 11.9 | 1350 | 1.44 | 0.1 | 4.64 | 3.83 | 6.13 | 11.1 | 0.54 | 318 | 186
OREAS601c | Available | Super CRM | Au | Ag | Cu | primary | rhyodacite | high sulphidation epithermal |  |  | 50.4 | 70600 | 390 | 0.996 | 10 |  | 2.46 | 21.1 | 9530 | 2.77 | 75 |  | 4.99 | 17.5 | 5.17 | 1160 | 2.66 | 0.78 | 1.08 | 24100 | 23.5 | 4.65 | 0.18 | 4.93 | 0.22 | 0.38 | 0.56 | 27200 | 37.1 | 26.7 | 0.077 | 1690 | 230 | 3.66 | 19400 | 14.7 | 29.8 | 6 | 390 | 328 |  | 8.41 |  | 12.4 |  | 0.001 | 15800 | 37.2 | 4.01 | 8.75 |  |  | 2.5612983 | 4.23 | 230 | 1.11 | 0.55 | 7.22 | 12.4 | 1350 | 1.75 | 0.094 | 4.4 | 4.75 | 4.67 | 11.5 | 0.54 | 425 | 178
OREAS602 |  | Super CRM | Ag | Cu | Au | primary | rhyodacite | high sulphidation epithermal |  |  | 115 | 43700 | 649 | 1.95 |  |  | 0.8 | 57 | 6170 | 24.7 | 32.1 |  | 9.9 | 32.2 | 2.73 | 5150 | 1.31 | 0.64 | 1.5 | 22400 | 20.6 | 2.13 | 5 | 2.53 | 0.96 | 0.23 | 5.23 | 6820 | 16.3 | 20.1 | 0.1 | 2010 | 225 | 4.41 | 4570 | 6.93 | 13.5 | 61 | 570 | 1022 |  | 3.76 |  | 5.3 |  |  | 21200 | 79 | 4.18 | 31.6 |  | 0 | 1.1038592 | 5.8 | 464 | 1 | 0.26 | 38.2 | 6.86 | 2100 | 1.71 | 0.099 | 2.54 | 11 | 12.1 | 6.18 | 0.66 | 4190 | 79
OREAS602b |  | Super CRM | Ag | Cu | Au | primary | rhyodacite | high sulphidation epithermal |  |  | 118 | 53800 | 874 | 2.29 |  |  | 1.69 | 58 | 6550 | 4.89 | 51 |  | 5.08 | 33.5 | 3.64 | 4960 | 2.06 | 0.68 | 0.8 | 25200 | 24.3 | 3.12 | 0.16 | 4.21 | 0.48 | 0.29 | 1.5 | 17800 | 23.5 | 20.3 | 0.062 | 759 | 188 | 7.45 | 14000 | 12 | 21.8 | 14.1 | 279 | 493 |  | 6.52 |  | 8.65 |  |  | 21300 | 105 | 3.56 | 24.1 |  |  |  | 8.96 | 260 | 0.93 | 0.43 | 35.5 | 9.11 | 1490 | 2.17 |  | 3.8 | 5.01 | 13.8 | 8.69 | 0.51 | 764 | 149
OREAS603 |  | Super CRM | Ag | Cu | Au | primary | rhyodacite | high sulphidation epithermal |  |  | 284 | 39800 | 1801 | 5.18 | 10 |  | 0.71 | 149 | 3180 | 54 | 25.7 |  | 15.3 | 30.2 | 1.66 | 10000 | 1.21 | 0.59 | 1 | 29200 | 22.2 | 1.77 |  | 2.53 | 4 | 0.21 | 11.2 | 6230 | 11.9 | 18.9 | 0.099 | 828 | 133 | 6.05 | 4280 | 7.09 | 11.4 | 113 | 534 | 1908 |  | 3.23 |  | 4.89 |  |  | 37100 | 205 | 4.04 | 60 |  | 0 | 0.9658768 | 12.9 | 459 | 1 | 0.23 | 57 | 5.9 | 1910 | 4.18 |  | 2.71 | 10 | 14 | 5.64 | 0.61 | 9200 | 78
OREAS603b |  | Super CRM | Ag | Cu | Au | primary | rhyodacite | high sulphidation epithermal |  |  | 297 | 64800 | 2433 | 5.21 |  |  | 1.57 | 154 | 6180 | 12.3 | 47.9 |  | 9.38 | 26.2 | 3.41 | 9730 | 1.95 | 0.71 | 0.8 | 36700 | 27.2 | 3.09 | 0.21 | 4.17 | 1.14 | 0.29 | 3.61 | 19600 | 22.1 | 22.4 | 0.067 | 730 | 162 | 10 | 13800 | 11.1 | 22.3 | 11.4 | 386 | 862 |  | 6.06 |  | 8.58 |  | 0.004 | 45400 | 307 | 4.1 | 41.1 |  |  |  | 14.4 | 323 | 0.88 | 0.41 | 38.5 | 8.87 | 1500 | 5.52 |  | 3.82 | 8.78 | 12.8 | 8.57 | 0.51 | 2010 | 146
OREAS603c | Available | Super CRM | Au | Ag | Cu | primary | rhyodacite | high sulphidation epithermal |  |  | 275 | 64600 | 1560 | 4.96 | 10 |  | 2.28 | 89 | 9770 | 31.4 | 68 |  | 14.9 | 19.4 | 4.81 | 12100 | 2.76 | 0.83 | 1.19 | 41800 | 23.3 | 4.64 | 0.16 | 4.87 | 1.35 | 0.36 | 4.04 | 23400 | 31.7 | 27.6 | 0.078 | 1620 | 660 | 60 | 18000 | 13.6 | 28.2 | 25.8 | 430 | 10428 |  | 7.91 |  | 13.8 |  | 0.037 | 35900 | 396 | 4.14 | 29.6 |  | 0 | 2.4405637 | 12.1 | 270 | 1.04 | 0.55 | 23.2 | 11.4 | 1420 | 4.18 | 0.095 | 4.42 | 6.27 | 8.99 | 11.6 | 0.58 | 8030 | 177
OREAS604 |  | Super CRM | Ag | Cu | Au | primary | rhyodacite | high sulphidation epithermal |  |  | 488 | 58200 | 972 | 1.43 | 10 |  | 1.13 | 28.4 | 7350 | 14.9 | 38.1 |  | 42 | 33.8 | 3.63 | 21600 | 1.6 | 0.62 | 0.74 | 30200 | 26.7 | 2.72 | 5 | 3.15 | 1.01 | 0.25 | 3.57 | 13200 | 19.4 | 22.6 | 0.081 | 2080 | 244 | 4.11 | 8360 | 8.82 | 16.5 | 650 | 573 | 994 |  | 4.55 |  | 8.39 |  |  | 45900 | 167 | 4.81 | 43.9 |  | 0 | 1.6730366 | 3.83 | 398 | 1 | 0.33 | 25.3 | 7.47 | 1910 | 7.44 | 0.081 | 3.17 | 10.2 | 16.7 | 7.16 | 0.56 | 2550 | 104
OREAS604b |  | Super CRM | Ag | Cu | Au | primary | rhyodacite | high sulphidation epithermal |  |  | 493 | 65500 | 1351 | 1.69 |  |  | 1.72 | 40.8 | 7040 | 7.05 | 45.3 |  | 10.4 | 29.7 | 3.89 | 21200 | 2.13 | 0.73 | 0.85 | 42500 | 28.1 | 3.22 | 0.2 | 4.08 | 1.08 | 0.31 | 2.25 | 18800 | 19.6 | 28.1 | 0.074 | 1182 | 177 | 9.32 | 14000 | 11.3 | 22.1 | 17 | 449 | 792 |  | 5.78 |  | 13.7 |  |  | 47600 | 214 | 5.09 | 45.6 |  |  |  | 9 | 336 | 0.91 | 0.43 | 24.3 | 8.36 | 1660 | 8.1 |  | 4.11 | 11.9 | 17.5 | 9.09 | 0.51 | 1170 | 149
OREAS605 |  | Super CRM | Ag | Cu | Au | primary | rhyodacite | high sulphidation epithermal |  |  | 965 | 54300 | 1602 | 1.67 | 10 |  | 0.67 | 16.3 | 2760 | 12.5 | 21.4 |  | 90 | 30.4 | 1.57 | 50200 | 1.02 | 0.39 | 0.21 | 37600 | 30.3 | 1.6 | 5 | 2.58 | 4 | 0.15 | 3.78 | 10400 | 20 | 21.7 | 0.054 | 476 | 91 | 4.82 | 5800 | 6.92 | 10.7 | 1538 | 507 | 1297 |  | 2.97 |  | 5.75 |  |  | 83400 | 294 | 5.03 | 76 |  | 0 | 1.0003724 | 2.73 | 373 | 1 | 0.2 | 33.1 | 5.12 | 1770 | 15 |  | 2.79 | 8.33 | 27 | 4.26 | 0.37 | 2160 | 84
OREAS605b |  | Super CRM | Ag | Cu | Au | primary | rhyodacite | high sulphidation epithermal |  |  | 975 | 62600 | 2454 | 1.72 |  |  | 0.71 | 49.6 | 4230 | 14 | 21.2 |  | 19.4 | 30.3 | 2.31 | 50300 | 1.34 | 0.64 | 0.46 | 71400 | 32.8 | 1.77 | 0.29 | 2.27 | 2.2 | 0.22 | 3.92 | 12000 |  | 28.9 | 0.088 | 1731 | 109 | 17.3 | 5270 | 6.8 | 10.4 | 20.8 | 624 | 1510 |  | 3.01 |  | 17.5 |  | 0.011 | 99600 | 405 | 6.31 | 87 |  |  |  | 6.79 | 402 | 0.55 | 0.22 | 33.4 | 4.79 | 2120 | 15.5 |  | 3.11 | 24.4 | 30.2 | 5.98 | 0.6 | 2400 | 77
OREAS606 |  | Super CRM | Au | Ag | Cu | primary | rhyodacite | high sulphidation epithermal |  |  | 1.03 | 69500 | 106 | 0.34 |  | 2506 | 2.58 | 5.91 | 5210 | 0.96 | 80 |  | 4.33 | 30.2 | 4.97 | 268 | 3.02 | 0.81 | 1.55 | 17200 | 20.8 | 5.98 |  | 2.48 | 0.039 | 0.39 | 0.15 | 32200 | 39.7 | 41.3 |  | 3628 | 104 | 4.04 | 17700 | 14.1 | 35.7 | 14.3 | 817 | 107 |  | 9.62 |  | 17.9 |  |  | 5030 | 19.7 | 3.48 | 2.05 |  | 0 |  | 4.26 | 204 | 1.11 | 0.68 | 0.76 | 15.2 | 1700 | 1.15 |  | 4.41 | 8.89 | 2.53 | 11.5 | 0.56 | 179 | 66
OREAS607 | Available | Super CRM | Au | Ag | Cu | primary | rhyodacite | high sulphidation epithermal |  |  | 5.94 | 68000 | 209 | 0.69 |  | 440 | 2.37 | 11.6 | 4940 | 1.63 | 76 |  | 4.22 | 25.7 | 4.38 | 563 | 2.8 | 0.76 | 1.44 | 17100 | 21.1 | 5.54 | 0.081 | 2.33 | 0.09 | 0.35 | 0.26 | 30600 | 36.8 | 38.6 |  | 3270 | 96 | 4.03 | 16100 | 13.2 | 34.5 | 13.3 | 775 | 209 |  | 9.19 |  | 16.7 |  |  | 9740 | 30 | 3.27 | 3.56 |  |  |  | 3.99 | 221 | 1.03 | 0.59 | 2.51 | 14 | 1660 | 1.29 |  | 4.11 | 8.51 | 3.15 | 10.6 | 0.54 | 259 | 63
OREAS607b | Available | Super CRM | Au | Ag | Cu | primary | rhyodacite | high sulphidation epithermal |  |  | 6.1 | 71800 | 180 | 0.696 | 10 | 2633 | 2.74 | 12.5 | 10700 | 3.3 | 83 |  | 2.79 | 17 | 5.9 | 554 | 3.08 | 0.85 | 1.23 | 22200 | 22.3 | 5.22 | 0.076 | 5.36 | 0.098 | 0.4 | 0.42 | 29100 | 41.1 | 30.5 | 0.079 | 1780 | 260 | 3.43 | 22100 | 16 | 33 | 4.98 | 370 | 1733 |  | 9.43 |  | 13.9 |  | 0.001 | 8920 | 13.6 | 3.96 | 3.57 |  | 0 | 3.0269889 | 4.01 | 208 | 1.21 | 0.65 | 2.35 | 13.7 | 1240 | 1.09 | 0.1 | 4.74 | 3.49 | 2.6 | 12.7 | 0.55 | 694 | 196
OREAS608 |  | Super CRM | Au | Ag | Cu | primary | rhyodacite | high sulphidation epithermal |  |  | 14.6 | 66800 | 365 | 1.21 |  |  | 2.19 | 20.4 | 4580 | 2.48 | 70 |  | 4.42 | 26.8 | 4 | 1010 | 2.54 | 0.73 | 1.31 | 17700 | 21.4 | 5.04 | 0.093 | 2.26 | 0.15 | 0.32 | 0.45 | 29000 | 33.9 | 36.3 |  | 3010 | 95 | 4.13 | 14500 | 12.2 | 31.1 | 13.5 | 723 | 316 |  | 8.33 |  | 15.2 |  |  | 14000 | 53 | 3.29 | 6.02 |  | 0 |  | 4.22 | 231 | 0.94 | 0.54 | 5.73 | 13 | 1670 | 1.42 |  | 3.85 | 8.65 | 3.99 | 9.95 | 0.53 | 366 | 63
OREAS609 |  | Super CRM | Au | Ag | Cu | primary | rhyodacite | high sulphidation epithermal |  |  | 24.6 | 63900 | 1489 | 5.16 |  |  | 1.42 | 112 | 2940 | 7.4 | 53 |  | 5.41 | 28.4 | 2.49 | 4950 | 1.68 | 0.61 | 0.85 | 20900 | 23.2 | 3.19 |  | 2 | 0.47 | 0.23 | 1.97 | 22500 | 23.3 | 25.6 |  | 1857 | 82 | 4.43 | 9340 | 9.17 | 21.3 | 12.6 | 570 | 608 |  | 5.82 |  | 9.02 |  |  | 34300 | 140 | 3.08 | 17.1 |  |  |  | 10.1 | 284 | 0.71 | 0.36 | 19.1 | 9.91 | 1610 | 1.68 |  | 2.87 | 9.49 | 5.62 | 7.29 | 0.53 | 1032 | 59
OREAS609b | Available | Super CRM | Au | Ag | Cu | primary | rhyodacite | high sulphidation epithermal |  |  | 24.4 | 67100 | 1500 | 4.97 | 10 |  | 2.43 | 110 | 9390 | 8.16 | 71 |  | 5.43 | 19.9 | 5.28 | 4980 | 2.75 | 0.81 | 1.08 | 28900 | 23 | 4.58 | 0.18 | 5 | 0.52 | 0.36 | 2.05 | 25300 | 35.3 | 30.9 | 0.083 | 1470 | 230 | 5.54 | 19100 | 14.6 | 29.9 | 7.05 | 330 | 448 |  | 8.37 |  | 13.9 |  | 0.001 | 22700 | 158 | 3.73 | 15.5 |  | 0 | 2.4319398 | 11.6 | 219 | 1.07 | 0.57 | 21.8 | 12.2 | 1220 | 1.48 | 0.095 | 4.26 | 5.69 | 4.42 | 11.4 | 0.56 | 1308 | 181
OREAS610 |  | Super CRM | Au | Ag | Cu | primary | rhyodacite | high sulphidation epithermal |  |  | 48.4 | 59900 | 2835 | 9.83 |  |  | 1.48 | 224 | 2410 | 12.1 | 46.7 |  | 7.72 | 39.1 | 2.16 | 9710 | 1.53 | 0.59 | 0.77 | 23700 | 24.4 | 2.86 |  | 2.01 | 0.8 | 0.22 | 3.9 | 19800 | 20.4 | 28.4 |  | 1557 | 78 | 4.82 | 8200 | 8.27 | 18.9 | 24.3 | 554 | 662 |  | 5.09 |  | 7.63 |  |  | 40700 | 299 | 3.06 | 29.1 |  | 0 |  | 27.1 | 306 | 0.68 | 0.31 | 41.7 | 8.95 | 1670 | 1.84 |  | 2.63 | 11.6 | 7.57 | 6.59 | 0.52 | 1754 | 61
OREAS611 |  | Super CRM | Au | Ag | Cu | primary | rhyodacite | high sulphidation epithermal |  |  | 79.2 | 57800 | 3400 | 15.7 |  |  | 1.46 | 265 | 2270 | 13.9 | 46.4 |  | 8.7 | 51 | 2.06 | 11700 | 1.55 | 0.61 | 0.76 | 25400 | 24.4 | 2.92 |  | 2.26 | 0.95 | 0.22 | 4.68 | 18600 | 20.8 | 29.7 |  | 1472 | 79 | 5.46 | 8040 | 8.82 | 19.4 | 26.9 | 548 | 640 |  | 5.15 |  | 7.25 |  |  | 41800 | 365 | 3.2 | 34.8 |  | 0 |  | 32.1 | 317 | 0.71 | 0.31 | 49 | 8.66 | 1920 | 2.17 |  | 2.68 | 12.7 | 8.75 | 6.8 | 0.55 | 2023 | 69
OREAS620 | Available | Super CRM | Zn | Cu | Au | primary | rhyodacite | volcanic hosted massive sulphide |  |  | 38.4 | 67200 | 50 | 0.685 |  | 2487 | 2.36 | 1.93 | 16000 | 163 | 64 |  | 12.1 | 21.9 | 5.01 | 1730 |  |  |  | 29400 | 23.7 |  |  | 5.61 | 2.14 |  | 1.15 | 26300 | 29.7 | 20 | 0.11 | 3410 | 440 | 9.47 | 19400 | 13.1 | 33.3 | 14.4 | 353 | 7740 |  | 8.96 |  | 123 |  |  | 24700 | 76 | 5.2 | 5 | 298200 | 29.82 |  | 4.88 | 131 | 1.13 | 0.58 |  | 11 | 1350 | 1.61 |  | 4.23 | 26.9 | 2.21 | 12.3 | 0.73 | 31500 | 202
OREAS621 |  | Super CRM | Zn | Cu | Au | primary | rhyodacite | volcanic hosted massive sulphide |  |  | 68 | 64000 | 77 | 1.25 |  | 2612 | 1.69 | 3.93 | 19700 | 284 | 46.6 |  | 29.3 | 37.1 | 3.28 | 3630 |  |  |  | 37000 | 24.6 |  |  | 4.41 | 3.93 |  | 1.83 | 22000 | 21.6 | 14.2 | 0.14 | 5070 | 532 | 13.6 | 13100 | 8.61 | 24.2 | 25.8 | 359 | 13600 |  | 6.64 |  | 89 |  |  | 44800 | 139 | 6.24 | 5.64 | 280500 | 28.05 |  | 5.25 | 91 | 1 | 0.46 | 0.1 | 7.48 | 1490 | 1.96 |  | 2.83 | 36.3 | 2.35 | 11.1 | 0.99 | 52200 | 168
OREAS622 |  | Super CRM | Zn | Cu | Au | primary | rhyodacite | volcanic hosted massive sulphide |  |  | 101 | 57700 | 109 | 1.85 | 10 | 2311 | 1.05 | 5.05 | 21400 | 460 | 30.1 |  | 36 | 33.9 | 1.72 | 4860 |  |  |  | 43100 | 24.5 |  |  | 3.25 | 5.37 |  | 4.63 | 17200 | 14.1 | 8.67 | 0.18 | 5620 | 600 | 17.4 | 7290 | 4.62 | 15.7 | 40 | 330 | 22100 |  | 4.29 |  | 58 |  |  | 77100 | 195 | 6.82 | 7.81 | 250900 | 25.09 |  | 7.01 | 52 | 0.42 | 0.32 |  | 4.71 | 1470 | 3.65 |  | 1.57 | 45.4 | 2.48 | 9.76 | 1.11 | 102400 | 124
OREAS623 |  | Super CRM | Zn | Cu | Au | primary | rhyodacite | volcanic hosted massive sulphide |  |  | 20.4 | 50400 | 77 | 0.827 | 10 | 1395 | 1.39 | 17.7 | 13800 | 54 | 45.6 |  | 222 | 24.8 | 2.85 | 17300 |  |  |  | 134200 | 21.7 |  |  | 3.97 | 0.83 |  | 2.1 | 14500 | 21.6 | 15.7 | 0.24 | 12000 | 600 | 9.55 | 11200 | 8.58 | 24.9 | 50 | 430 | 2500 |  | 6.53 |  | 67 |  |  | 90600 | 27.6 | 8.32 | 18.7 | 244500 | 24.45 |  | 5.94 | 80 | 1 | 0.53 | 0.57 | 6.4 | 1390 | 0.74 |  | 2.63 | 15.8 | 4.28 | 13.3 | 1.47 | 10300 | 150
OREAS624 |  | Super CRM | Zn | Cu | Au | primary | rhyodacite | volcanic hosted massive sulphide |  |  | 45 | 42000 | 109 | 1.16 | 10 | 1070 | 0.76 | 22.3 | 14900 | 132 | 29 |  | 269 | 29 | 1.2 | 31000 |  |  |  | 162100 | 21 |  |  | 2.85 | 1.89 |  | 4.05 | 9260 | 13.5 | 10.3 | 0.27 | 12600 | 660 | 16.3 | 4750 | 4.34 | 16.8 | 20 | 550 | 6240 |  | 4.27 |  | 33 |  |  | 130900 | 67 | 8.48 | 30.1 | 204700 | 20.47 |  | 7.95 | 37.7 | 0.5 | 0.39 | 0.76 | 3.61 | 1180 | 1.01 |  | 1.31 | 43.3 | 4.37 | 11.6 | 1.59 | 24000 | 107
OREAS630 |  | Super CRM | Zn | Pb | Ag | primary | pyritic tailings | volcanic hosted massive sulphide |  |  | 10.4 | 71900 | 667 | 0.259 |  |  | 1.59 | 7.6 | 15800 | 13.2 | 44.9 |  |  | 17.2 | 5.8 | 384 |  |  |  | 86400 | 20.9 |  |  | 4.95 |  |  | 0.4 | 31200 | 22.1 | 23.6 |  | 11200 | 22400 | 11.1 | 5570 | 9.05 |  | 11 | 460 | 2720 |  |  |  | 29 |  |  | 77300 | 43.9 | 10.1 |  | 218200 | 21.82 |  | 3.32 | 151 | 0.65 |  |  | 12.6 | 2360 | 48.9 |  | 7.26 |  | 19.9 | 20.6 |  | 5400 | 169
OREAS630b | Available | Super CRM | Zn | Pb | Au | primary | pyritic tailings | volcanic hosted massive sulphide | 114600 |  | 19.1 | 50800 | 413 | 0.358 | 10 |  | 1.28 | 4.14 | 15600 | 27 | 48.5 |  | 7.42 | 11.5 | 5.03 | 521 | 3.92 | 2.22 | 2.31 | 61200 | 15.9 | 5.36 |  | 3.2 | 1.21 | 0.76 | 0.35 | 17900 | 17.1 | 20.2 | 0.32 | 8370 | 33900 | 12.7 | 7210 | 8.1 | 30.1 | 46.9 | 450 | 4110 |  | 7.27 |  | 106 |  |  | 51700 | 47.9 | 6.29 |  | 216200 | 21.62 |  | 2.22 | 385 | 0.58 | 0.71 |  | 7.49 | 2000 | 25.1 | 0.32 | 5.87 | 50 | 19.7 | 18.4 | 2.13 | 11100 | 113
OREAS680 | Available | Super CRM | Au | Pd | Pt | primary | gabbronorite | magmatic Ni-Cu-PGE |  |  | 10.5 | 71300 | 110 | 0.16 |  | 649 | 1.29 | 1.64 | 55800 | 8.15 | 39.2 |  | 317 | 1458 | 3.87 | 8970 | 3.05 | 1.75 | 1.27 | 116800 | 16 | 3.8 |  | 1.64 |  | 0.62 | 0.13 | 12400 | 18.1 | 12.9 | 0.24 | 35800 | 1220 | 1.94 | 14500 | 5.82 | 20.2 | 21500 | 1260 | 2505 | 0.218 | 4.98 | 0.405 | 76 |  |  | 49800 | 19.9 | 21.9 | 4.74 | 206200 | 20.62 | 3.6737814 | 2.22 | 429 | 0.41 | 0.53 |  | 6.56 | 5130 | 0.48 | 0.25 | 1.53 | 224 | 1.67 | 15.3 | 1.57 | 2308 | 54
OREAS681 | Available | Super CRM | Au | Pd | Pt | primary | gabbronorite | magmatic PGE |  |  | 0.118 | 79100 |  | 0.051 |  | 442 | 1.41 | 0.098 | 59800 |  | 40.6 |  | 51 | 1642 | 4.02 | 264 | 3.4 | 1.97 | 1.37 | 74700 | 17.6 | 4.06 |  | 1.7 |  | 0.69 | 0.042 | 13500 | 18.8 | 13 | 0.27 | 51900 | 1310 | 1.38 | 16100 | 6.17 | 21.9 | 518 | 1410 | 10.2 | 0.243 | 5.32 | 0.526 | 82 |  |  | 1090 | 0.24 | 27.7 |  | 241700 | 24.17 | 4.0014896 | 1.89 | 478 | 0.42 | 0.58 |  | 6.55 | 5880 |  | 0.28 | 1.44 | 257 | 1.09 | 17.5 | 1.77 | 88 | 58
OREAS682 | Available | Super CRM | Au | Pd | Pt | primary | gabbronorite | magmatic PGE |  |  | 0.117 | 88400 |  | 0.075 |  | 389 | 1.24 | 0.099 | 64000 |  | 35.9 |  | 50 | 2807 | 3.46 | 258 | 2.95 | 1.67 | 1.21 | 67800 | 17.9 | 3.51 |  | 1.55 |  | 0.59 | 0.038 | 11800 | 16.6 | 11.5 | 0.23 | 48600 | 1160 | 1.45 | 16000 | 5.43 | 18.9 | 572 | 1220 | 9.19 | 0.444 | 4.63 | 0.868 | 72 |  |  | 1140 | 0.2 | 23.7 |  | 239600 | 23.96 | 3.4754317 | 1.63 | 469 | 0.38 | 0.52 |  | 5.72 | 5030 | 0.15 | 0.24 | 1.28 | 231 | 1.08 | 14.9 | 1.52 | 84 | 52
OREAS683 | Available | Super CRM | Au | Pd | Pt | primary | pyroxenite | magmatic PGE |  |  | 0.172 | 71500 |  | 0.207 |  | 188 | 0.56 | 0.16 | 52300 | 0.072 | 17.1 |  | 85 | 7710 | 1.32 | 404 | 1.54 | 0.93 | 0.58 | 73200 | 13.8 | 1.64 |  | 0.75 |  | 0.32 | 0.028 | 5070 | 8.17 | 6.51 | 0.13 | 86300 | 1200 | 1 | 10300 | 2.61 | 8.75 | 1215 | 500 | 10.2 | 0.853 | 2.17 | 1.76 | 27.9 |  |  | 2050 |  | 19.7 |  | 228700 | 22.87 | 1.6126693 | 0.85 | 276 |  | 0.25 |  | 2.42 | 2630 |  | 0.13 | 0.58 | 196 | 1.23 | 8.02 | 0.88 | 92 | 26.3
OREAS684 | Available | Super CRM | Au | Pd | Pt | primary | pyroxenite | magmatic PGE |  |  | 0.352 | 59600 |  | 0.248 |  | 71 |  | 0.36 | 44400 | 0.12 | 6.62 |  | 112 | 10400 | 0.26 | 978 | 0.78 | 0.55 | 0.24 | 78700 | 11.4 | 0.7 |  | 0.37 |  | 0.18 | 0.03 | 1520 | 3.33 | 3.95 | 0.087 | 107800 | 1270 | 1.19 | 6750 | 1.19 | 3.14 | 2230 | 120 | 11.1 | 1.72 | 0.81 | 3.87 | 5.97 |  |  | 4590 |  | 19.1 |  | 224200 | 22.42 |  | 0.66 | 161 |  | 0.12 |  | 0.77 | 1380 | 0.065 | 0.081 | 0.22 | 180 | 0.56 | 4.39 | 0.56 | 99 | 12.4
OREAS700 | Available | Super CRM | W | Au | Cu | primary | magnetite skarn | skarn | 19500 | 10.91 | 0.499 | 55700 | 4.35 | 0.506 | 30 | 158 | 2.32 | 6.89 | 55500 | 0.5 | 43.9 | 158 | 16.8 | 47.2 | 109 | 2020 |  |  |  | 155700 | 129 |  |  | 1.42 |  |  | 2.1 | 15700 | 32.5 | 223 | 0.18 | 9950 | 3140 | 81 | 12100 | 10.4 |  | 50 | 3470 | 6.83 | [6 empty] | 2950 | 0.7 | 9.55 | 2.01 | 221098.647 | 22.1098647 |  | 133 | 124 |  |  | 0.19 | 7.75 | 1790 | 2.54 |  | 4.73 | 110 | 9890 | 13.5 | 1.26 | 216 | 47.3
OREAS701 | Available | Super CRM | W | Au | Cu | primary | magnetite skarn | skarn | 18000 | 17.95 | 1.11 | 63200 | 5.58 | 1.11 |  | 79 | 0.74 | 6.67 | 36200 | 0.5 | 18.4 | 227 | 20.6 | 28.9 | 219 | 4910 |  |  |  | 230200 | 246 |  |  | 1.27 | 5 |  | 0.95 | 25700 | 9.8 | 128 | 0.11 | 7170 | 3240 | 254 | 6910 | 15 |  | 13.5 | 5120 | 7.72 | [6 empty] | 6880 | 0.37 | 6.21 | 5 | 158695.5405 | 15.86955405 |  | 110 | 117 | 0.5 | 0.3 | 0.29 | 5.74 | 1540 | 5.51 |  | 8.34 | 51 | 24300 | 8.1 | 0.74 | 336 | 46.4
OREAS750 | Available | Super CRM | Li2O | Li | Sn | primary | pegmatite | pegmatitic | 5420 |  |  | 54200 | 13.3 |  |  | 432 | 37.6 | 1 | 8280 | 0.58 | 33.2 |  | 3.99 | 27.6 | 22.6 | 20.4 | 1.66 | 0.65 | 0.6 | 16700 | 13 | 2.57 | 0.1 | 1.34 |  | 0.3 | 0.026 | 16900 | 15.7 | 2320 | 0.078 | 3150 | 380 | 2.17 | 15300 | 21.3 | 14.1 |  | 700 | 13.8 |  | 4.01 |  | 253 |  |  | 730 | 0.42 | 3.72 |  | 371286.7977 | 37.12867977 | 2.8113914 | 25.2 | 74 | 9.78 | 0.35 |  | 6.71 | 1580 | 1.45 | 0.099 | 4.24 | 28.1 | 5.46 | 7.26 | 0.57 | 65 | 31.3
OREAS751 | Available | Super CRM | Li2O | Li | Sn | primary | pegmatite | pegmatitic | 6960 |  |  | 80100 | 10.3 |  |  | 414 | 97 | 1.77 | 7420 | 1.14 | 28.9 |  | 3.81 | 31.3 | 49.4 | 31.9 | 1.75 | 0.6 | 0.61 | 16200 | 18.8 | 2.43 | 4.8 | 2.01 |  | 0.27 |  | 24100 | 14.3 | 4630 | 0.07 | 2870 | 650 | 3.27 | 24700 | 39.3 | 14.4 |  | 1240 | 19.2 |  | 3.66 |  | 496 |  |  | 600 | 0.61 | 3.41 |  | 333891.6777 | 33.38916777 | 2.58717 | 54 | 79 | 27.3 | 0.34 |  | 6.07 | 1440 | 2.82 | 0.088 | 6.81 | 26.4 | 6.98 | 6.82 | 0.5 | 93 | 35.5
OREAS752 | Available | Super CRM | Li2O | Li | Sn | primary | pegmatite | pegmatitic | 6810 |  |  | 79400 | 13.7 |  |  | 58 | 154 | 2.47 | 1990 | 1.57 | 3 |  | 1.22 |  | 70 | 36.4 | 0.34 | 0.13 |  | 8350 | 17.8 | 0.36 | 6.37 | 2.05 |  | 0.05 |  | 20800 | 1.5 | 6950 |  | 440 | 790 | 3.12 | 27000 | 53 | 1.42 |  | 1400 | 16.2 |  | 0.38 |  | 659 |  |  | 420 | 0.71 | 0.5 |  | 341277.2139 | 34.12772139 | 0.344956 | 79 | 36.3 | 41.5 | 0.063 |  | 0.95 | 160 | 3.86 |  | 7.9 |  | 5.26 | 1.52 |  | 98 | 24.5
OREAS753 | Available | Super CRM | Li2O | Li | Sn | primary | pegmatite | pegmatitic | 4810 |  |  | 82200 | 5.33 |  |  | 18.2 | 118 | 2.2 | 1130 | 1.54 | 0.79 |  | 0.96 | 20.8 | 64 | 18.4 | 0.15 | 0.048 |  | 8390 | 16.1 | 0.14 | 6.58 | 1.06 |  | 0.017 |  | 19300 | 0.36 | 9850 |  | 110 | 740 | 3.32 | 21600 | 36.3 | 0.28 |  | 1110 | 10.9 |  | 0.087 |  | 618 |  |  | 140 | 0.27 | 0.1 |  | 344502.543 | 34.4502543 | 0.0948629 | 84 | 25.5 | 20 |  |  | 0.26 | 40 | 3.67 |  | 5.83 |  | 5.62 | 0.65 |  | 87 | 11.4
OREAS901 |  | Super CRM | Cu | Au | Cu-Sol(H2SO4) | oxide | argillaceous sandstone | sediment hosted |  |  | 0.276 | 68100 | 71 | 0.363 |  | 229 | 6.17 | 4.75 | 920 |  | 95 |  | 73 | 57 | 5.12 | 1410 |  |  |  | 40300 | 18.7 |  | 0.11 | 5.27 |  |  | 0.26 | 36700 | 47 | 17.9 | 0.53 | 6000 | 290 | 3.36 | 420 |  |  | 34.7 | 620 | 17.4 |  |  |  | 23.9 |  |  | 360 | 2.61 | 14 | 2.68 |  | 0 |  | 3.33 | 31 | 0.76 | 1.18 | 0.076 | 16.1 | 80 | 0.78 |  | 10.3 |  |  | 37.4 | 3.58 | 24 | 176
OREAS902 | Available | Super CRM | Cu | Au | Cu-Sol(H2SO4) | oxide | argillaceous sandstone | sediment hosted |  |  | 0.284 | 47400 | 574 | 0.01 |  | 170 | 2.23 | 8.49 | 40500 |  | 75 |  | 926 | 51 | 2.88 | 3010 |  |  |  | 31900 | 11.7 |  | 0.18 | 4.43 |  |  | 0.25 | 32100 | 36.7 | 9.77 | 0.3 | 24800 | 460 | 12.2 | 440 |  |  | 159 | 690 | 13.3 |  |  |  | 9.93 |  | 0.006 | 17600 | 1.65 | 6.9 | 2.41 |  | 0 |  | 2.05 | 28.4 |  | 0.58 |  | 11.3 |  | 0.7 |  | 6.47 | 8.79 | 3.83 | 18.1 | 1.94 |  | 150
OREAS903 | Available | Super CRM | Cu | Au | Cu-Sol(H2SO4) | oxide | argillaceous sandstone | sediment hosted |  |  | 0.349 | 58900 | 49.7 | 0.005 |  | 197 | 4.42 | 8.94 | 6250 | 0.2 | 82 |  | 131 | 73 | 3.57 | 6520 |  |  |  | 41600 | 15 |  | 0.098 | 4.56 |  |  | 0.16 | 33100 | 40.2 | 18.3 | 0.36 | 7140 | 690 | 4.32 | 300 |  |  | 48.7 | 1070 | 11.3 |  |  |  | 12.6 |  |  | 5000 | 1.57 | 10.2 | 6.06 |  | 0 |  | 2.63 | 77 | 0.54 | 0.83 | 0.034 | 13.6 | 1920 | 0.62 |  | 7.58 | 13.3 | 0.53 | 22.5 | 2.36 | 24.3 | 152
OREAS904 |  | Super CRM | Cu | Au | Cu-Sol(H2SO4) | oxide | argillaceous sandstone | sediment hosted |  |  | 0.366 | 63000 | 98 | 0.045 |  | 194 | 7.86 | 4.05 | 460 | 0.058 | 86 |  | 83 | 54 | 3.79 | 6120 |  |  |  | 66800 | 16.7 |  | 0.18 | 4.99 |  |  | 0.22 | 33100 | 43.2 | 16.7 | 0.47 | 5560 | 410 | 2.12 | 340 |  |  | 36.6 | 980 | 10.6 |  |  |  | 22.4 |  |  | 630 | 1.48 | 11.2 | 3.3 |  | 0 |  | 2.83 | 27.2 | 0.54 | 1 |  | 14.3 |  | 0.52 |  | 8.43 | 21.7 | 2.12 | 31.5 | 3.14 | 26.3 | 171
OREAS905 |  | Super CRM | Cu | Cu-Sol(H2SO4) | Au | oxide | weathered rhyodacite | oxidised VMS |  | 2.75 | 0.516 | 74200 | 34.7 | 0.391 |  | 2699 | 3.04 | 5.72 | 5900 | 0.36 | 92 |  | 14.8 | 19.2 | 6.78 | 1533 | 3.72 | 1.12 | 1.42 | 40800 | 25.1 | 5.9 |  | 6.84 | 0.05 | 0.5 | 0.64 | 28800 | 46 | 20 | 0.1 | 2760 | 380 | 3.27 | 24000 | 18.1 | 39.1 | 8.9 | 280 | 30.4 |  | 10.5 |  | 137 |  |  | 660 | 1.95 | 4.9 | 2.84 | 323200 | 32.32 | 6.5886596 | 3.96 | 157 | 1.34 | 0.77 | 0.065 | 14.6 | 1220 | 0.72 | 0.11 | 4.97 | 11.3 | 2.78 | 15.7 | 0.68 | 138 | 252
OREAS906 | Available | Super CRM | Cu | Cu-Sol(H2SO4) | Au | oxide | weathered rhyodacite | oxidised VMS |  | 2.77 | 0.735 | 73600 | 22.8 | 0.049 |  | 2714 | 2.94 | 11.1 | 5660 | 0.42 | 93 |  | 24.2 | 8.96 | 6.8 | 3100 | 3.7 | 1.13 | 1.54 | 55000 | 28.4 | 6.2 |  | 6.99 | 0.05 | 0.5 | 1.23 | 28400 | 46.7 | 19.3 | 0.1 | 2770 | 370 | 4.05 | 24200 | 17.8 | 39.7 | 4.53 | 270 | 36.1 |  | 10.7 |  | 137 |  |  | 380 | 2.36 | 4.6 | 4.99 | 312000 | 31.2 | 6.554164 | 4.33 | 156 | 1.35 | 0.77 | 0.11 | 14.8 | 1130 | 0.71 | 0.11 | 5.06 | 7 | 2.7 | 15.8 | 0.7 | 163 | 261
OREAS907 |  | Super CRM | Cu | Cu-Sol(H2SO4) | Au | oxide | weathered rhyodacite | oxidised VMS |  | 2.82 | 1.3 | 69500 | 39.7 | 0.1 |  | 2425 | 2.71 | 22.4 | 5020 | 0.55 | 87 |  | 45.8 | 9.42 | 6.08 | 6380 | 3.55 | 1.18 | 1.57 | 86200 | 34.5 | 5.53 |  | 6.49 | 0.05 | 0.5 | 2.49 | 25800 | 43.8 | 17.7 | 0.12 | 4240 | 360 | 5.88 | 22000 | 15.9 | 37.3 | 4.74 | 270 | 46.2 |  | 9.8 |  | 124 |  |  | 690 | 3.35 | 4.92 | 9.76 | 292600 | 29.26 | 6.209208 | 5.03 | 142 | 1.22 | 0.73 | 0.23 | 13.4 | 1130 | 0.67 | 0.13 | 4.5 | 9.09 | 3.31 | 15.2 | 0.84 | 207 | 239
OREAS908 | Available | Super CRM | Cu | Cu-Sol(H2SO4) | Au | oxide | weathered rhyodacite | oxidised VMS |  | 2.95 | 2.32 | 60500 | 65 | 0.187 |  | 1868 | 2.2 | 43.3 | 4180 | 0.79 | 75 |  | 87 | 10.8 | 4.86 | 12600 | 3.15 | 1.27 | 1.76 | 146400 | 44.3 | 4.97 |  | 5.63 | 0.05 | 0.49 | 4.9 | 20100 | 37.7 | 14.4 | 0.18 | 6950 | 330 | 9.53 | 16900 | 13 | 32.5 | 7.27 | 260 | 65 |  | 8.56 |  | 97 |  |  | 1280 | 5.2 | 5.55 | 19 | 259000 | 25.9 | 5.6314067 | 6.22 | 113 | 0.96 | 0.65 | 0.45 | 11 | 1110 | 0.57 | 0.16 | 3.73 | 12.8 | 4.51 | 14.4 | 1.13 | 285 | 210
OREAS920 |  | Super CRM | Cu | Ag | Zn | primary | siltstone | structurally-controlled sediment-hosted |  |  | 0.099 | 76900 | 5.13 | 0.01 | 10 | 546 | 2.88 | 0.69 | 4970 | 0.08 | 94 |  | 15.6 | 79 | 8.63 | 112 | 6.44 | 3.69 | 1.5 | 41400 | 20.8 | 6.97 | 2 | 4.6 | 0.01 | 1.26 | 0.084 | 28900 | 46.1 | 29.1 | 0.5 | 13800 | 600 | 0.46 | 6330 | 17.4 | 40.4 | 44 | 720 | 23.5 |  | 10.9 |  | 179 |  | 0.001 | 310 | 1.49 | 14.3 | 2 | 307200 | 30.72 | 6.7783854 | 5.04 | 82 | 1.25 | 1.06 | 0.05 | 19.3 | 4880 | 0.92 | 0.54 | 3.74 | 100 | 3.11 | 33.2 | 3.33 | 116 | 151
OREAS921 | Available | Super CRM | Cu | Ag | Zn | primary | siltstone | structurally-controlled sediment-hosted |  |  | 0.164 | 76200 | 5.15 | 0.005 | 10 | 537 | 2.83 | 1.2 | 4960 | 0.2 | 91 |  | 16.5 | 79 | 8.53 | 274 | 6.25 | 3.61 | 1.48 | 43000 | 21.3 | 6.83 | 2 | 4.45 | 0.02 | 1.23 | 0.11 | 28400 | 45.9 | 28.9 | 0.49 | 14200 | 640 | 0.5 | 6070 | 17.1 | 39.8 | 41.9 | 700 | 28 |  | 10.7 |  | 178 |  | 0.001 | 670 | 1.44 | 14.2 | 2 | 306800 | 30.68 | 6.8387527 | 5.82 | 78 | 1.32 | 1.05 | 0.05 | 18.7 | 4670 | 0.91 | 0.53 | 3.69 | 97 | 3.05 | 32.7 | 3.22 | 132 | 147
OREAS922 | Available | Super CRM | Cu | Ag | Zn | primary | siltstone | structurally-controlled sediment-hosted |  |  | 0.851 | 73300 | 6.91 | 0.005 |  | 468 | 2.4 | 10.1 | 4750 | 0.29 | 86 |  | 20.4 | 75 | 7.27 | 2122 | 5.39 | 3.11 | 1.39 | 55300 | 20.4 | 6.18 | 2 | 3.78 | 0.05 | 1.04 | 0.31 | 25400 | 43.4 | 30.8 | 0.41 | 15800 | 830 | 0.74 | 4410 | 14.9 | 36.7 | 43.4 | 660 | 59 |  | 10 |  | 167 |  | 0.001 | 3860 | 1.35 | 13.1 | 3.76 | 305100 | 30.51 | 6.3040709 | 9.95 | 58 | 1.24 | 0.93 | 0.03 | 17.2 | 4270 | 0.85 | 0.44 | 3.31 | 92 | 3.81 | 28.9 | 2.8 | 267 | 127
OREAS923 | Available | Super CRM | Cu | Ag | Zn | primary | siltstone | structurally-controlled sediment-hosted |  |  | 1.62 | 72900 | 7.61 | 0.005 | 10 | 434 | 2.42 | 21.4 | 4730 | 0.42 | 83 |  | 23.1 | 71 | 6.7 | 4230 | 5.05 | 2.86 | 1.37 | 64300 | 20.3 | 5.73 | 2 | 3.42 | 1 | 0.96 | 0.52 | 25100 | 42.2 | 31.4 | 0.39 | 16900 | 950 | 0.93 | 3240 | 14.1 | 35.4 | 40.7 | 630 | 83 |  | 9.58 |  | 169 |  | 0.001 | 6910 | 1.29 | 13.1 | 6.54 | 296700 | 29.67 | 6.0453539 | 13.3 | 43 | 1.11 | 0.85 | 1 | 16.5 | 4050 | 0.86 | 0.41 | 3.06 | 93 | 4.85 | 26.4 | 2.57 | 345 | 116
OREAS924 | Available | Super CRM | Cu | Ag | Zn | primary | siltstone | structurally-controlled sediment-hosted |  |  | 1.92 | 74900 | 8.49 | 0.005 |  | 442 | 2.42 | 27.3 | 4690 | 0.48 | 85 |  | 23.4 | 74 | 6.73 | 5120 | 5.1 | 2.89 | 1.36 | 64600 | 21.2 | 5.78 | 2 | 3.33 | 0.05 | 0.98 | 0.59 | 26100 | 42.5 | 31.7 | 0.39 | 17200 | 950 | 0.94 | 3230 | 14 | 36 | 38.5 | 640 | 92 |  | 9.62 |  | 173 |  | 0.001 | 8040 | 1.33 | 13.2 | 7.86 | 292500 | 29.25 | 5.8987476 | 13.6 | 40.4 | 1.11 | 0.86 | 0.05 | 16.6 | 4020 | 0.9 | 0.4 | 3.06 | 94 | 5.41 | 26.4 | 2.58 | 380 | 109
OREAS925 | Available | Super CRM | Cu | Ag | Zn | primary | siltstone | structurally-controlled sediment-hosted |  |  | 2.41 | 73200 | 9.6 | 0.005 | 10 | 425 | 2.32 | 31.3 | 4580 | 0.54 | 82 |  | 24.6 | 70 | 6.5 | 6150 | 4.82 | 2.7 | 1.28 | 68600 | 20.3 | 5.58 | 2 | 3.15 | 0.08 | 0.93 | 0.67 | 24700 | 41.3 | 32.3 | 0.38 | 17900 | 990 | 0.99 | 2860 | 13.3 | 34.8 | 35.5 | 620 | 110 |  | 9.36 |  | 166 |  | 0.001 | 9620 | 1.36 | 13.1 | 9.07 | 294300 | 29.43 | 5.7866369 | 14.9 | 36.2 | 1.06 | 0.81 | 0.05 | 16 | 3910 | 0.87 | 0.39 | 2.94 | 90 | 5.82 | 24.6 | 2.43 | 446 | 106
OREAS926 | Available | Super CRM | Cu | Ag | Zn | primary | siltstone | structurally-controlled sediment-hosted |  |  | 2.97 | 73000 | 8.64 | 0.01 | 10 | 427 | 2.23 | 41 | 4770 | 0.51 | 84 |  | 26.1 | 70 | 6.55 | 8130 | 4.94 | 2.78 | 1.36 | 71300 | 20 | 5.71 | 2 | 3.12 | 0.06 | 0.92 | 0.84 | 24900 | 41.8 | 31.1 | 0.38 | 17300 | 990 | 1.04 | 2780 | 13.5 | 35.3 | 36.6 | 620 | 98 |  | 9.61 |  | 169 |  | 0.001 | 11600 | 1.32 | 13.1 | 10.7 | 293500 | 29.35 | 5.8125086 | 16.9 | 36.2 | 1.03 | 0.84 | 0.08 | 16.1 | 3910 | 0.86 | 0.39 | 2.93 | 91 | 6.6 | 25 | 2.46 | 398 | 107
OREAS927 | Available | Super CRM | Cu | Ag | Zn | primary | siltstone | structurally-controlled sediment-hosted |  |  | 3.9 | 64100 | 16.3 | 0.01 | 20 | 308 | 1.8 | 57 | 3900 | 1.01 | 72 |  | 28.7 | 62 | 5.19 | 10800 | 4.08 | 2.28 | 1.07 | 83500 | 18.1 | 4.89 | 2 | 2.87 | 0.13 | 0.76 | 1.07 | 17900 | 36.6 | 34.5 | 0.31 | 21100 | 1150 | 1.21 | 1910 | 11.1 | 30.8 | 30.2 | 560 | 209 |  | 8.25 |  | 122 |  | 0.001 | 17500 | 1.65 | 11.3 | 15.7 | 294400 | 29.44 | 5.0708532 | 20.7 | 28.3 | 0.86 | 0.71 | 0.07 | 13.9 | 3280 | 0.67 | 0.32 | 2.6 | 77 | 7.74 | 20 | 1.98 | 716 | 97
OREAS928 | Available | Super CRM | Cu | Ag | Zn | primary | siltstone | structurally-controlled sediment-hosted |  |  | 5.11 | 62800 | 9.7 |  |  | 299 | 1.97 | 79 | 4440 | 1 |  |  | 31.3 | 59 |  | 15300 |  |  |  | 87900 | [7 empty] | 19100 | 35.2 | 28.3 |  | 16800 | 1080 | 1.5 | 1880 | 11.4 |  | 28.1 | 550 | 122 | [6 empty] | 19100 | 1.39 |  | 18.8 | 287474.985 | 28.7474985 |  | 26.2 | 32.6 |  |  |  | 13.1 | 2990 | 0.72 |  |  | 32.7 | 10.6 | 20.4 |  | 436
OREAS929 | Available | Super CRM | Cu | Ag | Zn | primary | siltstone | structurally-controlled sediment-hosted |  |  | 7.03 | 62200 | 9.95 |  |  | 291 | 2 | 111 | 4360 |  |  |  | 33.6 | 62 |  | 20000 |  |  |  | 90000 | [7 empty] | 20800 |  | 27.1 |  | 16500 | 1000 | 1.2 | 2100 | 11.5 |  | 29.7 | 550 | 130 | [6 empty] | 23900 | 1.48 |  | 24.1 | 279107.8269 | 27.91078269 |  | 29.1 | 33.3 |  |  |  | 13.1 | 3180 |  |  |  | 31.8 | 13.1 | 20 |  | 477 | 88
OREAS930 | Available | Super CRM | Cu | Ag | Zn | primary | siltstone | structurally-controlled sediment-hosted |  |  | 9.13 | 63500 | 11.1 |  |  | 284 | 2.03 | 136 | 4330 | 0.75 |  |  | 37.4 | 63 |  | 25200 |  |  |  | 94700 | [7 empty] | 22300 | 35.4 | 27.1 |  | 15600 | 950 | 1.5 | 2220 | 11.6 |  | 30.6 | 560 | 141 | [6 empty] | 28800 | 1.51 |  | 30.1 | 272002.7541 | 27.20027541 |  | 31.1 | 34.8 |  |  |  | 13.5 | 3100 | 0.8 |  |  | 30.2 | 14.5 | 20.5 |  | 492 | 89
OREAS931 | Available | Super CRM | Cu | Ag | Zn | primary | siltstone | structurally-controlled sediment-hosted |  |  | 14.2 | 59600 | 11.6 |  |  | 41.3 | 1.99 | 204 | 4530 |  |  |  | 46.9 | 58 |  | 38200 |  |  |  | 113200 | [7 empty] | 2420 | 34 | 24 |  | 15000 | 950 | 2 | 2010 | 11 |  | 28.7 | 510 | 147 | [6 empty] | 41200 | 1.7 | 20 | 43.5 | 257138.1939 | 25.71381939 |  | 42.1 | 34.5 |  |  |  | 12.3 | 2940 |  |  | 3 | 28.8 | 19.8 | 19.6 |  | 480
OREAS932 | Available | Super CRM | Cu | Ag | Zn | primary | siltstone | structurally-controlled sediment-hosted |  |  | 22 | 53200 | 13.1 |  |  | 42.8 | 1.82 | 324 | 4290 | 1.2 |  |  | 60 | 53 |  | 61300 |  |  |  | 142400 | [7 empty] | 17700 | 30.7 | 20.5 |  | 12900 | 880 | 2 | 1790 | 9.5 |  | 28.2 | 450 | 184 | [6 empty] | 61300 | 1.98 | 20 | 67 | 226848.1467 | 22.68481467 |  | 58 | 33.7 |  |  |  | 11 | 2610 |  |  |  |  | 26.9 | 17.5 |  | 591 | 73
OREAS933 | Available | Super CRM | Cu | Ag | Zn | primary | siltstone | structurally-controlled sediment-hosted |  |  | 29.6 | 47900 | 9.61 |  |  | 32.9 | 2 | 451 | 3610 |  |  |  | 60 | 45.6 |  | 83700 |  |  |  | 177200 | 6.87 | [6 empty] | 14900 | 27.5 | 18.2 |  | 11300 | 830 | 2 | 1510 | 8.1 |  | 28.1 | 420 | 189 | [6 empty] | 84300 | 2.23 |  | 68 | 199129.014 | 19.9129014 |  | 73 | 28.2 |  |  |  |  | 2230 |  |  |  |  | 26.4 | 15.1 |  | 602 | 63
OREAS934 | Available | Super CRM | Cu | Ag | Zn | primary | siltstone | structurally-controlled sediment-hosted |  |  | 34.4 | 45800 | 11.5 |  |  | 37 | 2 | 527 | 3730 |  |  |  | 71 | 43.4 |  | 95900 |  |  |  | 186400 | [7 empty] | 15100 | 26.6 | 17.3 |  | 10800 | 800 | 2 | 1600 | 7.82 |  | 25.7 | 1000 | 240 | [6 empty] | 95500 | 2.51 |  | 85 | 183563.2953 | 18.35632953 |  | 83 | 29.8 |  |  |  | 9.59 | 2160 |  |  |  | 50 | 34.8 | 14.1 |  | 724 | 58
OREAS935 | Available | Super CRM | Cu | Ag | Zn | primary | siltstone | structurally-controlled sediment-hosted |  |  | 43.7 | 35500 | 8.72 |  |  |  | 2 | 709 | 3200 | 2 |  |  | 77 | 37.6 |  | 125500 |  |  |  | 228900 | [7 empty] | 2170 | 23 | 12.9 |  | 8020 | 700 | 2 | 300 | 6.53 |  | 26.2 | 500 | 225 | [6 empty] | 118300 | 2.7 |  | 88 | 146074.6875 | 14.60746875 |  | 108 | 24.2 |  |  |  | 7.9 | 1820 |  |  |  |  | 36 | 12.3 |  | 692 | 47.4
OREAS990b | Available | Super CRM | Cu | Ag | Au | primary | concentrate | volcanic hosted massive sulphide |  |  | 6741 | 5580 | 7663 | 63.67 |  |  | 0.22 | 50 | 1650 | 570 | 12.8 |  | 2.67 | 100 | 1.19 | 167100 | 0.73 | 0.39 | 0.56 | 144500 | 4.75 | 0.9 |  | 0.62 |  |  | 7.68 | 2160 | 7.25 | 2.19 |  | 1240 | 2280 | 131 | 310 | 0.89 | 4.49 | 50 | 100 | 84500 |  | 1.08 |  | 14.5 |  |  | 291100 | 18900 | 0.86 | 20 | 17400 | 1.74 |  | 5.51 | 133 |  | 0.12 | 1 | 3 | 240 | 7.32 | 0.1 | 3.45 |  | 5.43 | 3.78 | 0.39 | 199700 | 20.8
OREAS992b | Available | Super CRM | Cu | Ag | Au | primary | concentrate | komatiite-hosted nickel sulphide |  |  | 344 | 400 | 582 | 15 |  | 584 | 0.05 | 3.75 | 170 | 25.5 | 0.65 |  | 749 | 100 | 0.082 | 447300 | 0.5 | 0.1 | 0.1 | 10500 | 0.26 | 0.1 |  | 0.1 |  |  | 0.36 | 200 |  |  |  | 100 | 120 | 7.29 | 100 | 0.093 | 0.29 | 14800 | 100 | 3740 | 127.9 | 0.1 | 21.9 | 1.97 |  | 0.1 | 383300 | 818 | 1 | 71 | 2200 | 0.22 |  | 0.48 | 4.96 |  | 0.05 | 1.9 | 0.5 | 30 | 0.6 | 0.1 | 0.26 |  | 1.12 | 0.26 | 0.1 | 8620 | 1.33
OREAS993 | Available | Super CRM | Cu | Au | Ag | primary | sulphide | porphyry copper-gold |  |  | 39.7 | 16000 | 143 | 56.04 |  | 122 | 0.5 | 23.8 | 7020 | 6.41 | 18.2 |  | 95 | 39.5 |  |  | 1.02 | 0.54 | 0.43 | 257500 | 3.93 | 1.32 |  | 0.71 |  | 0.19 | 1.54 | 6340 | 10.3 |  | 0.083 | 3010 | 80 | 2535 | 3570 | 2.1 | 7.55 |  | 140 | 230 | 0.529 | 1.98 | 0.0438 |  |  |  | 301800 | 55 | 4.94 | 194 |  | t |  | 1.64 | 149 | 0.099 | 0.17 |  | 2.44 | 1050 | 0.52 | 0.075 | 0.86 |  | 2.95 | 5.41 | 0.53 | 885 | 24.9
OREAS994 | Available | Super CRM | Cu | Ag | Al | primary | concentrate | sediment hosted |  |  | 183 | 6960 | 3483 |  |  | 213 | 0.23 | 111 | 5220 | 27.7 | 13.6 |  | 348 | 30.9 |  | 302200 | 0.92 | 0.47 | 0.3 | 214500 | 4.12 | 1.1 |  | 0.59 |  |  | 7.12 | 1810 | 7.57 | 2.12 |  | 3070 | 220 | 661 | 1110 | 1.1 | 5.63 | 3548 | 250 | 2250 |  | 1.53 |  | 8.81 |  |  | 314400 | 489 | 1.34 | 83 | 31500 | 3.15 | 1.0607397 | 48.7 | 25.5 |  | 0.15 | 13.8 | 2.77 | 400 | 28.1 | 0.1 | 4.22 |  | 9.75 | 4.48 | 0.47 | 6020 | 20.6
OREAS999 | Available | Super CRM | Li2O | Li | Sn | primary | concentrate | pegmatitic | 7640 |  |  | 107700 | 5.36 |  |  | 39.6 | 49.8 | 2.11 | 4500 |  | 4.15 |  | 4.95 | 81 | 88 | 25.4 | 0.67 | 0.23 |  | 16200 | 82 | 1.08 | 4.31 | 1.98 |  | 0.09 |  | 5000 | 1.68 | 26500 |  | 4100 | 1430 | 2.06 | 6930 | 75 | 1.87 | 52 | 160 | 5.17 |  | 0.52 |  | 423 |  |  | 200 | 1.11 | 1.83 |  | 303000 | 30.3 | 0.8796378 | 63 | 16.9 | 49 | 0.15 |  | 3.01 | 340 | 4.26 |  | 2.12 |  | 6.97 | 4.19 | 0.24 | 71 | 20
Silica | [60 empty] | 467439 | 46.7439
SRM2556 | [10 empty] | T | 423400.8 | T | T | T | 100 | T | T | 1000 | T | 10000 | T | T | T | T | T | T | T | T | 8000 | T | T | T | T | T | T | T | T | 7000 | T | T | T | T | T | T | T | T | T | 700 | 6228 | 326 | T | 697.4 | T | 51 | T | 3000 | T | T | T | 1991.29014 | 0.199129014 | T | T | T | T | T | T | T | T | T | T | T | T | T | T | T | 600 | 300
SRM2557 | [10 empty] | T | 200056.878 | T | T | T | 2900 | T | T | 2000 | 44 | 13000 | T | T | T | T | T | T | T | T | 15000 | T | T | T | T | T | T | T | T | 700 | T | T | 60303.6 | T | T | T | T | T | 5000 | T | 13931 | 233 | T | 1131 | T | 135 | T | T | T | T | T | 179496.576 | 17.9496576 | T | T | T | T | T | T | T | T | T | T | T | T | T | T | T | 1000 | 300
SRM277 |  | 5.4 |  | 189 | [6 empty] | T | T | 120 | T | T | 20 | T | 500 | 3800 | T | 300 | T | T | 400 | T | 140 | T | T | T | 74700 | T | T | T | 20 | T | T | 20 | T | 200 | T | T | T | 102000 | 598 | T | 10180 | T | T | 340 | 676 | T | T | T | T | T | T | 2668 | 3 | T | T | 8367.1581 | 0.83671581 | T | 5300 | T | 1400 | T | 2 | 800 | 22000 | 2 | T | 1300 | 70 | 535700 | 300 | T | 20 | 100
SX18-03 | [10 empty] | T | 1540.12041 | T | T | T | 1795 | T | T | 93000 | T | 4520 | T | T | T | T | T | T | T | T | 35000 | T | T | T | T | T | T | T | 1934.24251 | 1308 | T | T | 820.12896 | 2520 | T | 39170.0496 | 423900 | T | T | 445 | T | T | T | T | T | T | T | 510 | T | T | T | 8928.0849 | 0.89280849 | T | T | 10170 | 2238 | T | T | 6754 | 25510 | T | T | 1710 | 410 | T | 669 | T | 20 | 6274
190
Note on AI2: Owner: BCS_Zircon_204A 1.051%
Note on AJ2: Owner: CGL_125 689ppm DC29114 270ppm
Note on AL2: Owner: MP-1b 565 ppm
Note on AZ2: Owner: SRM2556 326ppm EB504 279ppm SRM2557 233ppm
Note on BB2: Owner: EB504 1777ppm SRM 2557 1131ppm SRM2556 697 PPM AMIS 0168 123 PPM
Note on BI2: Owner: oreas 99b,98, 97, 96, 95
Note on BO2: Owner: SX18-03 2238 ppm SRM277 1400 PPM AMIS0418 509 PPM CGL 126 123 PPM
Note on BY2: Owner: CGL126 1102 PPM SX18-03 669 PPM OREAS 146

## Not so super
Min | [11 empty] | 940 | 0.008 | 0.001 | 10 | 3.9 | 0.061 | 0.01 | 90 | 0.02 | 0.9 | 0 | 0.41 | 4.5 | 0.081 | 2.6 | 0.11 | 0.1 | 0.1 | 2883 | 0.22 | 0.1 | 0.052 | 0.2 | 0.01 | 0.1 | 0.005 | 100 | 0.6 | 3 | 0.05 | 100 | 30 | 0.43 | 50 | 0.077 | 0.5 | 10.6 | 40 | 0.72 | 0.002 | 0.11 | 0.001 | 0.7 | 0.002 | 50 | 0.1 | 0.1 | 0.7 | 20800 | 0.086239 | 0.4 | 0.62 | 0.01 | 0.05 | 0.05 | 0.3 | 160 | 0.02 | 0.05 | 0.087 | 13 | 0.063 | 0.57 | 0.078 | 2.69
Max | [11 empty] | 174700 | 4161 | 76.11 | 47.2 | 3089 | 3.62 | 324 | 394000 | 1157 | 4691 | 0 | 2445 | 17500 | 15.7 | 289000 | 224 | 87 | 127 | 667200 | 23.2 | 359 | 0.2 | 7.59 | 9.43 | 36.8 | 45 | 38000 | 2513 | 38 | 6.3 | 274300 | 460600 | 643 | 29100 | 44.6 | 2182 | 107100 | 292100 | 133600 | 2 | 548 | 1.088 | 95 | 0.05 | 308000 | 4650 | 591 | 321 | 887000 | 380.31399 | 10400 | 748 | 3.01 | 47.2 | 2.9 | 903 | 13600 | 353 | 9.9 | 1143 | 657 | 19 | 905 | 14.7 | 497700
CRM ID | AVAILABLE | SUPERCRM | 1ST EL | 2ND EL | 3RD EL | STATE | MATRIX | MINERALISATION | LOI_ppm | SG_unity | Ag_ppm | Al_ppm | As_ppm | Au_ppm | B_ppm | Ba_ppm | Be_ppm | Bi_ppm | Ca_ppm | Cd_ppm | Ce_ppm | Cl_ppm | Co_ppm | Cr_ppm | Cs_ppm | Cu_ppm | Dy_ppm | Er_ppm | Eu_ppm | Fe_ppm | Ga_ppm | Gd_ppm | Ge_ppm | Hf_ppm | Hg_ppm | Ho_ppm | In_ppm | K_ppm | La_ppm | Li_ppm | Lu_ppm | Mg_ppm | Mn_ppm | Mo_ppm | Na_ppm | Nb_ppm | Nd_ppm | Ni_ppm | P_ppm | Pb_ppm | Pd_ppm | Pr_ppm | Pt_ppm | Rb_ppm | Re_ppm | S_ppm | Sb_ppm | Sc_ppm | Se_ppm | Si_ppm | Sm_ppm | Sn_ppm | Sr_ppm | Ta_ppm | Tb_ppm | Te_ppm | Th_ppm | Ti_ppm | Tl_ppm | Tm_ppm | U_ppm | V_ppm | W_ppm | Y_ppm | Yb_ppm | Zn_ppm | Zr_ppm
OREAS199 | Available |  | Sc | Co | Ni | oxide | limonite | lateritic nickel | 109900 | 3.14 |  | 174700 |  |  |  | 1442 | 1.69 |  | 2080 |  | 191 |  | 554 | 6860 | 0.19 | 189 | 2.69 | 1.46 |  | 410100 |  | 3.09 |  | 1.14 |  | 0.52 |  | 690 | 8.43 | 21.2 |  | 7300 | 19100 | 5 | 3390 | 2.19 | 12.6 | 995 | 650 |  |  | 3.04 |  | 2.03 |  | 800 | 2.77 | 591 |  | 249300 | 3.2167147 |  | 87 |  | 0.5 |  | 1.88 | 8420 | 0.96 | 0.21 | 3.05 | 657 |  | 8.55 | 1.48 | 198 | 31.8
OREAS198 | Available |  | Sc | Co | Ni | oxide | limonite | lateritic nickel | 101800 | 3.21 |  | 158100 | 30 |  |  | 284 | 1.43 |  | 3460 |  | 75 |  | 804 | 2850 | 0.86 | 491 | 4.19 | 2.26 | 1.45 | 459900 |  | 4.83 |  | 2.54 |  | 0.82 |  | 1070 | 10.1 | 22.2 | 0.33 | 7730 | 14900 | 5 | 1440 | 4.79 | 16.6 | 688 | 1610 | 20 |  | 3.58 |  | 8.15 |  |  |  | 414 |  | 227900 | 4.4671802 | 2.58 | 68 | 0.38 | 0.75 |  | 3.3 | 13600 |  | 0.34 | 1.32 | 644 | 1.12 | 16.8 | 2.21 | 207 | 80
OREAS197 | Available |  | Sc | Co | Ni | oxide | limonite | lateritic nickel | 101000 | 3.09 |  | 171000 |  |  |  | 244 |  |  | 10200 |  | 48.5 |  | 327 | 1700 | 0.99 | 257 |  | 1.55 |  | 378500 |  |  |  | 2.38 |  | 0.51 |  | 2300 | 7.55 | 17.6 |  | 22700 | 9100 | 2.65 | 1780 | 4.91 | 10.6 | 522 | 1730 |  |  | 2.53 |  | 10.5 |  | 630 |  | 205 |  | 283500 | 2.6389134 |  | 78 | 0.4 | 0.47 |  | 3.24 | 13000 |  | 0.21 | 1.22 | 502 | 3.28 | 11.4 | 1.47 | 149 | 78
OREAS231 | Available |  | Au | Ag | Al | primary | greenstone | orogenic lode gold |  |  | 0.177 | 71400 | 27.2 | 0.542 |  | 112 | 0.36 | 0.037 | 74700 | 0.35 | 11 |  | 44.7 | 133 | 0.56 | 161 | 3.71 | 2.35 | 0.93 | 80500 | 15.9 | 3.23 |  | 1.63 |  | 0.82 | 0.07 | 2880 | 4.47 | 11.1 | 0.33 | 39000 | 1390 | 0.86 | 17500 | 3.5 | 7.98 |  | 390 | 12.8 |  | 1.66 |  |  |  | 2200 | 0.71 | 42.2 |  |  |  | 0.9 | 179 | 0.22 | 0.58 |  | 0.72 | 6170 | 0.12 | 0.33 | 0.2 |  | 15.2 | 20.7 | 2.2 | 113 | 50
OREAS180 | Available |  | Ni | Co | Sc | oxide | transitional (saprolite/limonite) | lateritic nickel | 120700 | 2.89 |  | 130800 | 25.1 |  |  | 140 |  |  | 31100 | 10 | 11.7 |  | 244 | 13000 | 0.62 | 91 |  |  | 0.43 | 354400 |  | 1.46 |  | 2.03 |  | 0.29 |  | 1230 | 4.76 | 14.7 |  | 16900 | 1080 | 5 | 2960 | 2.16 | 5.65 | 3093 | 190 |  |  | 1.45 |  | 6.35 |  | 720 | 1.48 | 41.5 |  | 319700 | 1.2763372 | 10 | 113 |  | 0.24 |  | 3.5 | 3640 |  |  | 1.18 | 166 | 3.72 | 6.41 | 0.95 | 73 | 72
OREAS181 | Available |  | Ni | Co | Sc | oxide | transitional (saprolite/limonite) | lateritic nickel | 112600 | 2.87 |  | 115600 |  |  |  | 135 |  |  | 23700 | 10 | 12.3 |  | 451 | 12400 | 0.57 | 74 |  |  | 0.43 | 359400 |  | 1.35 |  | 1.74 |  | 0.27 |  | 1250 | 4.04 | 12.3 |  | 20100 | 1660 | 5 | 4480 | 1.96 | 5.3 | 5123 | 170 |  |  | 1.29 |  | 5.61 |  | 1890 | 1.19 | 38.2 |  | 337900 | 1.1728504 |  | 87 |  | 0.22 |  | 2.72 | 3390 |  |  | 0.98 | 146 | 3.22 | 5.73 | 0.89 | 96 | 61
OREAS024c | Available |  | Au | Cu | Ni | primary | basalt | barren |  |  |  | 74500 | 0.2 | 0.001 |  | 269 | 1.05 | 0.1 | 58600 | 0.1 |  |  | 42.7 | 193 |  | 48.6 |  |  |  | 76200 |  |  |  | 3.75 |  |  |  | 7350 |  | 8.32 |  | 39300 | 1080 | 2.49 | 24200 | 23.8 |  |  | 1560 | 2.9 | [6 empty] | 0.1 | 21.6 |  |  |  | 1.51 | 442 | 1.48 |  |  | 3.08 | 10600 |  |  | 0.76 |  | 0.53 | 22.3 |  | 108 | 143
OREASC26c |  |  | Au | Cu | Fe | primary | basalt | barren |  |  |  | 74700 |  | 54.85 |  | 264 | 1.06 |  | 59600 |  | 34.5 |  | 46.3 | 193 | 0.68 | 45.9 | 4.33 | 2.12 | 1.67 | 79500 | 19.9 | 5.22 |  | 3.51 |  | 0.81 | 0.061 | 6800 | 17 | 6.86 | 0.23 | 43900 | 1110 | 1.46 | 23500 | 21.1 | 19.4 |  | 1440 | 2.88 |  | 4.45 |  |  |  | 110 |  | 20.7 |  |  |  | 1.46 | 419 |  | 0.76 |  | 2.57 | 10800 | 0.065 | 0.28 | 0.68 |  | 0.43 | 21.3 | 1.67 | 110 | 141
OREASC26d | Available |  | Au | Cu | Fe | primary | basalt | barren |  |  | 0.05 | 75000 | 0.68 | 0.002 |  | 254 | 1.11 | 0.1 | 59200 | 0.052 | 36.7 |  | 44.5 | 187 | 0.73 | 46.8 | 4.48 | 2.15 | 1.66 | 78200 | 20.1 | 5.26 |  | 3.61 |  | 0.82 | 0.062 | 7400 | 17.8 | 7.38 | 0.23 | 42700 | 1100 | 1.44 | 23600 | 21.4 | 20 |  | 1460 | 2.69 |  | 4.6 |  |  |  | 90 | 0.13 | 20.5 | 1 |  |  | 1.45 | 415 | 1.29 | 0.79 |  | 2.79 | 10600 | 0.07 | 0.28 | 0.7 |  | 0.43 | 21.1 | 1.67 | 107 | 139
OREAS024d | Available |  | Au | Cu | Ni | primary | basalt | barren |  |  | 0.2 | 77700 | 1.35 | 0.001 |  | 536 | 2.14 | 0.03 | 56200 | 0.12 | 59 |  | 44.2 | 147 | 1.18 | 43.2 |  |  |  | 79700 | 22.1 |  |  | 4.7 |  |  | 0.074 | 16900 | 29.1 | 10.8 | 0.23 | 45600 | 1150 | 4.46 | 23300 | 44.6 |  |  | 2520 | 3.56 | [5 empty] | 420 |  | 20 |  |  |  | 1.89 | 748 | 3.01 | 0.79 |  | 3.78 | 12200 | 0.12 |  | 1.4 |  |  | 20.4 |  | 104 | 205
OREAS026b |  |  | Au | Cu | Fe | primary | basalt | barren | 5350 |  |  | 74700 |  | 0.001 |  | 255 | 0.99 |  | 59200 |  | 36.3 |  | 44.4 | 293 | 0.67 | 43.7 |  |  |  | 77400 | 20.2 |  |  | 3.5 |  |  | 0.061 | 6790 | 17.4 | 6.38 |  | 43000 | 1100 | 1.43 | 23400 | 21.3 |  |  | 1410 | 2.81 | [5 empty] | 100 |  | 19.6 |  | 512200 |  | 1.83 | 412 | 1.36 |  |  | 2.6 | 10600 | 0.059 |  | 0.65 |  | 0.5 | 21.2 |  | 110 | 135
OREAS257b | Available |  | Au | Ag | Al | oxide | weathered greenstone | orogenic lode gold |  |  | 2.36 | 51400 | 65 | 14.22 |  | 293 | 0.61 | 0.88 | 5790 | 0.084 | 13.7 |  | 26.2 | 302 | 0.62 | 148 | 1.34 | 0.84 | 0.38 | 31600 | 11.9 | 1.32 |  | 1.24 |  | 0.29 | 0.03 | 11500 | 7.19 | 23.4 | 0.11 | 21300 | 340 | 9.96 | 2310 | 1.58 | 5.78 |  | 150 | 15.8 |  | 1.56 |  |  |  | 1110 |  | 19.2 |  |  |  | 0.5 | 32 | 0.1 | 0.21 |  | 1.85 | 1980 | 0.35 | 0.11 | 0.52 |  | 15.3 | 7.38 | 0.8 | 57 | 45.5
OREAS013P |  |  | Cu | Ni | Pt | primary | gabbronorite | disseminated magmatic |  |  | 0.86 | 101600 | 1.2 | 0.047 |  | 247 |  |  | 68700 |  |  |  | 88 | 123 |  | 2504 |  |  |  | 75800 | [7 empty] | 4600 |  |  |  | 32800 | 1124 |  | 18900 |  |  |  | 746 | 13 | [5 empty] | 14700 |  | 18.7 |  |  |  |  | 338 |  |  |  |  | 3380 | [7 empty] | 91 | 29
OREAS023b | Available |  | Au | Ag | Cu | primary | granodiorite | barren |  |  | 0.065 | 78600 | 25.1 | 0.003 |  | 1100 | 3.62 | 0.15 | 25800 | 0.087 | 80 |  | 14 | 65 | 15.7 | 46.7 |  |  |  | 37200 | 19.3 |  |  | 3.12 |  |  | 0.053 | 33700 | 38.1 | 37.3 |  | 13900 | 550 | 3.2 | 20300 | 21.6 |  |  | 1040 | 22.6 | [5 empty] | 680 | 0.59 | 12.8 |  |  |  | 4.06 | 301 | 1.64 |  |  | 21.7 | 5080 | 1.18 |  | 6.28 |  | 3.37 | 27.4 |  | 70 | 95
OREAS254b | Available |  | Au | Ag | Al | oxide | weathered greenstone/basaltic scoria | orogenic lode gold |  |  | 0.453 | 54500 | 13.7 | 2.53 |  | 407 | 2.2 | 0.25 | 16400 | 0.073 | 66 |  | 27.3 | 152 | 2.66 | 42.9 | 3.87 | 1.73 | 1.78 | 43800 | 16 | 5.45 |  | 4.76 |  | 0.69 | 0.052 | 14900 | 36.3 | 20.2 | 0.19 | 14900 | 540 | 3.46 | 12300 | 32.8 | 32.3 |  | 1090 | 9.85 |  | 8.51 |  |  |  | 240 | 0.73 | 11.9 |  |  |  | 2.08 | 333 | 2.1 | 0.74 |  | 7.33 | 5630 | 0.27 | 0.23 | 1.63 |  | 3.76 | 17.2 | 1.35 | 89 | 203
OREAS245 | Available |  | Au | Ag | Al | primary | metasediments | orogenic lode gold |  |  | 1.44 | 62400 | 3778 | 25.73 |  | 549 | 2.34 | 0.7 | 8140 | 0.075 | 66 |  | 13 | 103 | 8.71 | 56 | 2.74 | 1.43 | 1 | 34500 | 17 | 4.2 |  | 3.15 |  | 0.52 | 0.059 | 25500 | 32.6 | 38 | 0.23 | 12700 | 350 | 1.43 | 4830 | 10.7 | 29 |  | 490 | 32.6 |  | 7.82 |  |  |  | 7650 | 3471 | 11.5 |  |  |  | 3.38 | 96 | 0.86 | 0.51 |  | 12.3 | 3500 | 0.82 | 0.22 | 2.48 |  | 6.76 | 12.5 | 1.48 | 92 | 107
OREAS247 | Available |  | Au | Ag | Al | primary | metasediments | orogenic lode gold |  |  | 2.16 | 60800 | 3514 | 42.96 |  | 550 | 2.23 | 0.58 | 8260 | 0.065 | 67 |  | 12 | 97 | 8.49 | 42.2 | 2.73 | 1.49 | 0.96 | 33200 | 16.3 | 4.23 |  | 3.57 |  | 0.54 | 0.058 | 24500 | 33.1 | 31.8 | 0.24 | 12200 | 360 | 1.76 | 4990 | 11.7 | 29.3 |  | 480 | 31.9 |  | 7.9 |  |  |  | 7140 | 3295 | 11.4 |  |  |  | 3.31 | 96 | 0.92 | 0.53 |  | 12.6 | 3900 | 0.8 | 0.23 | 2.53 |  | 7.88 | 13.1 | 1.54 | 86 | 125
OREAS229b |  |  | Au | Ag | Al | primary | greenstone | orogenic lode gold |  |  | 1.6 | 30900 | 42.5 | 11.95 |  | 37.3 |  | 0.42 | 29600 | 0.16 | 8.1 |  |  | 332 | 0.27 | 131 | 1.92 |  |  | 45300 | 9.54 |  |  | 0.4 |  |  | 0.023 | 1630 | 3.72 | 20.6 | 0.14 | 28000 | 610 | 4.16 | 700 |  |  | 118 | 310 | 22.7 |  |  |  | 7.46 |  | 5990 | 0.29 | 8.38 |  |  |  |  | 37.9 |  | 0.26 | 0.21 | 1.14 | 2400 | 0.075 |  | 0.23 | 120 | 5.08 | 9.79 | 0.96 | 65 | 13.6
OREAS216b |  |  | Au | Ag | Al | primary | greenstone | orogenic lode gold |  |  | 1.09 | 30200 | 34.2 | 6.66 | 27.9 | 33.3 | 0.19 | 0.34 | 27200 | 0.15 | 8.11 |  |  | 266 | 0.26 | 136 | 2.14 |  |  | 50900 | 10.1 |  |  | 0.44 | 0.086 |  |  | 1390 | 3.47 | 17.7 | 0.15 | 25600 | 650 | 3.43 | 610 |  | 5.22 | 100 | 370 | 20.3 |  |  |  | 5.99 |  | 5080 | 0.23 | 7.77 |  |  |  |  | 33.9 |  | 0.29 | 0.19 | 0.91 | 2900 | 0.062 |  | 0.19 | 138 | 3.95 | 10.5 | 1.01 | 70 | 12
OREAS228b |  |  | Au | Ag | Al | primary | greenstone | orogenic lode gold |  |  | 1.17 | 30800 | 30.4 | 8.57 | 26.5 | 30.9 | 0.19 | 0.31 | 27100 | 0.14 | 7.87 |  |  | 246 | 0.24 | 137 | 2.18 |  |  | 50400 | 10.2 |  |  | 0.43 | 0.075 |  | 0.022 | 1280 | 3.37 | 17 | 0.15 | 24800 | 650 | 3.14 | 650 |  | 5.22 | 96 | 370 | 17.9 |  | 0.97 |  | 5.5 |  | 4650 | 0.23 | 7.58 |  |  |  |  | 32 |  | 0.3 | 0.16 | 0.84 | 2890 | 0.057 |  | 0.18 | 139 | 3.8 | 10.9 | 1.06 | 69 | 12.6
OREAS210 |  |  | Au | Cu | Ag | primary | metasediment/basalt | orogenic lode gold |  |  | 0.943 | 21900 | 3715 | 5.49 | 10 | 157 | 0.5 | 0.19 | 31300 | 0.2 | 20.1 |  |  | 68 | 2.27 | 162 | 3 | 1.43 | 0.75 | 95400 | 7.9 | 3.64 |  | 0.43 | 1 | 0.53 | 0.04 | 1040 | 10.3 | 10.9 | 0.15 | 21900 | 3340 | 3.27 | 1410 | 0.39 |  | 92 | 2100 | 9.13 |  |  |  | 5.96 |  | 28700 | 7 | 7.02 | 3.37 |  | 2.7510241 | 0.83 | 89 |  | 0.49 | 0.19 | 2.48 | 990 | 0.069 | 0.18 | 0.84 | 89 | 1.2 | 13.7 | 1.12 | 96 | 18.2
OREAS226 | Available |  | Au | Ag | Al | primary | greenstone | orogenic lode gold |  |  | 0.904 | 29500 | 29.5 | 5.45 | 32.2 | 31 | 0.18 | 0.29 | 26400 | 0.14 | 7.89 |  |  | 227 | 0.25 | 138 | 2.21 |  |  | 53100 | 10.3 |  |  | 0.44 |  |  |  | 1240 | 3.39 | 16.3 |  | 24100 | 670 | 2.94 | 710 |  | 4.5 | 91 | 400 | 16.4 |  |  |  | 5.44 |  | 4480 | 0.2 | 6.91 |  |  |  |  | 32.7 |  | 0.31 | 0.15 | 0.81 | 3230 | 0.056 |  | 0.17 | 146 | 3.41 | 11 | 1.06 | 73 | 12.3
OREAS232 | Available |  | Au | Ag | Al | primary | metasediments | orogenic lode gold |  |  | 0.093 | 24700 | 185 | 0.902 |  | 97 | 1.19 | 0.31 | 1870 | 0.032 | 58 |  |  | 100 | 7.45 | 22.6 | 2.25 | 1 | 0.8 | 34100 | 7.53 | 3.78 | 0.099 | 0.78 |  | 0.39 | 0.023 | 9720 | 29.8 | 33.9 | 0.12 | 13000 | 210 | 0.57 | 740 |  |  | 57 | 500 | 7.74 |  | 7.63 |  | 94 |  | 500 | 133 | 5.8 |  |  | 4.4326846 | 1.3 | 15.5 |  | 0.45 |  | 13.1 | 1460 | 0.59 |  | 1.51 | 67 | 0.38 | 9.53 | 0.86 | 75 | 28.1
OREAS235 | Available |  | Au | Ag | Al | primary | metasediments | orogenic lode gold |  |  | 0.135 | 25200 | 331 | 1.59 |  | 104 | 1.22 | 0.33 | 2020 | 0.033 | 57 |  |  | 100 | 7.47 | 24 | 2.33 | 1 | 0.8 | 34000 | 7.84 | 3.75 | 0.096 | 0.76 |  | 0.38 | 0.023 | 9830 | 29.1 | 33.4 | 0.12 | 12800 | 210 | 0.57 | 740 | 0.3 |  | 57 | 500 | 8.57 |  | 7.42 |  | 95 |  | 780 | 235 | 5.79 |  |  | 4.4413085 | 1.32 | 16.7 |  | 0.44 |  | 13 | 1410 | 0.6 |  | 1.55 | 67 | 0.45 | 9.47 | 0.85 | 75 | 27.3
OREAS237 |  |  | Au | Ag | Al | primary | metasediments | orogenic lode gold |  |  | 0.172 | 24900 | 458 | 2.21 |  | 101 | 1.16 | 0.35 | 2120 | 0.033 | 57 |  |  | 98 | 7.39 | 25 | 2.27 | 1.02 | 0.8 | 34100 | 7.75 | 3.72 | 0.095 | 0.8 |  | 0.37 | 0.023 | 9580 | 29.2 | 33.1 | 0.12 | 12700 | 210 | 0.54 | 730 |  | 27.5 | 56 | 490 | 9.28 |  | 7.54 |  | 93 |  | 1050 | 337 | 5.78 |  |  | 4.3464456 | 1.3 | 17.7 |  | 0.45 |  | 13 | 1370 | 0.59 |  | 1.53 | 66 | 0.48 | 9.32 | 0.84 | 75 | 27.9
OREAS238 | Available |  | Au | Ag | Al | primary | metasediments | orogenic lode gold |  |  | 0.22 | 23900 | 628 | 3.03 |  | 99 | 1.16 | 0.38 | 2300 | 0.039 | 55 |  |  | 96 | 7.19 | 28.6 | 2.22 | 1 | 0.78 | 33800 | 7.55 | 3.59 | 0.088 | 0.77 |  | 0.38 | 0.023 | 9410 | 27.7 | 31.9 | 0.12 | 12500 | 220 | 0.61 | 700 |  |  | 55 | 490 | 10.1 |  | 7.15 |  | 89 |  | 1400 | 461 | 5.71 |  |  | 4.1825915 | 1.3 | 19.5 |  | 0.45 |  | 12.3 | 1300 | 0.57 | 0.12 | 1.51 | 64 | 0.52 | 8.96 | 0.8 | 77 | 26.9
OREAS239 |  |  | Au | Ag | Al | primary | metasediments | orogenic lode gold |  |  | 0.244 | 23900 | 704 | 3.55 |  | 96 | 1.15 | 0.38 | 2450 | 0.039 | 54 |  |  | 95 | 7 | 26.8 | 2.18 | 0.97 | 0.76 | 33600 | 7.48 | 3.71 | 0.09 | 0.75 |  | 0.35 | 0.023 | 9310 | 27.7 | 31.5 | 0.12 | 12300 | 220 | 0.59 | 700 |  |  | 55 | 480 | 10.9 |  | 6.96 |  | 88 |  | 1550 | 518 | 5.67 |  |  | 4.0101135 | 1.29 | 20.2 |  | 0.4 |  | 12.6 | 1280 | 0.57 | 0.12 | 1.51 | 63 | 0.54 | 8.95 | 0.8 | 75 | 27
OREAS014P |  |  | Pt | Cu | Ni | primary | sulphide | magmatic sulphide breccia |  |  |  | 22600 | 5 | 0.051 |  | 343 |  |  | 9900 |  |  |  | 754 | 45 |  | 9970 |  |  |  | 371000 | [7 empty] | 8700 |  |  |  | 2800 | 595 |  | 5800 |  |  |  | 550 | 20 | [5 empty] | 228000 |  | 5.5 |  |  |  |  | 87 |  |  |  |  | 2473 | [7 empty] | 81 | 44
OREAS252 |  |  | Au | Cu | Ag | oxide | weathered greenstone | orogenic lode gold |  |  | 0.185 | 13200 | 16.2 | 0.674 | 10 | 69 | 0.62 | 0.11 | 8430 | 0.19 | 39.2 |  |  | 59 | 0.81 | 49.4 | 2.76 | 1.27 | 0.74 | 49700 | 4.19 | 3.51 |  | 0.8 |  | 0.46 | 0.027 | 1200 | 17.5 | 7.39 | 0.13 | 16600 | 550 | 1.08 | 1710 | 0.5 | 17 | 117 | 940 | 11.8 |  | 4.38 |  | 11.8 |  | 190 | 0.52 | 5.25 | 1 |  | 3.2598342 | 0.68 | 62 | 0.05 | 0.5 | 0.05 | 3.26 | 1620 | 0.07 | 0.15 | 0.61 | 42.5 | 0.5 | 11.8 | 0.96 | 91 | 50
OREAS251 |  |  | Au | Cu | Ag | oxide | weathered greenstone | orogenic lode gold |  |  | 0.173 | 13100 | 13 | 0.504 | 10 | 68 | 0.6 | 0.096 | 8660 | 0.16 | 39.1 |  |  | 55 | 0.83 | 47.5 | 2.86 | 1.32 | 0.75 | 50500 | 4.3 | 3.61 |  | 0.84 |  | 0.49 | 0.04 | 1130 | 17.5 | 7.1 | 0.14 | 17300 | 560 | 1.02 | 1860 | 0.5 | 17.3 | 119 | 970 | 10.5 |  | 4.37 |  | 11.5 |  | 170 | 0.6 | 5.2 | 1 |  | 3.2943298 | 0.7 | 65 | 0.05 | 0.52 | 0.05 | 3.06 | 1680 | 0.068 | 0.16 | 0.58 | 42.1 | 1 | 12.3 | 0.98 | 89 | 34.7
OREASC27e |  |  | Au | Cu | Fe | primary | rhyodacite | barren |  |  | 0.149 | 73600 | 5.59 | 0.003 |  | 2378 | 3.19 | 1.08 | 9100 | 0.84 | 86 |  | 4.66 | 13.7 | 7.96 | 14.1 | 3.64 | 1.18 | 1.45 | 25800 | 22.1 | 6.32 |  | 4.96 |  | 0.53 | 0.2 | 30600 | 42.5 | 36.9 | 0.11 | 3630 | 310 | 2.44 | 21600 | 17.6 | 38.1 |  | 520 | 25.8 |  | 10.1 |  |  |  | 330 | 1.28 | 5.14 | 2 |  |  | 4.56 | 173 | 1.33 | 0.8 |  | 15.5 | 1700 | 1.05 | 0.14 | 5.07 |  | 1.88 | 15.3 | 0.79 | 118 | 163
OREASC27d |  |  | Au | Ag | Al | primary | rhyodacite | barren |  |  | 0.152 | 75400 | 4.74 | 0.002 |  | 2637 | 3.17 | 0.31 | 8460 | 0.42 | 95 |  | 4.02 |  | 7.13 | 12.2 | 3.91 | 1.22 | 1.48 | 25500 | 22.9 | 6.7 |  | 5.3 |  | 0.55 | 0.08 | 30400 | 46.9 | 37.2 | 0.1 | 3150 | 310 | 2.64 | 24200 | 17.9 | 40.2 |  | 490 | 26.1 | [5 empty] | 290 | 1.55 | 5.09 |  |  |  | 4.02 | 178 |  | 0.87 |  | 15.9 | 1570 | 0.93 | 0.13 | 5.62 |  |  | 16 | 0.73 | 120 | 178
OREAS250 |  |  | Au | Cu | Ag | oxide | weathered greenstone | orogenic lode gold |  |  | 0.258 | 13400 | 11.8 | 0.309 | 10 | 69 | 0.6 | 0.081 | 8840 | 0.12 | 39.7 |  |  | 49.5 | 0.85 | 44.7 | 2.9 | 1.33 | 0.75 | 50800 | 4.18 | 3.63 |  | 0.87 |  | 0.49 | 0.04 | 1110 | 17.5 | 7.23 | 0.14 | 17300 | 580 | 0.94 | 1860 | 1 | 17.5 | 119 | 990 | 8.06 |  | 4.39 |  | 11.2 |  | 120 | 0.44 | 5.08 | 1 |  | 3.3288254 | 0.71 | 66 | 0.05 | 0.52 | 0.05 | 3.06 | 1710 | 0.068 | 0.17 | 0.59 | 41.4 |  | 12.3 | 1 | 82 | 50
OREAS219 |  |  | Au | Ag | Al | primary | greenstone | orogenic lode gold |  |  | 0.203 | 29800 | 6.79 | 0.76 | 47.2 | 19.9 | 0.2 | 0.069 | 22600 | 0.086 | 7.52 |  |  | 64 | 0.17 | 150 | 2.85 |  | 0.5 | 64300 | 12.7 | 2.17 |  | 0.5 |  |  | 0.021 | 450 | 2.78 | 9.52 | 0.18 | 18100 | 730 | 0.91 | 730 |  | 5.19 | 49.2 | 500 | 3.87 |  |  |  | 1.78 | 0.002 | 1790 | 0.1 | 5 |  |  |  |  | 21.1 |  | 0.39 | 0.051 | 0.3 | 4160 |  |  | 0.087 | 185 | 0.78 | 13.8 | 1.29 | 79
OREASC27f | Available |  | Au | Ag | Al | primary | rhyodacite | barren |  |  | 0.167 | 72300 | 5.77 | 0.002 |  | 2493 | 3.12 | 0.4 | 12300 | 0.46 | 87 |  | 4.82 | 383 | 7.34 | 29.2 |  |  |  | 22600 | 21 |  |  | 4.16 |  |  | 0.087 | 31700 | 41.7 | 38 |  | 3660 | 260 | 2.75 | 20800 | 16.6 |  |  | 600 | 27.8 | [5 empty] | 550 | 1.18 | 4.45 | 5 |  |  | 4.21 | 187 | 1.22 | 0.77 |  | 15.5 | 1600 | 0.95 |  | 4.87 |  | 2.1 | 13.7 | 0.66 | 115 | 136
OREASC27c |  |  | Au | Cu | Pb | primary | rhyodacite | barren |  |  |  | 75100 |  | 0.002 |  | 3001 | 3.26 | 0.1 | 13100 | 0.4 | 92 |  | 2.74 |  | 7.45 | 7.49 | 3.64 | 0.98 | 1.48 | 26100 | 23.1 | 6.33 |  | 5.7 |  |  | 0.062 | 31200 | 45.4 | 37.6 | 0.068 | 1600 | 330 | 3.64 | 25900 | 19.7 | 40.6 |  | 360 | 27.9 |  | 11.2 |  |  |  | 90 | 1.22 | 4.21 |  |  |  | 3.98 | 186 | 1.46 | 0.82 |  | 15.3 | 1210 | 0.87 |  | 5.94 |  | 2.08 | 15 | 0.54 | 118 | 211
OREAS027 |  |  | Au | Cu | Pb | primary | rhyodacite | barren |  |  | 0.219 | 71400 | 4.33 | 0.001 |  | 2988 | 3.04 | 0.09 | 13100 | 0.41 |  |  | 1.74 | 79 |  | 4.61 |  |  |  | 24300 |  |  |  | 7.59 |  |  |  | 32100 |  | 20.9 |  | 1180 | 330 | 10.2 | 28400 | 20.1 |  |  | 270 | 25 | [6 empty] | 1.19 | 4.06 |  |  |  | 4.06 | 191 | 1.53 |  |  | 15.1 | 1100 | 0.75 |  | 5.54 |  | 1.82 | 15.1 |  | 117 | 278
OREAS027b |  |  | Au | Cu | Pb | primary | rhyodacite | barren |  |  |  | 74400 | 5.53 |  |  | 3089 | 3.28 |  | 13400 | 0.29 | 90 |  | 2.25 |  | 7.32 | 5.61 |  |  |  | 27400 | 23.2 |  |  | 7.23 |  |  | 0.065 | 30700 | 45 | 28.6 |  | 1160 | 336 | 3.22 | 29100 | 19.8 |  |  | 280 | 26.3 | [6 empty] | 1.17 | 4.05 |  |  |  | 4.02 | 189 | 1.4 |  |  | 15.2 | 1090 | 0.71 |  | 6.18 |  | 1.62 | 15.1 |  | 118 | 266
OREAS263 | Available |  | Au | Cu | Ag | oxide | mudstone | Carlin style |  |  | 0.285 | 12900 | 30.8 | 0.214 |  | 175 | 1.22 | 0.57 | 10300 | 0.27 |  |  |  | 48 |  | 87 | 2.64 | 1.29 | 0.85 | 36800 | 4.92 | 3.89 |  |  | 0.17 | 0.43 | 0.029 | 2880 |  | 20.1 |  | 5930 | 490 | 0.57 | 790 |  |  | 72 | 410 | 34 | [5 empty] | 1260 | 7.37 | 3.52 |  |  | 3.8031399 |  | 16.9 |  | 0.5 | 0.21 | 10.6 |  | 0.53 |  | 1.28 | 22.8 |  | 12 | 0.99 | 127
OREAS262 | Available |  | Au | Cu | Ag | oxide | mudstone | Carlin style |  |  | 0.45 | 13000 | 35.8 | 0.099 |  | 248 | 1.14 | 0.98 | 29800 | 0.61 |  |  |  | 41.7 |  | 118 | 2.29 | 1.17 | 0.72 | 34500 | 4.59 | 3.34 |  |  | 0.17 | 0.41 | 0.033 | 2950 |  | 17.8 |  | 11700 | 530 | 0.68 | 710 |  |  | 62 | 400 | 56 | [5 empty] | 2720 | 5.06 | 3.49 |  |  | 3.0873562 |  | 36 |  | 0.43 | 0.23 | 9.33 |  | 0.47 |  | 1.22 | 22.5 |  | 11.2 | 0.95 | 154
OREAS261 | Available |  | Au | Cu | Ag | oxide | mudstone | Carlin style |  |  | 0.204 | 13300 | 17.8 | 0.049 |  | 171 | 1.23 | 0.59 | 11500 | 0.27 |  |  |  | 48.5 |  | 64 | 2.63 | 1.24 | 0.85 | 37400 | 4.98 | 3.94 |  |  | 0.071 | 0.44 | 0.028 | 2810 |  | 21.1 | 0.14 | 6580 | 460 | 0.48 | 820 |  |  | 74 | 410 | 34.2 | [5 empty] | 1100 | 2.43 | 3.42 |  |  | 3.9497462 |  | 17.5 |  | 0.51 | 0.11 | 10.9 |  | 0.28 | 0.16 | 1.29 | 22.6 | 0.092 | 11.7 | 0.98 | 128
OREAS260 | Available |  | Au | Cu | Ag | oxide | mudstone | Carlin style |  |  | 0.146 | 13300 | 12.5 | 0.016 |  | 151 | 1.24 | 0.54 | 8850 | 0.21 |  |  |  | 49.2 |  | 46.5 | 2.64 | 1.22 | 0.88 | 37300 | 5.05 | 4.04 |  |  |  | 0.44 | 0.027 | 2850 |  | 21.5 | 0.14 | 5930 | 450 | 0.43 | 820 |  |  | 75 | 400 | 30.7 | [5 empty] | 770 | 1.32 | 3.39 |  |  | 4.139472 |  | 14.8 |  | 0.52 | 0.081 | 11.3 |  | 0.22 | 0.16 | 1.29 | 22 | 0.063 | 11.7 | 0.99 | 125
OREAS209 |  |  | Au | Cu | Ag | primary | metasediment/basalt | orogenic lode gold |  |  | 0.264 | 12300 | 1047 | 1.58 | 10 | 73 | 0.5 | 0.061 | 14900 | 0.2 | 27.7 |  |  | 39.1 | 0.92 | 76 | 2.96 |  | 0.66 | 60400 | 4.02 | 3.78 |  | 0.65 | 1 |  | 0.023 | 640 | 12.8 | 5.38 | 0.13 | 23500 | 1360 | 2.01 | 1850 |  |  | 113 | 1610 | 3.25 |  |  |  | 3.96 |  | 8870 | 2 | 3.33 | 0.99 |  |  | 0.94 | 64 | 0.05 | 0.49 |  | 1.75 | 1240 | 0.037 |  | 0.43 | 39.7 | 0.36 | 13 | 0.93 | 74 | 27.4
OREAS279 | Available |  | Au | C | C-(Carbonate) | primary | siliceous shale | Carlin style |  |  | 0.165 | 8070 | 948 | 6.55 | 10.5 |  | 0.3 | 0.38 | 23700 | 0.69 | 29.8 |  |  | 27.8 | 1.65 | 42.1 | 1.81 | 0.76 | 0.57 | 18500 | 2.66 | 2.58 | 0.055 | 0.34 | 9.43 | 0.3 | 0.037 | 2630 | 16.2 | 8.59 | 0.079 | 8870 | 160 | 8.18 | 100 | 0.12 | 14.9 | 27 | 570 | 6.77 | 0.01 | 3.82 | 0.005 | 17.2 | 0.005 | 12700 | 61 | 3.17 | 1.21 |  | 2.4233159 | 1.4 | 29.6 | 0.01 | 0.35 | 0.25 | 4.67 | 190 | 13.7 | 0.097 | 2.42 | 46.7 | 4.36 | 8.53 | 0.58 | 75 | 12.2
OREAS278 | Available |  | Au | C | C-(Carbonate) | primary | siliceous shale | Carlin style |  |  | 0.136 | 8590 | 703 | 4.99 | 20 |  | 0.31 | 0.46 | 31900 | 0.54 | 28.7 |  |  | 29.3 | 1.77 | 43.9 | 1.63 | 0.71 | 0.56 | 17700 | 2.76 | 2.41 | 0.052 | 0.39 | 6.87 | 0.27 | 0.03 | 3110 | 15.5 | 10.9 | 0.077 | 10400 | 210 | 6.51 | 140 | 0.097 | 14.2 | 23.2 | 520 | 6.86 | 0.01 | 3.57 | 0.005 | 21.6 | 0.004 | 9480 | 47.1 | 2.89 | 0.96 |  | 2.2508379 | 1.2 | 40.2 | 0.01 | 0.31 | 0.19 | 4.85 | 250 | 10.3 | 0.09 | 2 | 38.7 | 3.77 | 7.67 | 0.55 | 63 | 13.4
OREAS200 |  |  | Au | Cu | Ag | primary | metasediment/basalt | orogenic lode gold |  |  | 0.085 |  | 198 | 0.34 |  | 87 |  | 0.062 | 9260 |  | 32.8 |  |  | 38 | 1.25 | 103 |  |  |  | 48600 | 3.51 | 4.4 | 0.12 |  | 0.01 |  | 0.024 | 1150 | 16.7 | 4.79 |  | 20900 | 860 | 4.46 |  | 0.86 | 18 | 112 | 1370 | 2.09 |  |  |  | 10.4 |  | 2710 | 0.21 | 2.68 | 0.72 |  |  | 0.74 | 55 |  | 0.52 |  | 2.66 | 1580 | 0.063 |  | 0.58 | 33.4 | 0.32 | 13.6 | 0.98 | 67
OREAS277 | Available |  | Au | C | C-(Carbonate) | primary | siliceous shale | Carlin style |  |  | 0.093 | 9230 | 467 | 3.39 | 10 |  | 0.33 | 0.2 | 45000 | 0.36 | 28.2 |  |  | 27.8 | 2.05 | 25.5 | 1.51 | 0.66 | 0.55 | 18000 | 2.92 | 2.18 | 0.054 | 0.47 | 4.45 | 0.26 | 0.022 | 3730 | 15.2 | 13.7 | 0.079 | 12700 | 270 | 4.51 | 170 | 0.077 | 13.8 | 20.1 | 500 | 7.25 | 0.01 | 3.52 | 0.005 | 26.8 | 0.003 | 6410 | 30.4 | 2.6 | 0.7 |  | 2.2163423 | 0.93 | 56 | 0.01 | 0.29 | 0.13 | 5.16 | 350 | 6.88 | 0.09 | 1.52 | 31.5 | 2.1 | 6.86 | 0.56 | 53 | 15.2
OREASH1 |  |  | Au | Cu | Ag | oxide | weathered greenstone | lateritic |  |  | 0.906 | 20300 | 1.9 | 0.003 | 10 | 50 | 0.5 | 5.67 | 134 | 0.84 | 47.1 |  |  | 21.4 | 0.54 | 28 |  |  |  | 2883 | 10.8 |  | 0.2 | 1.81 | 0.14 |  | 0.05 | 416 | 25.9 | 3 | 0.05 | 657 |  | 4.24 | 1331 | 0.2 | 17.2 | 10.6 | 51 | 17 |  |  |  | 5.85 | 0.05 | 197 | 3.24 | 2.11 | 2.05 |  | 2.3198291 | 6.45 | 5.64 | 0.05 | 0.21 | 2.9 | 20 |  | 0.049 |  | 2.75 | 25.3 | 0.1 | 4.66 | 0.32 | 4.54 | 74
OREAS354 | Available |  | Zn | Pb | Ag | primary | sulphide | SEDEX |  |  | 98 | 4110 |  |  |  |  | 0.5 | 5.6 | 1650 | 1157 |  |  | 9.56 | 6.74 |  | 1387 |  |  |  | 98200 | 9.85 | [6 empty] | 3540 |  |  |  | 540 | 15400 | 2.37 | 190 | 1.06 |  |  | 60 | 15800 | [5 empty] | 266300 | 51 | 1 |  |  |  | 3.83 | 42.6 |  |  |  |  | 250 |  |  | 4.42 |  |  | 2.99 |  | 497700 | 9.95
OREAS022f |  |  | Au | Ag | Al | primary | quartz | barren |  |  | 0.05 | 1100 |  | 0.001 |  | 4.79 | 0.067 |  | 270 |  | 1.9 |  | 1.03 |  | 0.081 | 10.6 |  |  |  | 5750 | 0.32 |  |  | 0.2 |  |  |  | 100 | 0.98 | 16.2 |  | 200 | 80 | 2 | 100 | 1.19 | [10 empty] | 0.18 | 0.29 |  |  |  | 0.73 | 3.75 |  |  |  | 0.54 | 300 |  |  | 0.11 |  | 0.2 | 0.59 |  | 5.31 | 6.9
OREAS022h | Available |  | Au | Ag | Al | primary | quartz | barren |  |  | 0.03 | 1010 |  | 0.001 |  | 5.24 | 0.1 |  | 90 |  | 2.11 |  | 0.53 |  | 0.09 | 6.2 |  |  |  | 3570 | 0.23 |  |  | 0.21 |  |  |  | 100 | 1.02 | 14.9 |  | 100 | 70 | 0.6 | 100 | 0.68 |  |  | 50 | 0.83 | [5 empty] | 100 | 0.16 | 0.1 |  |  |  | 0.41 | 0.75 |  |  |  | 0.62 | 240 | 0.02 |  | 0.12 |  | 0.17 | 0.61 |  | 2.69 | 7.07
OREAS095 |  |  | Cu | Ag | S | primary | mineralised siltstone | structurally-controlled sediment-hosted |  |  | 7.72 | [6 empty] | 17.1 |  |  |  |  | 38.7 |  |  | 25900 | [23 empty] | 66 | [5 empty] | 29900 | 3.89 |  | 28.5 |  |  | 47.2 | [13 empty] | 324
OREAS096 | Available |  | Cu | Ag | S | primary | mineralised siltstone | structurally-controlled sediment-hosted |  |  | 11.5 | [6 empty] | 26.3 |  |  |  |  | 49.9 |  |  | 39300 | [23 empty] | 101 | [5 empty] | 41900 | 5.09 |  | 40.7 |  |  | 66 | [13 empty] | 457
OREAS097 | Available |  | Cu | Ag | S | primary | mineralised siltstone | structurally-controlled sediment-hosted |  |  | 19.5 | [6 empty] | 40.1 |  |  |  |  | 63 |  |  | 63100 | [23 empty] | 147 | [6 empty] | 9.23 |  | 71 |  |  | 96 | [13 empty] | 646
OREAS098 | Available |  | Cu | Ag | S | primary | mineralised siltstone | structurally-controlled sediment-hosted |  |  | 42.8 | [6 empty] | 97 |  |  |  |  | 121 |  |  | 148000 | [23 empty] | 345 | [6 empty] | 20.1 |  | 158 |  |  | 206 | [13 empty] | 1355
OREAS099 |  |  | Cu | Ag |  | primary | concentrate | sediment hosted |  |  | 67.3
OREAS099b |  |  | Cu | Ag | S | primary | concentrate | sediment hosted |  |  | 78.6 | [6 empty] | 215 |  |  |  |  | 157 |  |  | 289000 |  |  |  | 301800 | [19 empty] | 619 | [5 empty] | 308000 | 21 |  | 321 |  |  | 342 | [13 empty] | 2200
OREAS146 |  |  | Ce | Yb | Dy | primary | ferro-calcsilicate | carbonatite/hydrothermal | [12 empty] | 4691 | [5 empty] | 224 | 87 | 127 |  |  | 359 |  |  |  | 36.8 |  |  | 2513 |  | 6.3 | [5 empty] | 2182 |  |  |  |  | 548 | [8 empty] | 380.31399 |  |  |  | 47.2 |  | 903 |  |  | 9.9 | 2.69 |  |  | 905 | 3.9
OREAS002C Batch 2D3 |  |  | Au | [10 empty] | 0.371
OREAS002Ca |  |  | Au |  |  | primary | [7 empty] | 0.599
OREAS002Pa |  |  | Au |  |  | primary | greywacke | [6 empty] | 0.854
OREAS002Pd |  |  | Au |  |  | oxide | greywacke | shear-hosted orogenic gold | [5 empty] | 0.885
OREAS004Pb |  |  | Au |  |  | oxide | greywacke | shear-hosted orogenic gold | [5 empty] | 0.049
OREAS005Pb |  |  | Au |  |  | oxide | greywacke | shear-hosted orogenic gold | [5 empty] | 0.098
OREAS006Ca |  |  | Au |  |  | oxide | greywacke | shear-hosted orogenic gold | [5 empty] | 1.48
OREAS006Pa |  |  | Au |  |  | oxide | metagreywacke | shear-hosted orogenic gold | [5 empty] | 1.65
OREAS006Pb |  |  | Au |  |  | oxide | metagreywacke | shear-hosted orogenic gold | [5 empty] | 1.43
OREAS006Pc |  |  | Au |  |  | oxide | greywacke | shear-hosted orogenic gold | [5 empty] | 1.52
OREAS007Ca |  |  | Au |  |  | oxide | greywacke | shear-hosted orogenic gold | [5 empty] | 2.54
OREAS007Pa |  |  | Au |  |  | primary | greywacke | shear-hosted orogenic gold | [5 empty] | 3
OREAS007Pb |  |  | Au |  |  | oxide | greywacke | shear-hosted orogenic gold | [5 empty] | 2.77
OREAS010c |  |  | Au |  |  | primary | metasediment/basalt | orogenic lode gold | [5 empty] | 6.6
OREAS010P |  |  | Au |  |  | primary | metasediment/basalt | orogenic lode gold | [5 empty] | 6.81
OREAS010Pb |  |  | Au |  |  | primary | metasediment/basalt | orogenic lode gold | [5 empty] | 7.15
OREAS012a |  |  | Au |  |  | primary | metasediment/basalt | orogenic lode gold | [5 empty] | 11.79
OREAS013b | Available |  | Cu | Ni | Pt | primary | gabbronorite | disseminated magmatic |  |  |  | 84100 | 57 | 0.211 |  | 694 |  |  | 55700 |  |  |  | 75 | 8650 |  | 2327 |  |  |  | 84100 | [7 empty] | 23000 |  |  |  | 30100 | 1300 | 9 | 16700 |  |  |  | 1890 |  | 0.131 |  | 0.197 |  |  | 12000 |  |  |  | 229000 |  |  | 537 |  |  |  |  | 7110 |  |  |  | 330 |  |  |  | 133 | 108
OREAS015d |  |  | Au |  |  | primary | metasediment/basalt | orogenic lode gold | [5 empty] | 1.56
OREAS015f |  |  | Au |  |  | primary | metasediment/basalt | orogenic lode gold | [5 empty] | 0.334
OREAS015g |  |  | Au |  |  | primary | metasediment/basalt | orogenic lode gold | [5 empty] | 0.527
OREAS015h |  |  | Au |  |  | primary | metasediment/basalt | orogenic lode gold | [5 empty] | 1.02
OREAS015Pa |  |  | Au |  |  | primary | metasediment/basalt | orogenic lode gold | [5 empty] | 1.02
OREAS015Pb |  |  | Au |  |  | primary | metasediment/basalt | orogenic lode gold | [5 empty] | 1.06
OREAS015Pc |  |  | Au |  |  | primary | metasediment/basalt | orogenic lode gold | [5 empty] | 1.61
OREAS015Pz |  |  | Au |  |  | primary | metasediment/basalt | orogenic lode gold | [5 empty] | 1.27
OREAS016a |  |  | Au |  |  | primary | metasediment/basalt | orogenic lode gold | [5 empty] | 1.81
OREAS016b |  |  | Au |  |  | primary | metasediment/basalt | orogenic lode gold | [5 empty] | 2.21
OREAS017c |  |  | Au |  |  | primary | metasediment/basalt | orogenic lode gold | [5 empty] | 3.04
OREAS017Pb |  |  | Au |  |  | primary | metasediment/basalt | orogenic lode gold | [5 empty] | 2.56
OREAS018c |  |  | Au |  |  | primary | metasediment/basalt | orogenic lode gold | [5 empty] | 3.52
OREAS018Pa |  |  | Au |  |  | primary | metasediment/basalt | orogenic lode gold | [5 empty] | 3.36
OREAS018Pb |  |  | Au |  |  | primary | metasediment/basalt | orogenic lode gold | [5 empty] | 3.63
OREAS019a |  |  | Au |  |  | primary | metasediment/basalt | orogenic lode gold | [5 empty] | 5.49
OREAS021C |  |  | Au |  |  | primary | rhyodacite | barren | [5 empty] | 0.003
OREAS021e | Available |  | Au | Cu | Ag | oxide | quartz | barren |  |  | 0.05 | 980 |  | 0.001 |  | 3.9 | 0.065 | 0.02 |  | 0.02 | 2.19 |  | 0.42 | 4.5 | 0.1 | 5.68 |  |  |  | 3500 | 0.23 |  |  | 0.24 |  |  | 0.005 | 100 | 1.06 | 14.8 |  | 100 | 30 | 0.69 | 50 | 0.95 | 0.92 |  | 50 | 1 |  | 0.28 |  |  |  | 50 | 0.21 |  | 2 |  |  | 0.54 | 0.67 | 0.1 | 0.05 |  | 0.69 | 300 | 0.02 | 0.05 | 0.14 |  | 0.2 | 0.65 | 0.078 | 2.91 | 7.57
OREAS021f | Available |  | Au | Ag | Al | oxide | quartz | barren |  |  | 0.05 | 990 |  | 0.001 |  | 4.58 | 0.061 | 0.01 |  | 0.02 | 1.79 |  | 0.41 | 5.39 | 0.09 | 4.9 |  |  |  | 3500 | 0.22 |  |  | 0.2 |  |  | 0.02 | 100 | 0.88 | 15 |  | 100 | 40 | 0.48 | 100 | 0.55 |  |  | 100 | [6 empty] | 100 | 0.14 |  | 1 |  |  | 0.4 | 0.62 | 0.05 |  |  | 0.57 | 160 | 0.02 |  | 0.11 |  | 0.11 | 0.57 |  | 3.28 | 5.91
OREAS022b |  |  | Au | Ag | Cu | primary | quartz | barren |  |  |  |  | 1 | 0.002 |  | 6.9 |  | 0.02 |  | 0.1 |  |  | 0.61 |  |  | 8.9 | [17 empty] | 4.9 | [5 empty] | 2 | [6 empty] | 0.2 |  |  |  |  | 0.6 |  |  |  |  | 0.6 |  |  |  | 0.1 |  | 0.2 |  |  | 10
OREAS022c |  |  | Au | U | Co | primary | quartz | barren |  |  | 0.1 |  | 1 | 0.002 |  | 4.5 |  |  |  | 0.1 |  |  | 0.81 |  |  | 10 | [17 empty] | 4.3 | [5 empty] | 1 | [6 empty] | 0.2 |  |  |  |  | 0.69 |  |  |  |  | 0.7 |  |  |  | 0.18 |  | 0.27 |  |  | 7.5
OREAS022d | Available |  | Au | Cu | Ag | primary | quartz | barren |  |  | 0.1 | 1320 | 1 | 0.001 |  | 6.17 |  | 0.1 |  | 0.1 |  |  | 0.85 |  |  | 9.23 |  |  |  | 4680 |  |  |  | 0.22 | [5 empty] | 14.2 |  |  | 110 | 2.36 |  | 0.88 |  |  |  | 0.72 | [6 empty] | 0.21 |  |  |  |  | 0.61 |  |  |  |  | 0.67 | 210 |  |  | 0.18 |  | 0.21 | 0.69 |  | 6.7 | 7.02
OREAS022e |  |  | Au | Cu | Ag | primary | quartz | barren |  |  | 0.1 | 940 |  | 0.001 |  | 3.92 | 0.061 | 0.02 |  | 0.02 | 2.26 |  | 0.68 | 6.47 | 0.095 | 7.97 |  |  |  | 3460 | 0.24 |  |  | 0.23 |  |  | 0.005 | 100 | 1.09 | 14.6 |  | 100 | 80 | 1.05 | 50 | 1.03 | 0.9 |  | 50 | 1 | [5 empty] | 50 | 0.19 |  | 1 |  |  | 0.65 | 0.64 | 0.1 | 0.05 |  | 0.68 | 310 | 0.02 | 0.05 | 0.13 |  | 0.17 | 0.63 |  | 4.33 | 7.91
OREAS022P |  |  | Au |  |  | primary | quartz | barren |  |  | 0.05 |  |  | 0.002
OREAS023a |  |  | Au | Ag | As | primary | granodiorite | barren |  |  | 0.1 |  | 37 | 0.003 |  | 1092 |  | 0.15 |  | 0.15 |  |  | 14.8 |  |  | 42.1 | [17 empty] | 9.6 | [5 empty] | 21.3 | [6 empty] | 0.45 |  |  |  |  | 3.1 |  |  |  |  | 20.9 |  |  |  | 6.2 |  | 3.7 |  |  | 69
OREAS024P |  |  | Au | Cu | Ni | primary | basalt | barren | 6100 |  | 0.2 | 76600 | 2 | 0.002 |  | 285 |  | 0.05 | 60700 | 0.3 | 37.6 |  | 44 | 221 |  | 52 | 4.6 | 2.2 | 1.6 | 79700 |  | 5.3 |  |  |  | 0.8 |  | 7000 | 17.4 |  | 0.2 | 41300 | 1100 |  | 23100 | 21 | 19.9 |  | 1360 | 2.9 | 2 | 4.7 | 1 | 22.4 |  |  | 0.14 |  |  | 242000 | 4.053233 | 2 | 403 |  | 0.81 |  | 2.85 | 11000 |  | 0.3 | 0.75 |  |  | 22.9 | 1.83 | 114 | 141
OREAS026a |  |  | Au | Cu | Pb | primary | basalt | barren | [5 empty] | 0.001 |  | 281 |  |  |  | 0.052 |  |  | 46.1 |  |  | 50 |  |  |  | 77600 | [13 empty] | 1.5 | [5 empty] | 2.73 | [11 empty] | 1.57 |  |  |  |  | 2.75 |  |  |  | 0.72 |  | 0.5 |  |  | 107
OREAS032 |  |  | Zn | Pb | Cu | primary | metasediment/sulphide | Broken Hill Type |  |  | 566 |  |  | 2.61 | [11 empty] | 29500 | [23 empty] | 85400 | [25 empty] | 126800
OREAS033 |  |  | Pb | Zn | Ag | primary | siltstone | structurally-controlled sediment-hosted |  |  | 73.5 |  |  | 0.521 | [11 empty] | 3464 | [23 empty] | 71500 | [25 empty] | 40600
OREAS034h |  |  | Zn | Pb | Ag | primary | carbonate | MVT |  |  | 22.4 |  | 2550 | [9 empty] | 169 |  |  | 610 |  |  |  | 187300 | [11 empty] | 38700 | [5 empty] | 483 |  | 14400 | [18 empty] | 241 | [6 empty] | 121800
OREAS034i |  |  | Zn | Pb | Ag | primary | carbonate | MVT |  |  | 9.45 |  | 2325 | [9 empty] | 152 |  |  | 230 |  |  |  | 199900 | [11 empty] | 51300 | [5 empty] | 413 |  | 2970 | [18 empty] | 235 | [6 empty] | 13300
OREAS034j |  |  | Zn | Pb | Ag | primary | carbonate | MVT | [17 empty] | 858 |  |  |  | 151900
OREAS034k |  |  | Zn | Pb | Ag | primary | carbonate | MVT |  |  |  |  | 2246 | [6 empty] | 497 |  |  | 208 |  |  | 89 |  |  |  | 205100 | [11 empty] | 14700 | [5 empty] | 578 |  | 20500 | [18 empty] | 353 | [6 empty] | 235000
OREAS036 | Available |  | Zn | Pb | Ag | primary | metasediment/sulphide | Broken Hill Type |  |  | 9.6 |  | 699 | [12 empty] | 153 |  |  |  | 210600 | [12 empty] | 12700 | [6 empty] | 5530 | [18 empty] | 109 | [6 empty] | 42200
OREAS037 | Available |  | Zn | Pb | Ag | primary | metasediment/sulphide | Broken Hill Type |  |  | 5 |  | 460 | [12 empty] | 129 |  |  |  | 235300 | [12 empty] | 7690 | [6 empty] | 5970 | [18 empty] | 156 | [6 empty] | 63000
OREAS038 | Available |  | Zn | Pb | Ag | primary | metasediment/sulphide | Broken Hill Type |  |  | 5 |  | 300 | [12 empty] | 108 |  |  |  | 209800 | [12 empty] | 15700 | [6 empty] | 5600 | [18 empty] | 124 | [6 empty] | 99900
OREAS040 | Available |  | Fe | SiO2 | Al2O3 | oxide | hematitic | sediment hosted | -2480 |  |  | 1300 | [6 empty] | 150 | [10 empty] | 667200 | [7 empty] | 180 |  |  |  | 170 | 200 | [5 empty] | 40 | [6 empty] | 80 |  |  |  | 46400 | [7 empty] | 500 |  |  |  | 13
OREAS042P |  |  | Au |  |  | oxide | ferruginous greywacke | shear-hosted orogenic gold | [5 empty] | 0.091
OREAS043P |  |  | Au | Cu | Ni | oxide | ferruginous greywacke | shear-hosted orogenic gold | 34600 |  |  | 95900 | 111 | 0.073 |  | 475 |  |  | 4280 | [6 empty] | 438 |  |  |  | 250100 | [7 empty] | 21400 |  |  |  | 9500 | 830 | 123 | 1800 |  |  |  | 860 | 146 | [5 empty] | 410 |  |  |  | 574200 | [7 empty] | 4950 |  |  |  |  | 19 |  |  | 441
OREAS044P |  |  | Au | Cu | Ni | oxide | ferruginous greywacke | shear-hosted orogenic gold | 29900 |  |  | 70600 | 105 | 0.067 |  | 396 |  |  | 4600 | [6 empty] | 421 |  |  |  | 493500 | [7 empty] | 14900 |  |  |  | 7900 | 880 | 406 | 2000 |  |  |  | 930 | 210 | [5 empty] | 170 |  |  |  | 364400 | [7 empty] | 2100 |  |  |  |  | 19 |  |  | 618
OREAS045b |  |  | Au | Pt | Pd | oxide | ferruginous soil | magmatic Ni-Cu-PGE |  |  | 0.3 |  |  | 0.036 | [36 empty] | 0.038 |  | 0.052
OREAS045c |  |  | Au | Pt | Pd | oxide | ferruginous soil | magmatic Ni-Cu-PGE | [5 empty] | 0.045 | [36 empty] | 0.047 |  | 0.065
OREAS045P |  |  | Au | Ni | Cu | oxide | ferruginous soil | magmatic Ni-Cu-PGE | 111900 |  | 0.092 | 68200 | 13.4 | 0.055 |  | 281 |  | 0.21 | 3000 | 0.2 | 48.9 |  | 120 | 1103 |  | 749 | 4.1 | 2.2 | 1.16 | 192200 |  | 4 |  |  |  | 0.78 |  | 3500 | 24.8 |  | 0.31 | 2200 | 1270 |  | 804 | 24 | 21 | 281 | 454 | 22 | 0.055 | 5.42 | 0.077 | 23 |  | 300 | 0.92 |  |  | 204200 | 3.8893789 | 3.1 | 32.6 |  | 0.69 |  | 9.8 | 11800 |  | 0.32 | 2.4 |  |  | 18 | 2.1 | 141 | 279
OREAS050c |  |  | Au | Cu | Mo | primary | quartz monzonite | porphyry copper-gold | [5 empty] | 0.836 | [11 empty] | 7420 | [17 empty] | 591 | [11 empty] | 9440
OREAS050P |  |  | Au | Cu |  | primary | quartz monzonite | porphyry copper-gold | [5 empty] | 0.727 | [11 empty] | 6910
OREAS050Pb |  |  | Au | Cu |  | primary | quartz monzonite | porphyry copper-gold | [5 empty] | 0.841 | [11 empty] | 7440
OREAS051P |  |  | Au | Cu |  | primary | quartz monzonite | porphyry copper-gold | [5 empty] | 0.43 | [11 empty] | 7280
OREAS052c |  |  | Au | Cu | Mo | primary | quartz monzonite | porphyry copper-gold | [5 empty] | 0.346 | [11 empty] | 3440 | [17 empty] | 267 | [11 empty] | 4710
OREAS052P |  |  | Au | Cu |  | primary | quartz monzonite | porphyry copper-gold | [5 empty] | 0.183 | [11 empty] | 3870
OREAS052Pb |  |  | Au | Cu |  | primary | quartz monzonite | porphyry copper-gold | [5 empty] | 0.307 | [11 empty] | 3338
OREAS053P |  |  | Au | Cu |  | primary | quartz monzonite | porphyry copper-gold | [5 empty] | 0.38 | [11 empty] | 4130
OREAS053Pb |  |  | Au | Cu |  | primary | quartz monzonite | porphyry copper-gold | [5 empty] | 0.623 | [11 empty] | 5460
OREAS054Pa |  |  | Au | Cu |  | primary | quartz monzonite | porphyry copper-gold | [5 empty] | 2.9 | [11 empty] | 15500
OREAS055P |  |  | Au | Cu | S | primary | quartz monzonite | porphyry copper-gold | [5 empty] | 0.927 | [11 empty] | 1397 | [29 empty] | 28900
OREAS056P |  |  | Au | Cu | S | primary | quartz monzonite | porphyry copper-gold | [5 empty] | 0.746 | [11 empty] | 1064 | [29 empty] | 18200
OREAS058P |  |  | Au | Cu | S | primary | quartz monzonite | porphyry copper-gold | [5 empty] | 0.523 | [11 empty] | 5110 | [29 empty] | 6220
OREAS059a |  |  | Cu | Au | Co | primary | felsic volcanic breccia | IOCG |  |  |  |  | 666 | 0.191 | [11 empty] | 3439 |  |  |  | 179000 | [13 empty] | 80 |  |  |  | 46
OREAS059b |  |  | Cu | Au | Co | primary | felsic volcanic breccia | IOCG |  |  |  |  | 701 | 0.303 | [11 empty] | 5765 |  |  |  | 200000 | [13 empty] | 123 |  |  |  | 45 | [7 empty] | 41100
OREAS059c |  |  | Cu | Au | Co | primary | felsic volcanic breccia | IOCG |  |  |  |  | 574 | 0.595 | [11 empty] | 10200 |  |  |  | 196000 | [13 empty] | 181 |  |  |  | 53 | [7 empty] | 39100
OREAS059d |  |  | Cu | Au | Co | primary | felsic volcanic breccia | IOCG |  |  |  |  | 820 | 0.801 | [11 empty] | 14700 |  |  |  | 268000 | [13 empty] | 310 |  |  |  | 68 | [7 empty] | 37000
OREAS060b |  |  | Au | Ag |  | primary | andesite | low sulphidation epithermal |  |  | 4.89 |  |  | 2.57
OREAS060c |  |  | Au | Ag | S | primary | andesite | low sulphidation epithermal |  |  | 4.96 |  |  | 2.47 | [41 empty] | 8600
OREAS060P |  |  | Au | Ag |  | primary | andesitic volcanics | low sulphidation epithermal |  |  | 4.45 |  |  | 2.6
OREAS061d |  |  | Au | Ag |  | primary | andesite | low sulphidation epithermal |  |  | 8.54 |  |  | 4.76
OREAS061e |  |  | Au | Ag | S | primary | andesite | low sulphidation epithermal |  |  | 9 |  |  | 4.43 | [41 empty] | 7900
OREAS061Pa |  |  | Au | Ag |  | primary | andesitic volcanics | low sulphidation epithermal |  |  | 5.37 |  |  | 4.46
OREAS061Pb |  |  | Au | Ag |  | primary | andesitic volcanics | low sulphidation epithermal |  |  | 3.61 |  |  | 4.75
OREAS062c |  |  | Au | Ag |  | primary | andesite | low sulphidation epithermal |  |  | 18.4 |  |  | 8.79
OREAS062d |  |  | Au | Ag |  | primary | andesite | low sulphidation epithermal |  |  | 21.5 |  |  | 10.36
OREAS062e |  |  | Au | Ag | S | primary | andesite | low sulphidation epithermal |  |  | 8.76 |  |  | 9.13 | [41 empty] | 4290
OREAS062Pa |  |  | Au | Ag |  | primary | andesitic volcanics | low sulphidation epithermal |  |  | 9.86 |  |  | 9.64
OREAS062Pb |  |  | Au | Ag |  | primary | andesitic volcanics | low sulphidation epithermal |  |  | 5.42 |  |  | 11.33
OREAS065a |  |  | Au | Ag | Cu | primary | metasediment/basalt | high sulphidation epithermal |  |  | 7.8 |  |  | 0.52 | [11 empty] | 93
OREAS066a |  |  | Au | Ag | Cu | primary | metasediment/basalt | high sulphidation epithermal |  |  | 18.9 |  |  | 1.24 | [11 empty] | 121
OREAS067a |  |  | Au | Ag | Cu | primary | metasediment/basalt | high sulphidation epithermal |  |  | 33.6 |  |  | 2.24 | [11 empty] | 325
OREAS068a |  |  | Au | Ag | Cu | primary | metasediment/basalt | high sulphidation epithermal |  |  | 42.9 |  |  | 3.89 | [11 empty] | 392
OREAS070P |  |  | Ni | Co | Pt | primary | metadunite | komatiite-hosted nickel sulphide | 157400 |  | 0.175 | 3300 | 2.5 | 0.013 |  | 6.5 |  | 0.01 | 2500 | 0.2 | 0.9 |  | 91 | 747 |  | 2.6 | 0.11 | 0.1 | 0.1 | 39800 |  | 0.1 |  |  |  | 0.1 |  | 300 | 0.6 |  | 0.05 | 252000 | 630 |  | 790 | 1 | 0.5 | 2438 | 50 | 2 | 0.002 | 0.11 | 0.001 | 0.7 |  |  | 0.58 |  |  | 163100 | 0.086239 | 1 | 3.9 |  | 2 |  | 1 | 190 |  | 0.05 | 0.5 |  |  | 0.8 | 0.1 | 35 | 6.3
OREAS072a |  |  | Ni | Pt | Pd | primary | mineralised ultramafic | komatiite-hosted nickel sulphide |  |  |  | 72507.387 | 14.7 | 0.006 | [8 empty] | 157 | 228 |  | 316 |  |  |  | 96300 | [11 empty] | 40524.0192 | [5 empty] | 6920 |  |  | 0.041 |  | 0.036 |  |  | 17400 |  |  |  | 489000
OREAS073a |  |  | Ni | Pt | Pd | primary | mineralised ultramafic | komatiite-hosted nickel sulphide |  |  |  | 12807.8742 | 24.8 | 0.014 | [8 empty] | 286 | 1668 |  | 877 |  |  |  | 92000 | [11 empty] | 196589.736 | [5 empty] | 14400 |  |  | 0.078 |  | 0.064 |  |  | 33100 |  |  |  | 364000
OREAS074a |  |  | Ni | Pt | Pd | primary | mineralised ultramafic | komatiite-hosted nickel sulphide |  |  |  | 11643.522 | 49.6 | 0.021 | [8 empty] | 554 | 1303 |  | 1178 |  |  |  | 138000 | [11 empty] | 169453.116 | [5 empty] | 32400 |  |  | 0.172 |  | 0.223 |  |  | 77300 |  |  |  | 324000
OREAS075a | Available |  | Ni | Pt | Pd | primary | mineralised ultramafic | komatiite-hosted nickel sulphide |  |  |  | 10479.1698 | 78 | 0.034 | [8 empty] | 855 | 1122 |  | 1930 |  |  |  | 190000 | [11 empty] | 136286.136 | [5 empty] | 52500 |  |  | 0.28 |  | 0.353 |  |  | 126000 |  |  |  | 273000
OREAS076a | Available |  | Ni | Pt | Pd | primary | mineralised ultramafic | komatiite-hosted nickel sulphide |  |  |  | 9050.1921 | 107 | 0.041 | [8 empty] | 1191 | 872 |  | 2848 |  |  |  | 250000 | [11 empty] | 100103.976 | [5 empty] | 74000 |  |  | 0.403 |  | 0.701 |  |  | 172000 |  |  |  | 217000
OREAS077a | Available |  | Ni | Pt | Pd | primary | mineralised ultramafic | komatiite-hosted nickel sulphide |  |  |  | 7674.1395 | 154 | 0.061 | [8 empty] | 1714 | 709 |  | 4311 |  |  |  | 343000 | [11 empty] | 43720.11 | [5 empty] | 107100 |  |  | 0.566 |  | 1.088 |  |  | 244000 |  |  |  | 133000
OREAS078 | Available |  | Co | Ni | S | primary | sulphide | komatiite-hosted nickel sulphide
OREAS090 |  |  | Cu | Ag | S | primary | siltstone | structurally-controlled sediment-hosted |  |  | 0.06 | [6 empty] | 0.87 |  |  |  |  | 15.9 |  |  | 112 | [23 empty] | 6.59 | [5 empty] | 715 | 0.86 |  | 1.32 |  |  | 7.83 | [13 empty] | 68
OREAS091 | Available |  | Cu | Ag | S | primary | siltstone | structurally-controlled sediment-hosted |  |  | 0.1 | [6 empty] | 1.01 |  |  |  |  | 14.2 |  |  | 265 | [23 empty] | 5.16 | [5 empty] | 841 | 0.85 |  | 1.28 |  |  | 7.47 | [13 empty] | 66
OREAS092 |  |  | Cu | Ag | S | primary | siltstone | structurally-controlled sediment-hosted |  |  | 0.74 | [6 empty] | 2.44 |  |  |  |  | 16.3 |  |  | 2294 | [23 empty] | 9.78 | [5 empty] | 3101 | 1.16 |  | 3.75 |  |  | 10.6 | [13 empty] | 88
OREAS093 |  |  | Cu | Ag | S | primary | siltstone | structurally-controlled sediment-hosted |  |  | 1.76 | [6 empty] | 4.6 |  |  |  |  | 18.8 |  |  | 5817 | [23 empty] | 18.3 | [5 empty] | 7082 | 1.7 |  | 7.49 |  |  | 14.9 | [13 empty] | 118
OREAS094 |  |  | Cu | Ag | S | primary | siltstone | structurally-controlled sediment-hosted |  |  | 3.42 | [6 empty] | 8.02 |  |  |  |  | 23.1 |  |  | 11400 | [23 empty] | 30.9 | [5 empty] | 13800 | 2.36 |  | 12.9 |  |  | 22.6 | [13 empty] | 171
OREAS100a | Available |  | U | Th | La | primary | granitic/haematitic breccia | hydrothermal IOCG variant | [12 empty] | 467 |  | 17.5 |  |  | 167 | 18.9 | 11.6 | 3.7 | 45100 |  | 20.3 |  |  |  | 3.66 |  | 38000 | 259 |  | 1.56 | 8100 | 532 | 22.2 |  |  | 152 | 20 | 487 | 13.2 |  | 47.1 | [8 empty] | 20.352404 |  |  |  | 3.25 |  | 49.2 | 2180 |  | 1.61 | 130 | 36.7 |  | 96 | 11.4
OREAS101a | Available |  | U | Th | La | primary | granitic/haematitic breccia | hydrothermal IOCG variant | [12 empty] | 1390 |  | 46.9 |  |  | 418 | 28.2 | 16.2 | 8.4 | 107000 |  | 42 |  |  |  | 5.2 |  | 22000 | 807 |  | 1.99 | 12000 | 977 | 20.4 |  |  | 397 |  | 1159 | 23 |  | 131 | [8 empty] | 42.084632 |  |  |  | 5.3 |  | 35.1 | 3530 |  | 2.12 | 410 | 83 |  | 135 | 14.7
OREAS101b | Available |  | U | Th | La | primary | granitic/haematitic breccia | hydrothermal IOCG variant | [12 empty] | 1325 |  | 45 |  |  | 412 | 27 | 15 | 8.1 | 107000 |  | 40 |  |  |  | 5.2 |  | 23600 | 754 |  | 1.96 | 12300 | 927 | 20.1 |  |  | 388 |  | 1118 | 23 |  | 127 | [8 empty] | 41.39472 |  |  |  | 5.4 |  | 36.4 | 3500 |  | 2.08 | 387 | 80 |  | 133 | 13.9
OREAS102a | Available |  | U | Th | La | primary | granitic/haematitic breccia | hydrothermal IOCG variant | [12 empty] | 573 |  | 38.9 |  |  | 290 | 12.9 | 7.4 | 3.84 | 56500 |  | 18.5 |  |  |  | 2.45 |  | 36400 | 317 |  | 1.04 | 13100 | 448 | 13.6 |  |  | 180 |  | 563 | 14 |  | 57 | [8 empty] | 21.301033 |  |  |  | 2.56 |  | 38.5 | 1640 |  | 1.04 | 638 | 35 |  | 64 | 7.2
OREAS104 |  |  | U | Th | La | primary | granitic/gneissic | epithermal | [12 empty] | 102 | [5 empty] | 7.11 | 3.9 | 1.29 |  |  | 9.4 |  |  |  | 1.36 |  | 23900 | 48.8 |  | 0.48 | [5 empty] | 49.5 |  |  |  |  | 12.8 | [8 empty] | 9.055095 |  |  |  | 1.39 |  | 152 |  |  | 0.57 | 126 |  |  |  | 3.43
OREAS105 |  |  | U | Th | La | primary | granitic/gneissic | epithermal | [12 empty] | 117 | [5 empty] | 12.2 | 7.5 | 1.5 |  |  | 13 |  |  |  | 2.44 |  | 19700 | 51 |  | 0.99 | [5 empty] | 64 |  |  |  |  | 16 | [8 empty] | 12.763372 |  |  |  | 2.18 |  | 369 |  |  | 1.14 | 532 |  |  |  | 7.3
OREAS106 |  |  | U | Th | La | primary | granitic/gneissic | epithermal | [12 empty] | 137 | [5 empty] | 19 | 12.2 | 2 |  |  | 18.2 |  |  |  | 3.9 |  | 15900 | 54 |  | 1.66 | [5 empty] | 84 |  |  |  |  | 19.7 | [8 empty] | 17.851473 |  |  |  | 3.1 |  | 644 |  |  | 1.88 | 1143 |  |  |  | 12.1
OREAS110 | Available |  | Cu | Fe | Ag | primary | massive sulphide | volcanic hosted massive sulphide |  |  | 10 |  | 103 | [6 empty] | 0.5 |  |  | 24 |  |  | 1620 |  |  |  | 251000 | [19 empty] | 36.2 | [6 empty] | 15.2 | [18 empty] | 72
OREAS111 | Available |  | Cu | Fe | Ag | primary | massive sulphide | volcanic hosted massive sulphide |  |  | 20 |  | 215 | [6 empty] | 12 |  |  | 452 |  |  | 23700 |  |  |  | 352000 | [19 empty] | 377 | [6 empty] | 18 | [18 empty] | 4196
OREAS111b | Available |  | Cu | Fe | Ag | primary | massive sulphide | volcanic hosted massive sulphide |  |  | 20 |  | 220 | [6 empty] | 14.3 |  |  | 490 |  |  | 24700 |  |  |  | 361000 | [19 empty] | 393 | [6 empty] | 21 | [18 empty] | 4334
OREAS112 | Available |  | Cu | Fe | Ag | primary | massive sulphide | volcanic hosted massive sulphide |  |  | 17 |  | 222 | [6 empty] | 14.6 |  |  | 551 |  |  | 51000 |  |  |  | 341000 | [19 empty] | 360 | [6 empty] | 16 | [18 empty] | 4351
OREAS113 | Available |  | Cu | Fe | As | primary | massive sulphide | volcanic hosted massive sulphide |  |  | 25 |  | 234 | [6 empty] | 15.5 |  |  | 766 |  |  | 135000 |  |  |  | 282000 | [19 empty] | 230 | [6 empty] | 8 | [18 empty] | 4178
OREAS131a |  |  | Zn | Pb | Ag | primary | carbonate siltstone | SEDEX |  |  | 29.5 | 46309.4625 | 82 |  |  | 728 |  |  | 54102.8657 | 81 |  |  | 23.1 |  |  | 322 |  |  |  | 58800 | [11 empty] | 31176.9612 | [7 empty] | 17200 | [5 empty] | 48000 | 47 |  |  | 446100 | [15 empty] | 28300
OREAS131b |  |  | Zn | Pb | Ag | primary | carbonate siltstone | SEDEX |  |  | 32.1 | 46256.5374 | 82 |  |  | 795 |  |  | 53674.0451 | 89 |  |  | 18.8 |  |  | 216 |  |  |  | 57100 | [11 empty] | 31056.354 | [7 empty] | 18800 | [5 empty] | 49200 | 50 |  |  | 442100 | [15 empty] | 30400
OREAS132a |  |  | Zn | Pb | Ag | primary | carbonate siltstone | SEDEX |  |  | 55.6 | 41387.4282 | 146 |  |  | 882 |  |  | 49242.8989 | 155 |  |  | 42.6 |  |  | 461 |  |  |  | 77300 | [11 empty] | 28704.5136 | [7 empty] | 36400 | [5 empty] | 79300 | 40.6 |  |  | 383500 | [15 empty] | 49800
OREAS132b |  |  | Zn | Pb | Ag | primary | carbonate siltstone | SEDEX |  |  | 60.3 | 40434.7764 | 149 |  |  | 890 |  |  | 49314.369 | 165 |  |  | 44.1 |  |  | 477 |  |  |  | 77100 | [11 empty] | 28704.5136 | [7 empty] | 38600 | [5 empty] | 83400 | 53 |  |  | 381100 | [15 empty] | 52500
OREAS133a |  |  | Zn | Pb | Ag | primary | carbonate siltstone | SEDEX |  |  | 96.9 | 37629.7461 | 139 |  |  | 785 |  |  | 39308.555 | 296 |  |  | 23.9 |  |  | 323 |  |  |  | 81000 | [11 empty] | 22915.368 | [7 empty] | 49000 | [5 empty] | 111300 | 171 |  |  | 343600 | [15 empty] | 108700
OREAS133b |  |  | Zn | Pb | Ag | primary | carbonate siltstone | SEDEX |  |  | 100 | 36571.2441 | 144 |  |  | 799 |  |  | 38593.854 | 311 |  |  | 22.4 |  |  | 320 |  |  |  | 81600 | [11 empty] | 22493.2428 | [7 empty] | 50600 | [5 empty] | 115400 | 181 |  |  | 341200 | [15 empty] | 113500
OREAS134a |  |  | Zn | Pb | Ag | primary | carbonate siltstone | SEDEX |  |  | 194 | 13390.0503 | 228 |  |  | 1500 |  |  | 43167.9404 | 536 |  |  | 105 |  |  | 1291 |  |  |  | 120400 | [11 empty] | 21045.9564 | [7 empty] | 127900 | [5 empty] | 192700 | 115 |  |  | 148100 | [15 empty] | 172700
OREAS134b |  |  | Zn | Pb | Ag | primary | carbonate siltstone | SEDEX |  |  | 204 | 11696.4471 | 228 |  |  | 1490 |  |  | 42739.1198 | 561 |  |  | 107 |  |  | 1348 |  |  |  | 123700 | [11 empty] | 20081.0988 | [7 empty] | 133600 | [5 empty] | 196800 | 124 |  |  | 129800 | [15 empty] | 180300
OREAS140 | Available |  | Sn | Bi | Cu | oxide | smectite clay | skarn |  |  | 1.03 |  | 149 |  |  |  |  | 318 | [7 empty] | 1529 | [10 empty] | 10.7 | [6 empty] | 1.68 | [5 empty] | 26.7 | [11 empty] | 1755 | [13 empty] | 1706
OREAS141 | Available |  | Sn | Bi | Cu | oxide | smectite clay | skarn |  |  | 1.58 |  | 789 |  |  |  |  | 324 | [7 empty] | 2453 | [10 empty] | 34 | [6 empty] | 2.28 | [5 empty] | 59 | [11 empty] | 6061 | [13 empty] | 3637
OREAS142 | Available |  | Sn | Bi | Cu | oxide | smectite clay | skarn |  |  | 1.22 |  | 584 |  |  |  |  | 242 | [7 empty] | 1466 | [10 empty] | 45 | [6 empty] | 2.99 | [5 empty] | 54 | [11 empty] | 10400 | [13 empty] | 2436
OREAS151a |  |  | Cu | Au | Mo | primary | quartz monzonite | porphyry copper-gold | [5 empty] | 0.043 | [11 empty] | 1660 | [17 empty] | 40 | [11 empty] | 8560
OREAS152a |  |  | Cu | Au | Mo | primary | quartz monzonite | porphyry copper-gold | [5 empty] | 0.116 | [11 empty] | 3850 | [17 empty] | 80 | [11 empty] | 9210
OREAS153a |  |  | Cu | Au | Mo | primary | quartz monzonite | porphyry copper-gold | [5 empty] | 0.311 | [11 empty] | 7120 | [17 empty] | 177 | [11 empty] | 12700
OREAS160 | Available |  | Cu | Fe | Co | primary | siliceous breccia | barren |  |  | 2 | 26674.2504 | [6 empty] | 1043.46346 |  |  |  | 2.8 |  |  | 13 |  |  |  | 11500 | [11 empty] | 3859.4304 | [7 empty] | 6.6 | [5 empty] | 290 |  |  |  | 887000 | [15 empty] | 7
OREAS161 | Available |  | Cu | Fe | Co | primary | shale/siliceous dolomite | sediment hosted |  |  | 5 | 13178.3499 | [6 empty] | 1129.22758 |  |  |  | 119 |  |  | 4090 |  |  |  | 42600 | [11 empty] | 22432.9392 | [7 empty] | 135 | [5 empty] | 30600 |  |  |  | 842000 | [15 empty] | 22
OREAS162 | Available |  | Cu | Fe | Co | primary | siliceous dolomite | sediment hosted |  |  | 10 | 8997.267 | [6 empty] | 94340.532 |  |  |  | 631 |  |  | 7720 |  |  |  | 85700 | [11 empty] | 55298.4012 | [7 empty] | 340 | [5 empty] | 43800 |  |  |  | 404000 | [15 empty] | 26
OREAS163 | Available |  | Cu | Fe | Co | primary | siliceous dolomite | sediment hosted |  |  | 5 | 17147.7324 | [6 empty] | 6146.4286 |  |  |  | 230 |  |  | 17600 |  |  |  | 110700 | [11 empty] | 32684.5512 | [7 empty] | 492 | [5 empty] | 104000 |  |  |  | 634000 | [15 empty] | 108
OREAS164 | Available |  | Cu | Fe | Co | primary | siliceous dolomite | sediment hosted |  |  | 5 | 10955.4957 | [6 empty] | 2808.77493 |  |  |  | 168 |  |  | 22500 |  |  |  | 68000 | [11 empty] | 18513.2052 | [7 empty] | 214 | [5 empty] | 62000 |  |  |  | 779000 | [15 empty] | 45
OREAS165 | Available |  | Cu | Fe | Co | primary | siliceous breccia | sediment hosted |  |  | 3.1 | 13707.6009 | [6 empty] | 578.90781 |  |  |  | 2445 |  |  | 32000 |  |  |  | 88600 | [11 empty] | 21287.1708 | [7 empty] | 443 | [5 empty] | 85000 |  |  |  | 720000 | [15 empty] | 37
OREAS166 | Available |  | Cu | Fe | Co | primary | siliceous dolomite | sediment hosted |  |  | 12 | 7303.6638 | [6 empty] | 7004.0698 |  |  |  | 1970 |  |  | 88200 |  |  |  | 113800 | [11 empty] | 10070.7012 | [7 empty] | 140 | [5 empty] | 116000 |  |  |  | 614000 | [15 empty] | 37
OREAS170a | Available |  | Mn | SiO2 | Fe2O3 | oxide | manganiferous sedimentary | shallow marine sediment hosted | 121400 |  |  | 44400 | [6 empty] | 900 | [10 empty] | 64900 | [7 empty] | 17000 |  |  |  | 2220 | 450600 |  | 2760 |  |  |  | 1520 | [10 empty] | 113400 | [7 empty] | 1790
OREAS170b | Available |  | Mn | SiO2 | Fe2O3 | oxide | manganiferous sedimentary | shallow marine sediment hosted | 119500 |  |  | 39000 | [6 empty] | 2700 | [10 empty] | 70400 | [7 empty] | 18000 |  |  |  | 3290 | 460600 |  | 3180 |  |  |  | 1950 | [10 empty] | 94900 | [7 empty] | 1890
OREAS171 | Available |  | Mn | SiO2 | Fe | oxide | manganiferous sedimentary | shallow marine sediment hosted | 105400 |  |  | 73200 |  |  |  | 2470 |  |  | 810 | [10 empty] | 36600 | [7 empty] | 20500 |  |  |  | 2170 | 351000 |  | 2360 |  |  |  | 663 | [10 empty] | 248200 | [7 empty] | 3360 |  |  |  | 418
OREAS172 | Available |  | Mn | SiO2 | Fe | oxide | manganiferous sedimentary | shallow marine sediment hosted | 120400 |  |  | 58000 |  |  |  | 2850 |  |  | 950 | [10 empty] | 38300 | [7 empty] | 18900 |  |  |  | 1410 | 427500 |  | 2730 |  |  |  | 752 | [10 empty] | 140900 | [7 empty] | 2360 |  |  |  | 501
OREAS182 | Available |  | Ni | Co | Fe2O3 | oxide | transitional (saprolite/limonite) | lateritic nickel | 71400 |  |  | 40700 | [6 empty] | 2510 |  |  |  | 728 | 12854 |  | 49.4 |  |  |  | 294000 | [11 empty] | 91200 | 5870 |  |  |  |  | 7070 | 100 | [10 empty] | 467700 | [7 empty] | 530 | [7 empty] | 181
OREAS183 | Available |  | Ni | Co | Fe2O3 | oxide | saprolite | lateritic nickel | 109000 |  |  | 16000 | [6 empty] | 7100 |  |  |  | 225 | 6529 | [5 empty] | 127300 | [11 empty] | 274300 | 1810 |  | 300 |  |  | 9950 | 50 | [10 empty] | 444900 | [7 empty] | 230 | [7 empty] | 78
OREAS184 | Available |  | Ni | Co | Fe2O3 | oxide | transitional (saprolite/limonite) | lateritic nickel | 62400 |  |  | 46200 | [6 empty] | 2160 |  |  |  | 903 | 17500 |  | 60 |  |  |  | 393000 | [11 empty] | 30000 | 6780 |  |  |  |  | 10200 | 170 | [10 empty] | 422500 | [7 empty] | 600 | [7 empty] | 278
OREAS185 | Available |  | Ni | Co | Fe2O3 | oxide | saprolite | lateritic nickel | 96100 |  |  | 24800 | [6 empty] | 3850 |  |  |  | 388 | 9137 | [5 empty] | 184200 | [11 empty] | 201700 | 2950 |  | 240 |  |  | 11400 | [11 empty] | 459300 | [7 empty] | 330 | [7 empty] | 143
OREAS186 | Available |  | Ni | Co | Fe2O3 | oxide | transitional (saprolite/limonite) | lateritic nickel | 68300 |  |  | 51900 | [6 empty] | 5620 |  |  |  | 692 | 14231 |  | 57 |  |  |  | 320400 | [11 empty] | 48200 | 5190 |  |  |  |  | 12300 | [11 empty] | 462900 | [7 empty] | 690 | [7 empty] | 265
OREAS187 | Available |  | Ni | Co | Fe2O3 | oxide | saprolite | lateritic nickel | 92700 |  |  | 28000 | [6 empty] | 3410 |  |  |  | 636 | 9869 | [5 empty] | 194500 | [11 empty] | 179600 | 3580 |  |  |  |  | 13700 | [11 empty] | 466600 | [7 empty] | 330 | [7 empty] | 196
OREAS189 | Available |  | Ni | Co | Fe2O3 | oxide | saprolite | lateritic nickel | 101200 |  |  | 20900 | [6 empty] | 3260 |  |  |  | 326 | 7648 | [5 empty] | 150400 | [11 empty] | 230600 | 2280 |  | 210 |  |  | 14800 | [11 empty] | 462000 | [7 empty] | 290 | [7 empty] | 125
OREAS190 | Available |  | Ni | Co | Fe2O3 | oxide | transitional (saprolite/limonite) | lateritic nickel | 83800 |  |  | 60000 | [6 empty] | 1330 |  |  |  | 890 | 17260 |  | 68 |  |  |  | 354800 | [11 empty] | 68500 | 5740 |  |  |  |  | 16400 | [11 empty] | 382200 | [7 empty] | 640 | [7 empty] | 353
OREAS191 | Available |  | Ni | Co | Fe2O3 | oxide | saprolite | lateritic nickel | 81000 |  |  | 42700 | [6 empty] | 2760 |  |  |  | 665 | 12242 |  | 53 |  |  |  | 248600 | [11 empty] | 99500 | 3970 |  |  |  |  | 17500 | [11 empty] | 479700 | [7 empty] | 520 | [7 empty] | 302
OREAS192 | Available |  | Ni | Co | Fe2O3 | oxide | saprolite | lateritic nickel | 101700 |  |  | 27600 | [6 empty] | 3130 |  |  |  | 404 | 9129 | [5 empty] | 181000 | [11 empty] | 212600 | 2780 |  | 220 |  |  | 17700 | [11 empty] | 435800 | [7 empty] | 360 | [7 empty] | 176
OREAS193 | Available |  | Ni | Co | Fe2O3 | oxide | saprolite | lateritic nickel | 98700 |  |  | 30800 | [6 empty] | 3620 |  |  |  | 495 | 9623 | [5 empty] | 195100 | [11 empty] | 202600 | 3160 |  | 300 |  |  | 19300 | [11 empty] | 427200 | [7 empty] | 530 | [7 empty] | 219
OREAS194 | Available |  | Ni | Co | Fe2O3 | oxide | saprolite | lateritic nickel | 105300 |  |  | 27400 | [6 empty] | 3110 |  |  |  | 428 | 8191 | [5 empty] | 164700 | [11 empty] | 227700 | 2620 |  | 270 |  |  | 21300 | [11 empty] | 430200 | [7 empty] | 350 | [7 empty] | 174
OREAS195 | Available |  | Ni | Co | Fe2O3 | oxide | saprolite | lateritic nickel | 97100 |  |  | 31300 | [6 empty] | 3900 |  |  |  | 477 | 9585 | [5 empty] | 182900 | [11 empty] | 188800 | 2850 |  | 310 |  |  | 29400 | [11 empty] | 440000 | [7 empty] | 370 | [7 empty] | 300
OREAS201 |  |  | Au |  |  | primary | metasediment/basalt | orogenic lode gold | [5 empty] | 0.514
OREAS202 |  |  | Au |  |  | primary | metasediment/basalt | orogenic lode gold | [5 empty] | 0.752
OREAS203 | Available |  | Au |  |  | primary | metasediment/basalt | orogenic lode gold | [5 empty] | 0.871
OREAS204 |  |  | Au |  |  | primary | metasediment/basalt | orogenic lode gold | [5 empty] | 1.04
OREAS205 |  |  | Au |  |  | primary | metasediment/basalt | orogenic lode gold | [5 empty] | 1.24
OREAS206 |  |  | Au |  |  | primary | metasediment/basalt | orogenic lode gold | [5 empty] | 2.2
OREAS207 |  |  | Au |  |  | primary | metasediment/basalt | orogenic lode gold | [5 empty] | 3.47
OREAS208 |  |  | Au |  |  | primary | metasediment/basalt | orogenic lode gold | [5 empty] | 9.25
OREAS214 |  |  | Au |  |  | primary | greenstone | orogenic lode gold | [5 empty] | 3.03
OREAS215 | Available |  | Au |  |  | primary | greenstone | orogenic lode gold | [5 empty] | 3.54
OREAS216 |  |  | Au |  |  | primary | greenstone | orogenic lode gold | [5 empty] | 6.66
OREAS217 |  |  | Au | SG |  | primary | greenstone | orogenic lode gold |  | 2.93 |  |  |  | 0.338
OREAS218 |  |  | Au | SG |  | primary | greenstone | orogenic lode gold |  | 3.01 |  |  |  | 0.531
OREAS220 |  |  | Au | SG |  | primary | greenstone | orogenic lode gold |  | 2.93 |  |  |  | 0.866
OREAS221 |  |  | Au | SG |  | primary | greenstone | orogenic lode gold |  | 2.98 |  |  |  | 1.06
OREAS222 |  |  | Au | SG |  | primary | greenstone | orogenic lode gold |  | 2.97 |  |  |  | 1.22
OREAS223 |  |  | Au | SG |  | primary | greenstone | orogenic lode gold |  | 2.95 |  |  |  | 1.78
OREAS224 |  |  | Au | SG |  | primary | greenstone | orogenic lode gold |  | 2.95 |  |  |  | 2.15
OREAS228 |  |  | Au | SG |  | primary | greenstone | orogenic lode gold |  | 2.74 |  |  |  | 8.73
OREAS229 |  |  | Au | SG |  | primary | greenstone | orogenic lode gold |  | 2.78 |  |  |  | 12.11
OREAS253 | Available |  | Au | SG |  | oxide | weathered greenstone/basaltic scoria | orogenic lode gold |  | 2.99 |  |  |  | 1.22
OREAS254 |  |  | Au | SG |  | oxide | weathered greenstone/basaltic scoria | orogenic lode gold |  | 2.97 |  |  |  | 2.55
OREAS255 |  |  | Au | SG |  | oxide | weathered greenstone/basaltic scoria | orogenic lode gold |  | 2.93 |  |  |  | 4.08
OREAS256 |  |  | Au | SG |  | oxide | weathered greenstone/basaltic scoria | orogenic lode gold |  | 2.83 |  |  |  | 7.66
OREAS257 |  |  | Au | SG |  | oxide | weathered greenstone | orogenic lode gold |  | 2.69 |  |  |  | 14.18
OREAS350 |  |  | Zn | Pb | Ag | primary | concentrate | SEDEX |  |  | 96.6 |  | 900 |  |  |  |  | 5 |  | 932 | [5 empty] | 8540 |  |  |  | 52300 | [11 empty] | 2630 | [7 empty] | 82200 | [6 empty] | 108 |  |  | 61200 | [8 empty] | 128 | [6 empty] | 441300
OREAS351 |  |  | Zn | Pb | Ag | primary | concentrate | SEDEX |  |  | 120 |  | 1076 |  |  |  |  | 5 |  | 1095 | [5 empty] | 10700 |  |  |  | 58800 | [11 empty] | 780 | [7 empty] | 38500 | [6 empty] | 144 |  |  | 50700 | [8 empty] | 144 | [6 empty] | 469900
OREAS352 |  |  | Pb | Zn | Ag | primary | concentrate | SEDEX |  |  | 9.43 |  | 112 |  |  |  |  | 5 |  | 56 | [5 empty] | 640 |  |  |  | 5190 | [11 empty] | 970 | [14 empty] | 35 |  |  | 35500 | [8 empty] | 19.5 | [6 empty] | 22100
OREAS401 | Available |  | Fe | SiO2 | P | oxide | hematitic | BIF-hosted | 67100 |  |  | 23600 | [6 empty] | 940 |  |  |  |  | 107 | [5 empty] | 456300 | [7 empty] | 100 |  |  |  | 610 | [6 empty] | 1050 | [6 empty] | 220 |  |  |  | 248800 | [7 empty] | 2470
OREAS402 | Available |  | Fe | SiO2 | P | oxide | hematitic | BIF-hosted | 76400 |  |  | 24900 | [6 empty] | 900 |  |  |  |  | 109 | [5 empty] | 484100 | [7 empty] | 100 |  |  |  | 720 | [6 empty] | 1190 | [6 empty] | 240 |  |  |  | 197700 | [7 empty] | 2880
OREAS403 | Available |  | Fe | SiO2 | P | oxide | hematitic | BIF-hosted | 80000 |  |  | 26300 | [6 empty] | 1060 |  |  |  |  | 109 | [5 empty] | 523100 | [7 empty] | 110 |  |  |  | 770 | [6 empty] | 1230 | [6 empty] | 260 |  |  |  | 136700 | [7 empty] | 2890 |  |  |  | 34.5
OREAS404 | Available |  | Fe | SiO2 | P | oxide | hematitic | BIF-hosted | 94000 |  |  | 29700 | [6 empty] | 1020 |  |  |  |  | 124 | [5 empty] | 551400 | [18 empty] | 1510 | [6 empty] | 320 |  |  |  | 78800 | [7 empty] | 3850
OREAS405 | Available |  | Fe | SiO2 | P | oxide | hematitic | BIF-hosted | 56100 |  |  | 22600 | [6 empty] | 1960 |  |  |  |  | 102 | [5 empty] | 580200 | [7 empty] | 200 |  |  |  |  | 300 | [5 empty] | 1110 | [6 empty] | 180 |  |  |  | 83700 | [7 empty] | 2140
OREAS406 | Available |  | Fe | SiO2 | P | oxide | hematitic | BIF-hosted | 26900 |  |  | 11400 | [6 empty] | 1570 | [10 empty] | 614400 | [7 empty] | 190 |  |  |  |  | 390 | [5 empty] | 850 | [10 empty] | 79600 | [7 empty] | 470
OREAS501 |  |  | Au | Cu | Mo | primary | quartz monzonite | porphyry copper-gold |  |  | 0.84 |  |  | 0.204 | [11 empty] | 2708 | [17 empty] | 59 | [11 empty] | 3640
OREAS502 |  |  | Au | Cu | Mo | primary | quartz monzonite | porphyry copper-gold |  |  | 2.14 |  |  | 0.491 | [11 empty] | 7549 | [17 empty] | 274 | [11 empty] | 9210
OREAS503 |  |  | Au | Cu | Mo | primary | quartz monzonite | porphyry copper-gold |  |  | 1.63 |  |  | 0.687 | [11 empty] | 5658 | [17 empty] | 390 | [11 empty] | 7240
OREAS504 |  |  | Au | Cu | Mo | primary | quartz monzonite | porphyry copper-gold |  |  | 3.13 |  |  | 1.48 | [11 empty] | 11371 | [17 empty] | 643 | [11 empty] | 13700
OREAS722 | Available |  | C-(Graphite) |  |  | primary | granodiorite | crystalline vein
OREAS723 | Available |  | C-(Graphite) |  |  | primary | granodiorite | crystalline vein
OREAS724 | Available |  | C-(Graphite) |  |  | primary | granodiorite | crystalline vein
OREAS725 | Available |  | C-(Graphite) |  |  | primary | granodiorite | crystalline vein
OREAS990 |  |  | Cu | Au | Ag | primary | concentrate | volcanic hosted massive sulphide |  |  | 1765 | 9150 | 4161 | 76.11 | [5 empty] | 335 |  |  |  | 9.41 |  | 169900 |  |  |  | 200700 | [7 empty] | 3950 |  |  |  | 1640 | 3720 | 116 | [5 empty] | 86200 | [5 empty] | 282900 | 4650 |  |  | 20800 | [7 empty] | 390 | [7 empty] | 134300 | 38.7
OREAS991 | Available |  | Cu | Au | Ag | primary | concentrate | porphyry copper-gold |  |  | 48.1 |  |  | 47.04
OREAS992 | Available |  | Cu | S | H2O- | primary | concentrate | komatiite-hosted nickel sulphide | 35800
OREASH3 |  |  | Au | Ag | Cu | oxide | quartz-rich saprolite | lateritic |  |  | 4.95 |  |  | 0.012 | [11 empty] | 443
OREASH5 |  |  | Au | Cu | Ag | oxide | weathered greenstone | lateritic |  |  | 1.92 |  | 0.008 | 2 |  |  |  | 5.44 |  | 1.28 |  |  |  | 31.1 |  | 99 |  |  |  | 8130 | [12 empty] | 70 | 7.22 |  |  |  | 11.9 | 100 | 36.1 | [21 empty] | 35 |  |  |  | 6.58
OREASWON14 | Available |  | P2O5 | Al2O3 | CaO | oxide | phosphatic chert breccia | shallow marine sediment hosted | 30800 |  |  | 70800 | [6 empty] | 176000 | [10 empty] | 34800 | [7 empty] | 6000 |  |  |  | 6780 | 470 |  | 1830 |  |  |  | 129700 | [10 empty] | 528200 | [7 empty] | 4200
OREASWON20 | Available |  | P2O5 | Al2O3 | CaO | oxide | phosphatic chert breccia | shallow marine sediment hosted | 24500 |  |  | 49400 | [6 empty] | 258000 | [10 empty] | 14000 | [7 empty] | 4690 |  |  |  | 2430 | 280 |  | 830 |  |  |  | 193100 | [10 empty] | 438400 | [7 empty] | 2390
OREASWON25 | Available |  | P2O5 | Al2O3 | CaO | oxide | phosphatic limestone | shallow marine sediment hosted | 24100 |  |  | 43600 | [6 empty] | 332900 | [10 empty] | 11600 | [7 empty] | 3460 |  |  |  | 1540 | 300 |  | 670 |  |  |  | 247000 | [10 empty] | 317700 | [7 empty] | 1910
OREASWON30 | Available |  | P2O5 | Al2O3 | CaO | oxide | phosphatic limestone | shallow marine sediment hosted | 21500 |  |  | 34300 | [6 empty] | 394000 | [10 empty] | 9540 | [7 empty] | 2970 |  |  |  | 1190 | 310 |  | 570 |  |  |  | 292100 | [10 empty] | 224900 | [7 empty] | 1480

## SuperCRM Analysis
Min | [10 empty] | 0.02 | 400 | 1.01 | 0.002 | 10 | 18.2 | 0.05 | 0.032 | 170 | 0.027 | 0.65 | 158 | 0.96 | 8.96 | 0.082 | 3.38 | 0.15 | 0.048 | 0.1 | 7610 | 0.26 | 0.1 | 0.05 | 0.1 | 0.01 | 0.017 | 0.014 | 200 | 0.36 | 2.12 | 0.054 | 100 | 78 | 0.46 | 100 | 0.093 | 0.28 | 4.41 | 100 | 3.75 | 0.001 | 0.087 | 0.001 | 1.97 | 0.001 | 50 | 0.068 | 0.1 | 0.2 | 2200 | 0.0948629 | 0.48 | 4.96 | 0.05 | 0.05 | 0.03 | 0.26 | 30 | 0.044 | 0.066 | 0.11 | 2.54 | 0.21 | 0.26 | 0.1 | 13.1 | 0.9
Max | [10 empty] | 6741 | 107700 | 7663 | 89.97 | 475 | 29400 | 154 | 709 | 194300 | 570 | 39100 | 227 | 21500 | 10400 | 341 | 447300 | 215 | 47.3 | 334 | 355500 | 246 | 670 | 6.58 | 14.4 | 96 | 26.8 | 11.3 | 49600 | 22700 | 26500 | 1.72 | 134000 | 411900 | 2535 | 27600 | 6695 | 11000 | 112435 | 31500 | 121300 | 127.9 | 3670 | 21.9 | 1362 | 0.351 | 383300 | 39900 | 149 | 194 | 912500 | 1414.3196 | 3370 | 5050 | 96 | 57 | 57 | 805 | 105100 | 48.9 | 3.82 | 1779 | 953 | 24300 | 478 | 14.9 | 199700 | 2539
CRM ID | AVAILABLE | SUPERCRM | 1ST EL | 2ND EL | 3RD EL | STATE | MATRIX | MINERALISATION | LOI_ppm | SG_unity | Ag_ppm | Al_ppm | As_ppm | Au_ppm | B_ppm | Ba_ppm | Be_ppm | Bi_ppm | Ca_ppm | Cd_ppm | Ce_ppm | Cl_ppm | Co_ppm | Cr_ppm | Cs_ppm | Cu_ppm | Dy_ppm | Er_ppm | Eu_ppm | Fe_ppm | Ga_ppm | Gd_ppm | Ge_ppm | Hf_ppm | Hg_ppm | Ho_ppm | In_ppm | K_ppm | La_ppm | Li_ppm | Lu_ppm | Mg_ppm | Mn_ppm | Mo_ppm | Na_ppm | Nb_ppm | Nd_ppm | Ni_ppm | P_ppm | Pb_ppm | Pd_ppm | Pr_ppm | Pt_ppm | Rb_ppm | Re_ppm | S_ppm | Sb_ppm | Sc_ppm | Se_ppm | Si_ppm | Sm_ppm | Sn_ppm | Sr_ppm | Ta_ppm | Tb_ppm | Te_ppm | Th_ppm | Ti_ppm | Tl_ppm | Tm_ppm | U_ppm | V_ppm | W_ppm | Y_ppm | Yb_ppm | Zn_ppm | Zr_ppm
OREAS993 | Available | Super CRM | Cu | Au | Ag | primary | sulphide | porphyry copper-gold |  |  | 39.7 | 16000 | 143 | 56.04 |  | 122 | 0.5 | 23.8 | 7020 | 6.41 | 18.2 |  | 95 | 39.5 |  |  | 1.02 | 0.54 | 0.43 | 257500 | 3.93 | 1.32 |  | 0.71 |  | 0.19 | 1.54 | 6340 | 10.3 |  | 0.083 | 3010 | 80 | 2535 | 3570 | 2.1 | 7.55 |  | 140 | 230 | 0.529 | 1.98 | 0.0438 |  |  | 301800 | 55 | 4.94 | 194 |  |  | 1.64 | 149 | 0.099 | 0.17 |  | 2.44 | 1050 | 0.52 | 0.075 | 0.86 |  | 2.95 | 5.41 | 0.53 | 885 | 24.9
OREAS935 | Available | Super CRM | Cu | Ag | Zn | primary | siltstone | structurally-controlled sediment-hosted |  |  | 43.7 | 35500 | 8.72 |  |  |  | 2 | 709 | 3200 | 2 |  |  | 77 | 37.6 |  | 125500 |  |  |  | 228900 | [7 empty] | 2170 | 23 | 12.9 |  | 8020 | 700 | 2 | 300 | 6.53 |  | 26.2 | 500 | 225 | [5 empty] | 118300 | 2.7 |  | 88 | 312500 |  | 108 | 24.2 |  |  |  | 7.9 | 1820 |  |  |  |  | 36 | 12.3 |  | 692 | 47.4
OREAS605b |  | Super CRM | Ag | Cu | Au | primary | rhyodacite | high sulphidation epithermal |  |  | 975 | 62600 | 2454 | 1.72 |  |  | 0.71 | 49.6 | 4230 | 14 | 21.2 |  | 19.4 | 30.3 | 2.31 | 50300 | 1.34 | 0.64 | 0.46 | 71400 | 32.8 | 1.77 | 0.29 | 2.27 | 2.2 | 0.22 | 3.92 | 12000 |  | 28.9 | 0.088 | 1731 | 109 | 17.3 | 5270 | 6.8 | 10.4 | 20.8 | 624 | 1510 |  | 3.01 |  | 17.5 | 0.011 | 99600 | 405 | 6.31 | 87 |  |  | 6.79 | 402 | 0.55 | 0.22 | 33.4 | 4.79 | 2120 | 15.5 |  | 3.11 | 24.4 | 30.2 | 5.98 | 0.6 | 2400 | 77
OREAS934 | Available | Super CRM | Cu | Ag | Zn | primary | siltstone | structurally-controlled sediment-hosted |  |  | 34.4 | 45800 | 11.5 |  |  | 37 | 2 | 527 | 3730 |  |  |  | 71 | 43.4 |  | 95900 |  |  |  | 186400 | [7 empty] | 15100 | 26.6 | 17.3 |  | 10800 | 800 | 2 | 1600 | 7.82 |  | 25.7 | 1000 | 240 | [5 empty] | 95500 | 2.51 |  | 85 | 392700 |  | 83 | 29.8 |  |  |  | 9.59 | 2160 |  |  |  | 50 | 34.8 | 14.1 |  | 724 | 58
OREAS994 | Available | Super CRM | Cu | Ag | Al | primary | concentrate | sediment hosted |  |  | 183 | 6960 | 3483 |  |  | 213 | 0.23 | 111 | 5220 | 27.7 | 13.6 |  | 348 | 30.9 |  | 302200 | 0.92 | 0.47 | 0.3 | 214500 | 4.12 | 1.1 |  | 0.59 |  |  | 7.12 | 1810 | 7.57 | 2.12 |  | 3070 | 220 | 661 | 1110 | 1.1 | 5.63 | 3548 | 250 | 2250 |  | 1.53 |  | 8.81 |  | 314400 | 489 | 1.34 | 83 | 31500 | 1.0607397 | 48.7 | 25.5 |  | 0.15 | 13.8 | 2.77 | 400 | 28.1 | 0.1 | 4.22 |  | 9.75 | 4.48 | 0.47 | 6020 | 20.6
OREAS605 |  | Super CRM | Ag | Cu | Au | primary | rhyodacite | high sulphidation epithermal |  |  | 965 | 54300 | 1602 | 1.67 | 10 |  | 0.67 | 16.3 | 2760 | 12.5 | 21.4 |  | 90 | 30.4 | 1.57 | 50200 | 1.02 | 0.39 | 0.21 | 37600 | 30.3 | 1.6 | 5 | 2.58 | 4 | 0.15 | 3.78 | 10400 | 20 | 21.7 | 0.054 | 476 | 91 | 4.82 | 5800 | 6.92 | 10.7 | 1538 | 507 | 1297 |  | 2.97 |  | 5.75 |  | 83400 | 294 | 5.03 | 76 |  | 1.0003724 | 2.73 | 373 | 1 | 0.2 | 33.1 | 5.12 | 1770 | 15 |  | 2.79 | 8.33 | 27 | 4.26 | 0.37 | 2160 | 84
OREAS992b | Available | Super CRM | Cu | Ag | Au | primary | concentrate | komatiite-hosted nickel sulphide |  |  | 344 | 400 | 582 | 15 |  | 584 | 0.05 | 3.75 | 170 | 25.5 | 0.65 |  | 749 | 100 | 0.082 | 447300 | 0.5 | 0.1 | 0.1 | 10500 | 0.26 | 0.1 |  | 0.1 |  |  | 0.36 | 200 |  |  |  | 100 | 120 | 7.29 | 100 | 0.093 | 0.29 | 14800 | 100 | 3740 | 127.9 | 0.1 | 21.9 | 1.97 | 0.1 | 383300 | 818 | 1 | 71 | 2200 |  | 0.48 | 4.96 |  | 0.05 | 1.9 | 0.5 | 30 | 0.6 | 0.1 | 0.26 |  | 1.12 | 0.26 | 0.1 | 8620 | 1.33
OREAS933 | Available | Super CRM | Cu | Ag | Zn | primary | siltstone | structurally-controlled sediment-hosted |  |  | 29.6 | 47900 | 9.61 |  |  | 32.9 | 2 | 451 | 3610 |  |  |  | 60 | 45.6 |  | 83700 |  |  |  | 177200 | 6.87 | [6 empty] | 14900 | 27.5 | 18.2 |  | 11300 | 830 | 2 | 1510 | 8.1 |  | 28.1 | 420 | 189 | [5 empty] | 84300 | 2.23 |  | 68 | 426000 |  | 73 | 28.2 |  |  |  |  | 2230 |  |  |  |  | 26.4 | 15.1 |  | 602 | 63
OREAS932 | Available | Super CRM | Cu | Ag | Zn | primary | siltstone | structurally-controlled sediment-hosted |  |  | 22 | 53200 | 13.1 |  |  | 42.8 | 1.82 | 324 | 4290 | 1.2 |  |  | 60 | 53 |  | 61300 |  |  |  | 142400 | [7 empty] | 17700 | 30.7 | 20.5 |  | 12900 | 880 | 2 | 1790 | 9.5 |  | 28.2 | 450 | 184 | [5 empty] | 61300 | 1.98 | 20 | 67 | 485300 |  | 58 | 33.7 |  |  |  | 11 | 2610 |  |  |  |  | 26.9 | 17.5 |  | 591 | 73
OREAS603 |  | Super CRM | Ag | Cu | Au | primary | rhyodacite | high sulphidation epithermal |  |  | 284 | 39800 | 1801 | 5.18 | 10 |  | 0.71 | 149 | 3180 | 54 | 25.7 |  | 15.3 | 30.2 | 1.66 | 10000 | 1.21 | 0.59 | 1 | 29200 | 22.2 | 1.77 |  | 2.53 | 4 | 0.21 | 11.2 | 6230 | 11.9 | 18.9 | 0.099 | 828 | 133 | 6.05 | 4280 | 7.09 | 11.4 | 113 | 534 | 1908 |  | 3.23 |  | 4.89 |  | 37100 | 205 | 4.04 | 60 |  | 0.9658768 | 12.9 | 459 | 1 | 0.23 | 57 | 5.9 | 1910 | 4.18 |  | 2.71 | 10 | 14 | 5.64 | 0.61 | 9200 | 78
OREAS464 | Available | Super CRM | CeO2 | La2O3 | Nd2O3 | oxide | lateritic | carbonatite | 6970 |  | 4.43 | 44700 | 32.9 |  |  | 1648 | 15.2 | 4.05 | 8510 | 0.52 | 15500 |  | 17 | 335 | 0.29 | 92 | 182 | 36.9 | 334 | 355500 |  | 670 |  | 7.79 |  | 21.3 | 2.11 | 810 | 10600 | 8.26 | 1.57 | 8250 | 2700 | 77 | 1490 | 2723 | 9590 | 104 | 13600 | 205 |  | 2601 |  | 4.39 |  | 983 | 1.87 | 141 | 50 | 203600 | 1410.00765 | 35.7 | 2043 | 20.9 | 55 |  | 506 | 10000 | 0.15 | 3.3 | 17.6 | 412 | 2.37 | 449 | 14.3 | 1128 | 210
OREAS604b |  | Super CRM | Ag | Cu | Au | primary | rhyodacite | high sulphidation epithermal |  |  | 493 | 65500 | 1351 | 1.69 |  |  | 1.72 | 40.8 | 7040 | 7.05 | 45.3 |  | 10.4 | 29.7 | 3.89 | 21200 | 2.13 | 0.73 | 0.85 | 42500 | 28.1 | 3.22 | 0.2 | 4.08 | 1.08 | 0.31 | 2.25 | 18800 | 19.6 | 28.1 | 0.074 | 1182 | 177 | 9.32 | 14000 | 11.3 | 22.1 | 17 | 449 | 792 |  | 5.78 |  | 13.7 |  | 47600 | 214 | 5.09 | 45.6 |  |  | 9 | 336 | 0.91 | 0.43 | 24.3 | 8.36 | 1660 | 8.1 |  | 4.11 | 11.9 | 17.5 | 9.09 | 0.51 | 1170 | 149
OREAS604 |  | Super CRM | Ag | Cu | Au | primary | rhyodacite | high sulphidation epithermal |  |  | 488 | 58200 | 972 | 1.43 | 10 |  | 1.13 | 28.4 | 7350 | 14.9 | 38.1 |  | 42 | 33.8 | 3.63 | 21600 | 1.6 | 0.62 | 0.74 | 30200 | 26.7 | 2.72 | 5 | 3.15 | 1.01 | 0.25 | 3.57 | 13200 | 19.4 | 22.6 | 0.081 | 2080 | 244 | 4.11 | 8360 | 8.82 | 16.5 | 650 | 573 | 994 |  | 4.55 |  | 8.39 |  | 45900 | 167 | 4.81 | 43.9 |  | 1.6730366 | 3.83 | 398 | 1 | 0.33 | 25.3 | 7.47 | 1910 | 7.44 | 0.081 | 3.17 | 10.2 | 16.7 | 7.16 | 0.56 | 2550 | 104
OREAS931 | Available | Super CRM | Cu | Ag | Zn | primary | siltstone | structurally-controlled sediment-hosted |  |  | 14.2 | 59600 | 11.6 |  |  | 41.3 | 1.99 | 204 | 4530 |  |  |  | 46.9 | 58 |  | 38200 |  |  |  | 113200 | [7 empty] | 2420 | 34 | 24 |  | 15000 | 950 | 2 | 2010 | 11 |  | 28.7 | 510 | 147 | [5 empty] | 41200 | 1.7 | 20 | 43.5 | 550100 |  | 42.1 | 34.5 |  |  |  | 12.3 | 2940 |  |  | 3 | 28.8 | 19.8 | 19.6 |  | 480
OREAS603b |  | Super CRM | Ag | Cu | Au | primary | rhyodacite | high sulphidation epithermal |  |  | 297 | 64800 | 2433 | 5.21 |  |  | 1.57 | 154 | 6180 | 12.3 | 47.9 |  | 9.38 | 26.2 | 3.41 | 9730 | 1.95 | 0.71 | 0.8 | 36700 | 27.2 | 3.09 | 0.21 | 4.17 | 1.14 | 0.29 | 3.61 | 19600 | 22.1 | 22.4 | 0.067 | 730 | 162 | 10 | 13800 | 11.1 | 22.3 | 11.4 | 386 | 862 |  | 6.06 |  | 8.58 | 0.004 | 45400 | 307 | 4.1 | 41.1 |  |  | 14.4 | 323 | 0.88 | 0.41 | 38.5 | 8.87 | 1500 | 5.52 |  | 3.82 | 8.78 | 12.8 | 8.57 | 0.51 | 2010 | 146
OREAS611 |  | Super CRM | Au | Ag | Cu | primary | rhyodacite | high sulphidation epithermal |  |  | 79.2 | 57800 | 3400 | 15.7 |  |  | 1.46 | 265 | 2270 | 13.9 | 46.4 |  | 8.7 | 51 | 2.06 | 11700 | 1.55 | 0.61 | 0.76 | 25400 | 24.4 | 2.92 |  | 2.26 | 0.95 | 0.22 | 4.68 | 18600 | 20.8 | 29.7 |  | 1472 | 79 | 5.46 | 8040 | 8.82 | 19.4 | 26.9 | 548 | 640 |  | 5.15 |  | 7.25 |  | 41800 | 365 | 3.2 | 34.8 |  |  | 32.1 | 317 | 0.71 | 0.31 | 49 | 8.66 | 1920 | 2.17 |  | 2.68 | 12.7 | 8.75 | 6.8 | 0.55 | 2023 | 69
OREAS602 |  | Super CRM | Ag | Cu | Au | primary | rhyodacite | high sulphidation epithermal |  |  | 115 | 43700 | 649 | 1.95 |  |  | 0.8 | 57 | 6170 | 24.7 | 32.1 |  | 9.9 | 32.2 | 2.73 | 5150 | 1.31 | 0.64 | 1.5 | 22400 | 20.6 | 2.13 | 5 | 2.53 | 0.96 | 0.23 | 5.23 | 6820 | 16.3 | 20.1 | 0.1 | 2010 | 225 | 4.41 | 4570 | 6.93 | 13.5 | 61 | 570 | 1022 |  | 3.76 |  | 5.3 |  | 21200 | 79 | 4.18 | 31.6 |  | 1.1038592 | 5.8 | 464 | 1 | 0.26 | 38.2 | 6.86 | 2100 | 1.71 | 0.099 | 2.54 | 11 | 12.1 | 6.18 | 0.66 | 4190 | 79
OREAS930 | Available | Super CRM | Cu | Ag | Zn | primary | siltstone | structurally-controlled sediment-hosted |  |  | 9.13 | 63500 | 11.1 |  |  | 284 | 2.03 | 136 | 4330 | 0.75 |  |  | 37.4 | 63 |  | 25200 |  |  |  | 94700 | [7 empty] | 22300 | 35.4 | 27.1 |  | 15600 | 950 | 1.5 | 2220 | 11.6 |  | 30.6 | 560 | 141 | [5 empty] | 28800 | 1.51 |  | 30.1 | 581900 |  | 31.1 | 34.8 |  |  |  | 13.5 | 3100 | 0.8 |  |  | 30.2 | 14.5 | 20.5 |  | 492 | 89
OREAS624 |  | Super CRM | Zn | Cu | Au | primary | rhyodacite | volcanic hosted massive sulphide |  |  | 45 | 42000 | 109 | 1.16 | 10 | 1070 | 0.76 | 22.3 | 14900 | 132 | 29 |  | 269 | 29 | 1.2 | 31000 |  |  |  | 162100 | 21 |  |  | 2.85 | 1.89 |  | 4.05 | 9260 | 13.5 | 10.3 | 0.27 | 12600 | 660 | 16.3 | 4750 | 4.34 | 16.8 | 20 | 550 | 6240 |  | 4.27 |  | 33 |  | 130900 | 67 | 8.48 | 30.1 | 204700 |  | 7.95 | 37.7 | 0.5 | 0.39 | 0.76 | 3.61 | 1180 | 1.01 |  | 1.31 | 43.3 | 4.37 | 11.6 | 1.59 | 24000 | 107
OREAS603c | Available | Super CRM | Au | Ag | Cu | primary | rhyodacite | high sulphidation epithermal |  |  | 275 | 64600 | 1560 | 4.96 | 10 |  | 2.28 | 89 | 9770 | 31.4 | 68 |  | 14.9 | 19.4 | 4.81 | 12100 | 2.76 | 0.83 | 1.19 | 41800 | 23.3 | 4.64 | 0.16 | 4.87 | 1.35 | 0.36 | 4.04 | 23400 | 31.7 | 27.6 | 0.078 | 1620 | 660 | 60 | 18000 | 13.6 | 28.2 | 25.8 | 430 | 10428 |  | 7.91 |  | 13.8 | 0.037 | 35900 | 396 | 4.14 | 29.6 |  | 2.4405637 | 12.1 | 270 | 1.04 | 0.55 | 23.2 | 11.4 | 1420 | 4.18 | 0.095 | 4.42 | 6.27 | 8.99 | 11.6 | 0.58 | 8030 | 177
OREAS610 |  | Super CRM | Au | Ag | Cu | primary | rhyodacite | high sulphidation epithermal |  |  | 48.4 | 59900 | 2835 | 9.83 |  |  | 1.48 | 224 | 2410 | 12.1 | 46.7 |  | 7.72 | 39.1 | 2.16 | 9710 | 1.53 | 0.59 | 0.77 | 23700 | 24.4 | 2.86 |  | 2.01 | 0.8 | 0.22 | 3.9 | 19800 | 20.4 | 28.4 |  | 1557 | 78 | 4.82 | 8200 | 8.27 | 18.9 | 24.3 | 554 | 662 |  | 5.09 |  | 7.63 |  | 40700 | 299 | 3.06 | 29.1 |  |  | 27.1 | 306 | 0.68 | 0.31 | 41.7 | 8.95 | 1670 | 1.84 |  | 2.63 | 11.6 | 7.57 | 6.59 | 0.52 | 1754 | 61
OREAS929 | Available | Super CRM | Cu | Ag | Zn | primary | siltstone | structurally-controlled sediment-hosted |  |  | 7.03 | 62200 | 9.95 |  |  | 291 | 2 | 111 | 4360 |  |  |  | 33.6 | 62 |  | 20000 |  |  |  | 90000 | [7 empty] | 20800 |  | 27.1 |  | 16500 | 1000 | 1.2 | 2100 | 11.5 |  | 29.7 | 550 | 130 | [5 empty] | 23900 | 1.48 |  | 24.1 | 597100 |  | 29.1 | 33.3 |  |  |  | 13.1 | 3180 |  |  |  | 31.8 | 13.1 | 20 |  | 477 | 88
OREAS602b |  | Super CRM | Ag | Cu | Au | primary | rhyodacite | high sulphidation epithermal |  |  | 118 | 53800 | 874 | 2.29 |  |  | 1.69 | 58 | 6550 | 4.89 | 51 |  | 5.08 | 33.5 | 3.64 | 4960 | 2.06 | 0.68 | 0.8 | 25200 | 24.3 | 3.12 | 0.16 | 4.21 | 0.48 | 0.29 | 1.5 | 17800 | 23.5 | 20.3 | 0.062 | 759 | 188 | 7.45 | 14000 | 12 | 21.8 | 14.1 | 279 | 493 |  | 6.52 |  | 8.65 |  | 21300 | 105 | 3.56 | 24.1 |  |  | 8.96 | 260 | 0.93 | 0.43 | 35.5 | 9.11 | 1490 | 2.17 |  | 3.8 | 5.01 | 13.8 | 8.69 | 0.51 | 764 | 149
OREAS463 | Available | Super CRM | CeO2 | La2O3 | Nd2O3 | oxide | lateritic | carbonatite | 7810 |  | 3 | 54700 | 31.3 |  |  | 1135 | 5.32 | 2.93 | 11900 |  | 6540 |  | 13.5 | 460 | 0.42 | 65 | 71 | 14.8 | 121 | 333300 |  | 244 |  | 7.4 |  | 8.37 | 0.95 | 1090 | 4773 | 10.5 | 0.67 | 10100 | 1120 | 57 | 1730 | 2139 | 3611 | 90 | 5900 | 130 |  | 986 |  | 6.08 |  | 624 | 2.14 | 66 | 20 | 275000 | 514.84683 | 25.6 | 934 | 21.7 | 20.6 |  | 291 | 8760 | 0.094 | 1.33 | 7.55 | 643 | 2.45 | 176 | 5.86 | 391 | 256
OREAS990b | Available | Super CRM | Cu | Ag | Au | primary | concentrate | volcanic hosted massive sulphide |  |  | 6741 | 5580 | 7663 | 63.67 |  |  | 0.22 | 50 | 1650 | 570 | 12.8 |  | 2.67 | 100 | 1.19 | 167100 | 0.73 | 0.39 | 0.56 | 144500 | 4.75 | 0.9 |  | 0.62 |  |  | 7.68 | 2160 | 7.25 | 2.19 |  | 1240 | 2280 | 131 | 310 | 0.89 | 4.49 | 50 | 100 | 84500 |  | 1.08 |  | 14.5 |  | 291100 | 18900 | 0.86 | 20 | 17400 |  | 5.51 | 133 |  | 0.12 | 1 | 3 | 240 | 7.32 | 0.1 | 3.45 |  | 5.43 | 3.78 | 0.39 | 199700 | 20.8
OREAS908 | Available | Super CRM | Cu | Cu-Sol(H2SO4) | Au | oxide | weathered rhyodacite | oxidised VMS |  | 2.95 | 2.32 | 60500 | 65 | 0.187 |  | 1868 | 2.2 | 43.3 | 4180 | 0.79 | 75 |  | 87 | 10.8 | 4.86 | 12600 | 3.15 | 1.27 | 1.76 | 146400 | 44.3 | 4.97 |  | 5.63 | 0.05 | 0.49 | 4.9 | 20100 | 37.7 | 14.4 | 0.18 | 6950 | 330 | 9.53 | 16900 | 13 | 32.5 | 7.27 | 260 | 65 |  | 8.56 |  | 97 |  | 1280 | 5.2 | 5.55 | 19 | 259000 | 5.6314067 | 6.22 | 113 | 0.96 | 0.65 | 0.45 | 11 | 1110 | 0.57 | 0.16 | 3.73 | 12.8 | 4.51 | 14.4 | 1.13 | 285 | 210
OREAS928 | Available | Super CRM | Cu | Ag | Zn | primary | siltstone | structurally-controlled sediment-hosted |  |  | 5.11 | 62800 | 9.7 |  |  | 299 | 1.97 | 79 | 4440 | 1 |  |  | 31.3 | 59 |  | 15300 |  |  |  | 87900 | [7 empty] | 19100 | 35.2 | 28.3 |  | 16800 | 1080 | 1.5 | 1880 | 11.4 |  | 28.1 | 550 | 122 | [5 empty] | 19100 | 1.39 |  | 18.8 | 615000 |  | 26.2 | 32.6 |  |  |  | 13.1 | 2990 | 0.72 |  |  | 32.7 | 10.6 | 20.4 |  | 436
OREAS623 |  | Super CRM | Zn | Cu | Au | primary | rhyodacite | volcanic hosted massive sulphide |  |  | 20.4 | 50400 | 77 | 0.827 | 10 | 1395 | 1.39 | 17.7 | 13800 | 54 | 45.6 |  | 222 | 24.8 | 2.85 | 17300 |  |  |  | 134200 | 21.7 |  |  | 3.97 | 0.83 |  | 2.1 | 14500 | 21.6 | 15.7 | 0.24 | 12000 | 600 | 9.55 | 11200 | 8.58 | 24.9 | 50 | 430 | 2500 |  | 6.53 |  | 67 |  | 90600 | 27.6 | 8.32 | 18.7 | 244500 |  | 5.94 | 80 | 1 | 0.53 | 0.57 | 6.4 | 1390 | 0.74 |  | 2.63 | 15.8 | 4.28 | 13.3 | 1.47 | 10300 | 150
OREAS609 |  | Super CRM | Au | Ag | Cu | primary | rhyodacite | high sulphidation epithermal |  |  | 24.6 | 63900 | 1489 | 5.16 |  |  | 1.42 | 112 | 2940 | 7.4 | 53 |  | 5.41 | 28.4 | 2.49 | 4950 | 1.68 | 0.61 | 0.85 | 20900 | 23.2 | 3.19 |  | 2 | 0.47 | 0.23 | 1.97 | 22500 | 23.3 | 25.6 |  | 1857 | 82 | 4.43 | 9340 | 9.17 | 21.3 | 12.6 | 570 | 608 |  | 5.82 |  | 9.02 |  | 34300 | 140 | 3.08 | 17.1 |  |  | 10.1 | 284 | 0.71 | 0.36 | 19.1 | 9.91 | 1610 | 1.68 |  | 2.87 | 9.49 | 5.62 | 7.29 | 0.53 | 1032 | 59
OREAS086 | Available | Super CRM | Ni | Cu | Co | primary | gabbro | magmatic Ni-Cu-PGE | 30100 |  | 1.01 | 50600 | 8.42 | 0.087 | 10 | 80 | 0.26 | 0.73 | 48000 | 0.4 | 8.24 |  | 507 | 513 | 0.32 | 5620 | 1.65 | 1 | 0.47 | 162400 | 9.24 | 1.54 | 0.16 | 0.64 |  | 0.34 | 0.056 | 1850 | 3.57 | 5.96 | 0.15 | 83800 | 1160 | 2.01 | 7830 | 1.17 | 5 | 12600 | 220 | 6.24 | 0.0183 | 1.11 | 0.00742 | 4.49 | 0.089 | 61500 | 0.95 | 21.7 | 17 | 386300 | 0.4484428 | 0.6 | 106 | 0.076 | 0.26 | 0.64 | 0.6 | 2260 | 0.05 | 0.15 | 0.51 | 39.8 | 0.5 | 8.73 | 0.97 | 80 | 20
OREAS927 | Available | Super CRM | Cu | Ag | Zn | primary | siltstone | structurally-controlled sediment-hosted |  |  | 3.9 | 64100 | 16.3 | 0.01 | 20 | 308 | 1.8 | 57 | 3900 | 1.01 | 72 |  | 28.7 | 62 | 5.19 | 10800 | 4.08 | 2.28 | 1.07 | 83500 | 18.1 | 4.89 | 2 | 2.87 | 0.13 | 0.76 | 1.07 | 17900 | 36.6 | 34.5 | 0.31 | 21100 | 1150 | 1.21 | 1910 | 11.1 | 30.8 | 30.2 | 560 | 209 |  | 8.25 |  | 122 | 0.001 | 17500 | 1.65 | 11.3 | 15.7 | 294400 | 5.0708532 | 20.7 | 28.3 | 0.86 | 0.71 | 0.07 | 13.9 | 3280 | 0.67 | 0.32 | 2.6 | 77 | 7.74 | 20 | 1.98 | 716 | 97
OREAS609b | Available | Super CRM | Au | Ag | Cu | primary | rhyodacite | high sulphidation epithermal |  |  | 24.4 | 67100 | 1500 | 4.97 | 10 |  | 2.43 | 110 | 9390 | 8.16 | 71 |  | 5.43 | 19.9 | 5.28 | 4980 | 2.75 | 0.81 | 1.08 | 28900 | 23 | 4.58 | 0.18 | 5 | 0.52 | 0.36 | 2.05 | 25300 | 35.3 | 30.9 | 0.083 | 1470 | 230 | 5.54 | 19100 | 14.6 | 29.9 | 7.05 | 330 | 448 |  | 8.37 |  | 13.9 | 0.001 | 22700 | 158 | 3.73 | 15.5 |  | 2.4319398 | 11.6 | 219 | 1.07 | 0.57 | 21.8 | 12.2 | 1220 | 1.48 | 0.095 | 4.26 | 5.69 | 4.42 | 11.4 | 0.56 | 1308 | 181
OREAS504b |  | Super CRM | Au | Cu | Mo | primary | quartz monzonite | porphyry copper-gold |  |  | 2.98 | 69100 | 10.3 | 1.61 |  | 711 | 1.57 | 4.92 | 27400 |  | 38.6 |  | 20.9 | 70 | 5.03 | 11100 | 3.29 | 1.82 | 0.95 | 73300 | 16.7 | 3.46 | 0.21 | 1.82 |  | 0.65 | 0.73 | 29300 | 19.6 | 23.3 | 0.28 | 16600 | 540 | 499 | 20200 | 10 | 17.7 | 30 | 960 | 26.2 |  | 4.55 |  | 51 | 0.01 | 13100 | 1.19 | 14.5 | 12.4 |  |  | 11.4 | 423 | 0.68 | 0.54 | 0.38 | 8.27 | 3640 | 0.49 | 0.26 | 2.33 | 128 | 3.13 | 17.7 | 1.82 | 108 | 60
OREAS601 |  | Super CRM | Ag | Cu | Au | primary | rhyodacite | high sulphidation epithermal |  |  | 49.4 | 63000 | 307 | 0.78 | 10 |  | 2.07 | 20.9 | 13100 | 7.86 | 63 |  | 5.14 | 42 | 6.72 | 1010 | 2.69 | 0.92 | 1.23 | 24800 | 20.4 | 4.5 |  | 4.52 | 3 | 0.4 | 1.73 | 21000 | 30.9 | 20.5 | 0.095 | 3890 | 480 | 3.87 | 14500 | 12.6 | 27 | 24.1 | 470 | 329 |  | 7.55 |  | 16 |  | 10700 | 30.4 | 4.85 | 12 |  | 2.9493738 | 4.16 | 230 | 1.04 | 0.56 | 15.4 | 11.7 | 1800 | 1.21 |  | 4 | 9.24 | 5.8 | 11.2 | 0.68 | 1330 | 155
OREAS153b | Available | Super CRM | Au | Cu | Cu-Sol(CN) | primary | quartz monzonite | porphyry copper-gold |  |  | 1.43 | 79400 | 79 | 0.313 | 10 | 103 | 0.52 | 1.61 | 18300 | 0.26 | 11.7 |  | 15.4 | 17.3 | 0.44 | 6780 | 2.11 | 1.23 | 0.67 | 38600 | 18.8 | 2.15 |  | 0.5 | 0.066 | 0.43 | 0.23 | 11600 | 5.03 | 5.69 | 0.16 | 16400 | 280 | 163 | 24600 | 1.42 | 7.4 | 11.1 | 530 | 13.1 |  | 1.72 |  | 7.34 | 0.17 | 12800 | 3.04 | 16.8 | 11.2 |  | 1.4746869 | 3.97 | 164 | 0.5 | 0.36 | 0.25 | 0.45 | 2850 | 0.16 | 0.18 | 0.11 | 153 | 2.02 | 11.1 | 1.17 | 122 | 10
OREAS926 | Available | Super CRM | Cu | Ag | Zn | primary | siltstone | structurally-controlled sediment-hosted |  |  | 2.97 | 73000 | 8.64 | 0.01 | 10 | 427 | 2.23 | 41 | 4770 | 0.51 | 84 |  | 26.1 | 70 | 6.55 | 8130 | 4.94 | 2.78 | 1.36 | 71300 | 20 | 5.71 | 2 | 3.12 | 0.06 | 0.92 | 0.84 | 24900 | 41.8 | 31.1 | 0.38 | 17300 | 990 | 1.04 | 2780 | 13.5 | 35.3 | 36.6 | 620 | 98 |  | 9.61 |  | 169 | 0.001 | 11600 | 1.32 | 13.1 | 10.7 | 293500 | 5.8125086 | 16.9 | 36.2 | 1.03 | 0.84 | 0.08 | 16.1 | 3910 | 0.86 | 0.39 | 2.93 | 91 | 6.6 | 25 | 2.46 | 398 | 107
OREAS601b |  | Super CRM | Ag | Cu | Au | primary | rhyodacite | high sulphidation epithermal |  |  | 50 | 66300 | 284 | 0.775 |  |  | 2.24 | 18 | 8870 | 2.05 | 70 |  | 2.97 | 23.7 | 4.88 | 1010 | 2.54 | 0.8 | 0.97 | 22900 | 23.4 | 4.14 | 0.15 | 5.09 | 0.2 | 0.38 | 0.47 | 24100 | 33.5 | 22.6 | 0.073 | 996 | 222 | 5.22 | 19000 | 14.4 | 28.5 | 6.39 | 292 | 318 |  | 8.55 |  | 11.9 |  | 15000 | 22.9 | 3.77 | 10.6 |  |  | 3.36 | 241 | 1.11 | 0.52 | 13 | 11.9 | 1350 | 1.44 | 0.1 | 4.64 | 3.83 | 6.13 | 11.1 | 0.54 | 318 | 186
OREAS292 | Available | Super CRM | Au | Sb | Ag | primary | metasediments | orogenic lode gold |  |  | 0.739 | 68000 | 492 | 11.06 |  | 550 | 2.56 | 0.55 | 5910 | 0.067 | 68 |  | 11.3 | 105 | 13.6 | 58 | 2.75 | 1.62 | 0.95 | 34100 | 17 | 3.69 | 0.33 | 3.27 | 0.15 | 0.54 | 0.062 | 28700 | 35.3 | 24.1 | 0.25 | 13100 | 970 | 0.97 | 3680 | 0.17 | 30 | 39.4 | 490 | 47.2 |  | 7.94 |  | 32.2 | 0.001 | 21100 | 39900 | 12.4 | 10.1 |  |  | 3.15 | 152 | 0.58 | 0.45 |  | 14.5 | 2170 | 0.87 | 0.23 | 2.53 | 16.5 |  | 14.9 | 1.59 | 105 | 109
OREAS273 | Available | Super CRM | Au | Ag | Al | oxide | carbonate | Carlin style |  |  | 0.524 | 16500 | 1211 | 10.76 |  | 44.3 | 0.54 | 0.64 | 194300 | 0.42 | 22.8 |  | 2.21 | 32.9 | 3.05 | 20.9 | 2.95 | 1.83 | 0.56 | 7840 | 4.45 | 2.88 | 0.14 | 0.9 | 96 | 0.63 | 0.035 | 7780 | 18.7 | 11.8 | 0.22 | 51900 | 410 | 7.42 | 310 | 3.82 | 13.9 | 30.4 | 1030 | 12.2 |  | 3.57 |  | 20.4 | 0.007 | 490 | 26.7 | 4 | 9.97 |  | 2.0611121 | 0.97 | 321 | 0.25 | 0.45 | 0.2 | 2.94 | 840 | 9.47 | 0.25 | 6.22 | 60 | 10.5 | 24.9 | 1.57 | 46.4 | 31.5
OREAS907 |  | Super CRM | Cu | Cu-Sol(H2SO4) | Au | oxide | weathered rhyodacite | oxidised VMS |  | 2.82 | 1.3 | 69500 | 39.7 | 0.1 |  | 2425 | 2.71 | 22.4 | 5020 | 0.55 | 87 |  | 45.8 | 9.42 | 6.08 | 6380 | 3.55 | 1.18 | 1.57 | 86200 | 34.5 | 5.53 |  | 6.49 | 0.05 | 0.5 | 2.49 | 25800 | 43.8 | 17.7 | 0.12 | 4240 | 360 | 5.88 | 22000 | 15.9 | 37.3 | 4.74 | 270 | 46.2 |  | 9.8 |  | 124 |  | 690 | 3.35 | 4.92 | 9.76 | 292600 | 6.209208 | 5.03 | 142 | 1.22 | 0.73 | 0.23 | 13.4 | 1130 | 0.67 | 0.13 | 4.5 | 9.09 | 3.31 | 15.2 | 0.84 | 207 | 239
OREAS076b | Available | Super CRM | Ni | Co | As | primary | mineralised ultramafic | komatiite-hosted nickel sulphide | 80500 |  | 1.14 | 26300 | 1394 |  |  | 154 | 0.59 | 2.47 | 30900 | 0.95 | 30.1 |  | 1067 | 663 | 2.38 | 2278 | 1.59 | 0.95 | 0.44 | 218400 | 6.34 | 1.75 |  | 1.45 |  | 0.32 | 0.095 | 5000 | 17.1 | 22.5 |  | 58500 | 760 |  | 5410 | 3.68 | 10.6 | 77800 | 110 | 44.9 |  | 3.06 |  | 23.1 |  | 154500 | 6.27 | 6.46 | 9.11 | 137400 | 1.6730366 | 1.49 | 44.4 | 0.3 | 0.29 |  | 7.19 | 1030 | 1 |  | 2.19 | 46.1 | 3.84 | 7.98 | 0.94 | 178 | 49.4
OREAS925 | Available | Super CRM | Cu | Ag | Zn | primary | siltstone | structurally-controlled sediment-hosted |  |  | 2.41 | 73200 | 9.6 | 0.005 | 10 | 425 | 2.32 | 31.3 | 4580 | 0.54 | 82 |  | 24.6 | 70 | 6.5 | 6150 | 4.82 | 2.7 | 1.28 | 68600 | 20.3 | 5.58 | 2 | 3.15 | 0.08 | 0.93 | 0.67 | 24700 | 41.3 | 32.3 | 0.38 | 17900 | 990 | 0.99 | 2860 | 13.3 | 34.8 | 35.5 | 620 | 110 |  | 9.36 |  | 166 | 0.001 | 9620 | 1.36 | 13.1 | 9.07 | 294300 | 5.7866369 | 14.9 | 36.2 | 1.06 | 0.81 | 0.05 | 16 | 3910 | 0.87 | 0.39 | 2.94 | 90 | 5.82 | 24.6 | 2.43 | 446 | 106
OREAS601c | Available | Super CRM | Au | Ag | Cu | primary | rhyodacite | high sulphidation epithermal |  |  | 50.4 | 70600 | 390 | 0.996 | 10 |  | 2.46 | 21.1 | 9530 | 2.77 | 75 |  | 4.99 | 17.5 | 5.17 | 1160 | 2.66 | 0.78 | 1.08 | 24100 | 23.5 | 4.65 | 0.18 | 4.93 | 0.22 | 0.38 | 0.56 | 27200 | 37.1 | 26.7 | 0.077 | 1690 | 230 | 3.66 | 19400 | 14.7 | 29.8 | 6 | 390 | 328 |  | 8.41 |  | 12.4 | 0.001 | 15800 | 37.2 | 4.01 | 8.75 |  | 2.5612983 | 4.23 | 230 | 1.11 | 0.55 | 7.22 | 12.4 | 1350 | 1.75 | 0.094 | 4.4 | 4.75 | 4.67 | 11.5 | 0.54 | 425 | 178
OREAS502b |  | Super CRM | Au | Cu | Mo | primary | quartz monzonite | porphyry copper-gold |  |  | 2.01 | 74700 | 19.1 | 0.494 |  | 928 | 2.57 | 5.14 | 27100 |  | 61 |  | 20.2 | 84 | 10.3 | 7730 |  | 2.43 | 1.29 | 55700 | 18.6 | 4.95 | 0.22 | 2.27 |  | 0.85 | 0.6 | 30600 | 29.9 | 31 | 0.34 | 15400 | 550 | 238 | 20600 | 16.2 | 26.9 | 33.5 | 1000 | 31.5 |  | 7.13 |  | 106 | 0.005 | 9500 | 1.66 | 13.2 | 8.47 |  |  | 11.1 | 350 | 1.17 | 0.74 | 0.16 | 15.8 | 4400 | 0.8 | 0.33 | 4.28 | 114 | 3.43 | 23.3 | 2.3 | 134 | 71
OREAS924 | Available | Super CRM | Cu | Ag | Zn | primary | siltstone | structurally-controlled sediment-hosted |  |  | 1.92 | 74900 | 8.49 | 0.005 |  | 442 | 2.42 | 27.3 | 4690 | 0.48 | 85 |  | 23.4 | 74 | 6.73 | 5120 | 5.1 | 2.89 | 1.36 | 64600 | 21.2 | 5.78 | 2 | 3.33 | 0.05 | 0.98 | 0.59 | 26100 | 42.5 | 31.7 | 0.39 | 17200 | 950 | 0.94 | 3230 | 14 | 36 | 38.5 | 640 | 92 |  | 9.62 |  | 173 | 0.001 | 8040 | 1.33 | 13.2 | 7.86 | 292500 | 5.8987476 | 13.6 | 40.4 | 1.11 | 0.86 | 0.05 | 16.6 | 4020 | 0.9 | 0.4 | 3.06 | 94 | 5.41 | 26.4 | 2.58 | 380 | 109
OREAS622 |  | Super CRM | Zn | Cu | Au | primary | rhyodacite | volcanic hosted massive sulphide |  |  | 101 | 57700 | 109 | 1.85 | 10 | 2311 | 1.05 | 5.05 | 21400 | 460 | 30.1 |  | 36 | 33.9 | 1.72 | 4860 |  |  |  | 43100 | 24.5 |  |  | 3.25 | 5.37 |  | 4.63 | 17200 | 14.1 | 8.67 | 0.18 | 5620 | 600 | 17.4 | 7290 | 4.62 | 15.7 | 40 | 330 | 22100 |  | 4.29 |  | 58 |  | 77100 | 195 | 6.82 | 7.81 | 250900 |  | 7.01 | 52 | 0.42 | 0.32 |  | 4.71 | 1470 | 3.65 |  | 1.57 | 45.4 | 2.48 | 9.76 | 1.11 | 102400 | 124
OREAS504c | Available | Super CRM | Au | Cu | Mo | primary | quartz monzonite | porphyry copper-gold |  |  | 4.19 | 70700 | 34.9 | 1.48 |  | 850 | 2.31 | 2.26 | 25200 |  | 49.8 |  | 16.2 | 58 | 8.16 | 11100 | 3.76 | 2.11 | 1.03 | 60800 | 17.2 | 4.14 | 0.16 | 2.21 | 0.064 | 0.75 | 0.24 | 31600 | 25.5 | 25.9 | 0.3 | 14300 | 510 | 512 | 20400 | 14.2 | 22.4 | 41.3 | 940 | 60 |  | 5.96 |  | 87 | 0.351 | 11100 | 1.62 | 12.6 | 7.39 |  | 3.0097411 | 5.42 | 360 | 1.06 | 0.64 | 0.45 | 12.6 | 4030 | 0.7 | 0.31 | 3.64 | 108 | 2.95 | 20.3 | 2 | 106 | 72
OREAS555 | Available | Super CRM | Cu | Co | S | primary | dolomitic shale | structurally-controlled sediment-hosted | 89500 |  | 0.266 | 40700 | 36.1 |  | 279 | 623 | 1.96 | 4.25 | 31100 | 0.14 | 56 |  | 11600 | 43.9 | 1.61 | 22900 | 3.25 | 1.84 | 0.7 | 11000 | 11.5 | 3.86 | 0.085 | 2.59 | 0.03 | 0.64 | 0.14 | 13100 | 28.5 | 83 | 0.26 | 40700 | 740 | 3.14 | 440 | 8.2 | 23.5 | 32.8 | 550 | 12.9 |  | 6.27 |  | 58 | 0.03 | 11200 | 1.47 | 8.72 | 6.97 | 615100 | 3.8290116 | 1.65 | 54 | 0.6 | 0.57 | 0.033 | 8.02 | 4380 | 0.34 | 0.27 | 14.5 | 105 | 1.56 | 16.6 | 1.76 | 36.1 | 92
OREAS600 |  | Super CRM | Ag | Cu | Au | primary | rhyodacite | high sulphidation epithermal |  |  | 24.3 | 67800 | 89 | 0.2 | 10 |  | 1.69 | 6.39 | 18800 | 3.37 | 47.7 |  | 7.06 | 27.5 | 9.42 | 482 | 2.05 | 0.97 | 1.03 | 23800 | 18.7 | 3.12 |  | 2.9 | 1 | 0.36 | 0.75 | 18000 | 23 | 18.7 | 0.13 | 7720 | 710 | 2.2 | 5870 | 7.98 | 19.5 | 15.4 | 600 | 193 |  | 5.42 |  |  |  | 16900 | 14.3 | 5.95 | 6.97 |  | 2.1473511 | 2.12 | 186 | 0.63 | 0.4 | 6.8 | 9.38 | 2420 | 1.11 |  | 2.69 | 12.9 | 4.2 | 9.93 | 0.91 | 615 | 94
OREAS264 | Available | Super CRM | Au | Ag | Al | oxide | siliceous shale | Carlin style |  |  | 0.573 | 43100 | 305 | 0.307 |  | 841 | 1.49 | 0.17 | 4050 | 2.21 | 42.3 |  | 9.71 | 72 | 5.87 | 94 | 3.64 | 2.07 | 0.93 | 22400 | 12.7 | 3.97 | 0.1 | 1.87 | 1.96 | 0.7 | 0.039 | 18400 | 22.8 | 19.8 | 0.31 | 3150 | 450 | 9.69 | 360 | 7.79 | 21.1 | 59 | 2170 | 9.88 |  | 5.49 |  | 21.5 |  | 1290 | 26.3 | 8.38 | 6.76 |  | 2.0179926 | 1.42 | 100 | 0.53 | 0.58 | 0.1 | 6.99 | 2230 | 1.45 | 0.29 | 5.72 | 146 | 5.28 | 20.8 | 2.1 | 224 | 70
OREAS075b | Available | Super CRM | Ni | Co | As | primary | mineralised ultramafic | komatiite-hosted nickel sulphide | 79400 |  | 0.839 | 28500 | 974 |  |  | 171 | 0.64 | 1.84 | 30200 | 0.77 | 36.6 |  | 741 | 942 | 2.69 | 1541 | 2.17 | 1.15 | 0.79 | 171700 | 7 |  |  | 1.33 |  | 0.42 |  | 4340 | 19.7 | 21.1 |  | 88000 | 930 |  | 5720 | 4.41 | 14.4 | 53825 | 170 | 32.6 |  | 3.84 |  | 20.8 |  | 95900 | 5.11 | 8.95 | 6.75 | 156700 | 2.4060681 | 1.43 | 64 | 0.28 | 0.38 |  | 8.08 | 1400 | 0.68 | 0.19 | 1.68 | 57 | 4.67 | 10.6 | 1.11 | 149 | 48.7
OREAS552 | Available | Super CRM | Cu | Co | S | primary | dolomitic shale | structurally-controlled sediment-hosted | 198500 |  | 0.227 | 19400 | 5.11 |  | 222 | 218 | 1.04 | 4.91 | 94600 | 0.11 | 35.8 |  | 4060 | 18.5 | 0.49 | 30900 | 2.01 | 1.11 | 0.43 | 7610 | 5.08 | 2.41 | 0.1 | 1.47 | 0.026 | 0.38 | 0.18 | 5830 | 19.1 | 53 | 0.15 | 70500 | 820 | 3.08 | 280 | 4.28 | 15 | 14.1 | 350 | 8.73 |  | 3.85 |  | 20 | 0.055 | 13200 | 0.25 | 4.54 | 6.71 | 413700 | 2.7165285 | 0.73 | 73 | 0.27 | 0.37 |  | 3.47 | 2390 | 0.18 | 0.17 | 18.9 | 59 | 0.45 | 10.3 | 1.01 | 27 | 54
OREAS503b |  | Super CRM | Au | Cu | Mo | primary | quartz monzonite | porphyry copper-gold |  |  | 1.46 | 74500 | 18.9 | 0.695 |  | 932 | 2.51 | 2.61 | 27300 |  | 59 |  | 17.1 | 84 | 9.94 | 5310 | 4.42 | 2.41 | 1.26 | 54300 | 18.4 | 4.8 | 0.21 | 2.25 |  | 0.85 | 0.39 | 30700 | 30 | 30.7 | 0.34 | 15400 | 553 | 319 | 20400 | 16 | 26.9 | 35 | 1000 | 24.3 |  | 7.16 |  | 106 | 0.005 | 6670 | 0.89 | 13.1 | 6.61 |  |  | 7.52 | 369 | 1.21 | 0.72 | 0.19 | 15.6 | 4400 | 0.81 | 0.35 | 4.2 | 114 | 3.39 | 22.9 | 2.33 | 92 | 71
OREAS923 | Available | Super CRM | Cu | Ag | Zn | primary | siltstone | structurally-controlled sediment-hosted |  |  | 1.62 | 72900 | 7.61 | 0.005 | 10 | 434 | 2.42 | 21.4 | 4730 | 0.42 | 83 |  | 23.1 | 71 | 6.7 | 4230 | 5.05 | 2.86 | 1.37 | 64300 | 20.3 | 5.73 | 2 | 3.42 | 1 | 0.96 | 0.52 | 25100 | 42.2 | 31.4 | 0.39 | 16900 | 950 | 0.93 | 3240 | 14.1 | 35.4 | 40.7 | 630 | 83 |  | 9.58 |  | 169 | 0.001 | 6910 | 1.29 | 13.1 | 6.54 | 296700 | 6.0453539 | 13.3 | 43 | 1.11 | 0.85 | 1 | 16.5 | 4050 | 0.86 | 0.41 | 3.06 | 93 | 4.85 | 26.4 | 2.57 | 345 | 116
OREAS903 | Available | Super CRM | Cu | Au | Cu-Sol(H2SO4) | oxide | argillaceous sandstone | sediment hosted |  |  | 0.349 | 58900 | 49.7 | 0.005 |  | 197 | 4.42 | 8.94 | 6250 | 0.2 | 82 |  | 131 | 73 | 3.57 | 6520 |  |  |  | 41600 | 15 |  | 0.098 | 4.56 |  |  | 0.16 | 33100 | 40.2 | 18.3 | 0.36 | 7140 | 690 | 4.32 | 300 |  |  | 48.7 | 1070 | 11.3 |  |  |  | 12.6 |  | 5000 | 1.57 | 10.2 | 6.06 |  |  | 2.63 | 77 | 0.54 | 0.83 | 0.034 | 13.6 | 1920 | 0.62 |  | 7.58 | 13.3 | 0.53 | 22.5 | 2.36 | 24.3 | 152
OREAS608 |  | Super CRM | Au | Ag | Cu | primary | rhyodacite | high sulphidation epithermal |  |  | 14.6 | 66800 | 365 | 1.21 |  |  | 2.19 | 20.4 | 4580 | 2.48 | 70 |  | 4.42 | 26.8 | 4 | 1010 | 2.54 | 0.73 | 1.31 | 17700 | 21.4 | 5.04 | 0.093 | 2.26 | 0.15 | 0.32 | 0.45 | 29000 | 33.9 | 36.3 |  | 3010 | 95 | 4.13 | 14500 | 12.2 | 31.1 | 13.5 | 723 | 316 |  | 8.33 |  | 15.2 |  | 14000 | 53 | 3.29 | 6.02 |  |  | 4.22 | 231 | 0.94 | 0.54 | 5.73 | 13 | 1670 | 1.42 |  | 3.85 | 8.65 | 3.99 | 9.95 | 0.53 | 366 | 63
OREAS152b |  | Super CRM | Au | Cu | Cu-Sol(CN) | primary | quartz monzonite | porphyry copper-gold |  |  | 0.865 | 80200 | 37.7 | 0.134 | 10 | 101 | 0.52 | 1.3 | 19700 | 0.23 | 12.9 |  | 12.5 | 18.7 | 0.41 | 3750 | 2.29 | 1.29 | 0.7 | 37300 | 18.5 | 2.35 |  | 0.5 | 1 | 0.47 | 0.2 | 10600 | 5.75 | 5.77 | 0.16 | 16900 | 310 | 81 | 23400 | 1.41 | 8.44 | 10.2 | 550 | 11.7 |  | 1.95 |  | 6.26 | 0.18 | 9880 | 1.14 | 16.9 | 5.93 |  | 1.6126693 | 3.53 | 163 | 0.5 | 0.38 | 0.13 | 0.49 | 2840 | 0.14 | 0.19 | 0.11 | 148 | 1.95 | 11.8 | 1.22 | 105 | 0.9
OREAS621 |  | Super CRM | Zn | Cu | Au | primary | rhyodacite | volcanic hosted massive sulphide |  |  | 68 | 64000 | 77 | 1.25 |  | 2612 | 1.69 | 3.93 | 19700 | 284 | 46.6 |  | 29.3 | 37.1 | 3.28 | 3630 |  |  |  | 37000 | 24.6 |  |  | 4.41 | 3.93 |  | 1.83 | 22000 | 21.6 | 14.2 | 0.14 | 5070 | 532 | 13.6 | 13100 | 8.61 | 24.2 | 25.8 | 359 | 13600 |  | 6.64 |  | 89 |  | 44800 | 139 | 6.24 | 5.64 | 280500 |  | 5.25 | 91 | 1 | 0.46 | 0.1 | 7.48 | 1490 | 1.96 |  | 2.83 | 36.3 | 2.35 | 11.1 | 0.99 | 52200 | 168
OREAS554 | Available | Super CRM | Cu | Co | S | primary | dolomitic shale | structurally-controlled sediment-hosted | 101100 |  | 0.178 | 43200 | 66 |  | 178 | 1274 | 1.84 | 2.74 | 39600 | 0.21 | 64 |  | 8150 | 49.5 | 2.42 | 15900 | 2.71 | 1.43 | 0.82 | 18000 | 12.5 | 3.78 | 0.095 | 1.88 | 0.019 | 0.52 | 0.1 | 17100 | 30.6 | 33.9 | 0.21 | 31400 | 1080 | 3.54 | 600 | 5.08 | 25.3 | 33.7 | 310 | 16.6 |  | 6.86 |  | 89 | 0.045 | 7780 | 2.22 | 8.1 | 5.29 | 602600 | 4.2515827 | 2.22 | 67 | 0.35 | 0.52 | 0.048 | 8.99 | 1610 | 0.53 | 0.2 | 13.8 | 116 | 1.27 | 12.9 | 1.42 | 55 | 63
OREAS506 | Available | Super CRM | Au | Cu | Mo | primary | quartz monzonite | porphyry copper-gold |  |  | 1.82 | 75700 | 37.7 | 0.364 |  | 1022 | 2.4 | 2.75 | 17200 | 0.31 | 67 |  | 7.37 | 36.5 | 9.57 | 4440 | 3.53 | 1.4 | 1.22 | 27900 | 19.5 | 5.52 | 0.1 | 2.08 |  | 0.59 | 0.1 | 33200 | 31.5 | 44.1 | 0.18 | 7030 | 330 | 87 | 22000 | 11.8 | 30.3 | 14.5 | 870 | 27.7 |  | 8.02 |  | 91 | 0.07 | 5890 | 4.27 | 7.94 | 5.19 |  | 3.0269889 | 4.74 | 279 | 1 | 0.74 | 0.6 | 12.5 | 3300 | 0.85 | 0.19 | 3.51 | 58 | 8.11 | 14.6 | 1.16 | 91 | 69
OREAS460 | Available | Super CRM | CeO2 | La2O3 | Nd2O3 | oxide | lateritic | carbonatite | 25400 |  | 1 | 65500 | 53 |  |  | 815 | 2.4 | 1.44 | 7010 | 0.1 | 1853 |  | 10 | 347 | 3.78 | 41.7 | 18 | 4.65 | 23.1 | 185600 | 33 | 48.2 |  | 6.09 |  | 2.37 | 0.31 | 12500 | 1298 | 18.3 | 0.36 | 7240 | 307 | 25.4 | 1330 | 998 | 792 | 68 | 1930 | 65 |  | 240 |  | 75 |  | 291 | 3.4 | 27.9 | 5 | 498000 | 107.79875 | 13.3 | 306 | 11.5 | 4.6 |  | 113 | 7310 | 0.38 | 0.5 | 3.85 | 456 | 3.14 | 49.3 | 2.64 | 117 | 218
OREAS236 | Available | Super CRM | Au | Ag | Al | primary | greenstone | orogenic lode gold |  |  | 0.488 | 65900 | 68 | 1.85 | 90 | 246 | 0.46 | 0.061 | 59300 | 0.62 | 14 |  | 41.5 | 86 | 1.01 | 170 | 3.94 | 2.43 | 0.96 | 80000 | 16.1 | 3.47 | 0.15 | 1.8 | 0.046 | 0.86 | 0.08 | 5590 | 5.99 | 10.5 | 0.37 | 34000 | 1330 | 1.56 | 21500 | 3.63 | 9.01 | 48.8 | 450 | 30.5 |  | 1.94 |  | 5.87 | 0.002 | 4440 | 1.76 | 38.5 | 5 |  | 1.6299171 | 1.08 | 95 | 0.25 | 0.62 | 0.11 | 1.1 | 6390 | 0.24 | 0.36 | 0.35 | 158 | 30.5 | 21.7 | 2.32 | 144 | 55
OREAS701 | Available | Super CRM | W | Au | Cu | primary | magnetite skarn | skarn | 18000 | 17.95 | 1.11 | 63200 | 5.58 | 1.11 |  | 79 | 0.74 | 6.67 | 36200 | 0.5 | 18.4 | 227 | 20.6 | 28.9 | 219 | 4910 |  |  |  | 230200 | 246 |  |  | 1.27 | 5 |  | 0.95 | 25700 | 9.8 | 128 | 0.11 | 7170 | 3240 | 254 | 6910 | 15 |  | 13.5 | 5120 | 7.72 | [5 empty] | 6880 | 0.37 | 6.21 | 5 | 339500 |  | 110 | 117 | 0.5 | 0.3 | 0.29 | 5.74 | 1540 | 5.51 |  | 8.34 | 51 | 24300 | 8.1 | 0.74 | 336 | 46.4
OREAS620 | Available | Super CRM | Zn | Cu | Au | primary | rhyodacite | volcanic hosted massive sulphide |  |  | 38.4 | 67200 | 50 | 0.685 |  | 2487 | 2.36 | 1.93 | 16000 | 163 | 64 |  | 12.1 | 21.9 | 5.01 | 1730 |  |  |  | 29400 | 23.7 |  |  | 5.61 | 2.14 |  | 1.15 | 26300 | 29.7 | 20 | 0.11 | 3410 | 440 | 9.47 | 19400 | 13.1 | 33.3 | 14.4 | 353 | 7740 |  | 8.96 |  | 123 |  | 24700 | 76 | 5.2 | 5 | 298200 |  | 4.88 | 131 | 1.13 | 0.58 |  | 11 | 1350 | 1.61 |  | 4.23 | 26.9 | 2.21 | 12.3 | 0.73 | 31500 | 202
OREAS906 | Available | Super CRM | Cu | Cu-Sol(H2SO4) | Au | oxide | weathered rhyodacite | oxidised VMS |  | 2.77 | 0.735 | 73600 | 22.8 | 0.049 |  | 2714 | 2.94 | 11.1 | 5660 | 0.42 | 93 |  | 24.2 | 8.96 | 6.8 | 3100 | 3.7 | 1.13 | 1.54 | 55000 | 28.4 | 6.2 |  | 6.99 | 0.05 | 0.5 | 1.23 | 28400 | 46.7 | 19.3 | 0.1 | 2770 | 370 | 4.05 | 24200 | 17.8 | 39.7 | 4.53 | 270 | 36.1 |  | 10.7 |  | 137 |  | 380 | 2.36 | 4.6 | 4.99 | 312000 | 6.554164 | 4.33 | 156 | 1.35 | 0.77 | 0.11 | 14.8 | 1130 | 0.71 | 0.11 | 5.06 | 7 | 2.7 | 15.8 | 0.7 | 163 | 261
OREAS317 | Available | Super CRM | Zn | Pb | Ag | primary | sulphidic graphitic slate | SEDEX | 115400 |  | 232 | 30200 | 237 |  | 47.1 | 3650 | 1.48 | 44.4 | 5830 | 374 | 37.2 |  | 12.5 | 64 | 1.86 | 4130 | 2.18 | 1.13 | 0.61 | 68300 | 10.7 | 2.63 | 3.35 | 1.33 | 6.01 | 0.4 | 1.18 | 16200 | 15.9 | 14.1 | 0.17 | 3880 | 6790 | 41.5 | 610 | 5.71 | 15.8 | 104 | 300 | 121300 |  | 4.29 |  | 76 | 0.11 | 147800 | 224 | 5.31 | 4.98 | 311500 | 2.9235021 | 3.61 | 101 | 0.05 | 0.37 | 0.86 | 6.17 | 1060 | 17.8 | 0.18 | 4.49 | 70 | 1.71 | 10.3 | 1.18 | 174500 | 40.9
OREAS085 | Available | Super CRM | Ni | Cu | Co | primary | gabbro | magmatic Ni-Cu-PGE | 11300 |  | 0.552 | 67700 | 2.12 | 0.061 | 10 | 82 | 0.31 | 0.45 | 63400 | 0.33 | 9.14 |  | 178 | 480 | 0.37 | 1760 | 1.95 | 1.23 | 0.57 | 95300 | 11.5 | 1.79 | 0.086 | 0.74 |  | 0.42 | 0.054 | 2080 | 3.89 | 7.72 | 0.18 | 82000 | 1280 | 1.54 | 10200 | 1.18 | 5.6 | 3530 | 250 | 5.5 | 0.007 | 1.25 | 0.004 | 5.15 | 0.026 | 20100 | 0.27 | 28 | 4.97 | 460300 | 0.4915623 | 0.51 | 140 | 0.084 | 0.31 | 0.29 | 0.58 | 2670 | 0.044 | 0.17 | 0.21 | 38.7 | 0.55 | 10.7 | 1.17 | 79 | 20.9
OREAS353 | Available | Super CRM | Pb | Ag | Zn | primary | sulphide | Broken Hill Type |  |  | 2184 | 2040 | 490 |  |  | 25 | 0.5 | 32.1 | 2360 | 205 | 14 |  | 48.8 | 136 | 0.19 | 3120 | 0.77 |  | 1.63 | 53500 | 1.35 | 1.01 |  |  |  |  | 2.01 | 450 | 7.91 | 4.27 |  | 6850 | 1840 | 18.4 | 280 | 0.8 | 5.29 |  | 240 |  |  | 1.43 |  |  |  | 151300 | 1746 |  | 4.95 | 51400 |  | 7.67 | 10.8 |  |  |  | 0.85 | 130 | 0.83 |  | 1.79 |  | 1.81 | 4.32 |  | 41300 | 3.91
OREAS524 |  | Super CRM | Cu | Au | Co | primary | felsic volcanic breccia | IOCG |  | 3.49 | 3.7 | 28800 | 660 | 1.54 |  | 29400 | 0.46 | 16.4 | 32700 |  | 163 |  | 728 | 23.2 | 0.53 | 25300 | 2.97 | 1.82 | 2.11 | 292500 | 13.5 | 3.79 | 0.38 | 2.6 |  | 0.62 | 0.51 | 24800 | 286 | 15.2 | 0.29 | 9850 | 4630 | 376 | 1820 | 5.25 | 29.5 | 71 | 920 | 43.8 |  | 10.9 |  | 67 |  | 47300 | 11.4 | 7.04 | 4.76 | 125700 | 3.880755 | 12 | 194 | 0.41 | 0.54 |  | 6.67 | 2710 | 0.3 | 0.25 | 57 | 115 | 177 | 16.6 | 1.84 | 55 | 98
OREAS680 | Available | Super CRM | Au | Pd | Pt | primary | gabbronorite | magmatic Ni-Cu-PGE |  |  | 10.5 | 71300 | 110 | 0.16 |  | 649 | 1.29 | 1.64 | 55800 | 8.15 | 39.2 |  | 317 | 1458 | 3.87 | 8970 | 3.05 | 1.75 | 1.27 | 116800 | 16 | 3.8 |  | 1.64 |  | 0.62 | 0.13 | 12400 | 18.1 | 12.9 | 0.24 | 35800 | 1220 | 1.94 | 14500 | 5.82 | 20.2 | 21500 | 1260 | 2505 | 0.218 | 4.98 | 0.405 | 76 |  | 49800 | 19.9 | 21.9 | 4.74 | 206200 | 3.6737814 | 2.22 | 429 | 0.41 | 0.53 |  | 6.56 | 5130 | 0.48 | 0.25 | 1.53 | 224 | 1.67 | 15.3 | 1.57 | 2308 | 54
OREAS074b | Available | Super CRM | Ni | Co | As | primary | mineralised ultramafic | komatiite-hosted nickel sulphide | 66300 |  | 0.568 | 35800 | 603 |  |  | 213 | 0.81 | 1.35 | 30700 | 0.6 | 33.5 |  | 490 | 981 | 2.97 | 998 | 1.96 | 1.18 | 0.53 | 123200 | 9.03 | 1.9 |  | 1.87 |  | 0.4 | 0.067 | 7290 | 18.8 | 27.7 |  | 93100 | 910 |  | 7190 | 4.2 | 11.9 | 33933 | 190 | 24.9 |  | 3.39 |  | 31.3 |  | 66100 | 2.69 | 10.2 | 4.64 | 193600 | 1.9231297 | 1.44 | 56 | 0.33 | 0.31 |  | 8.28 | 1560 | 0.59 | 0.19 | 2.45 | 62 | 4.75 | 9.93 | 1.23 | 136 | 65
OREAS505 | Available | Super CRM | Au | Cu | Mo | primary | quartz monzonite | porphyry copper-gold |  |  | 1.53 | 74500 | 30.4 | 0.555 |  | 1011 | 2.42 | 2.52 | 17800 | 0.3 | 67 |  | 8.39 | 42.4 | 9.7 | 3210 | 3.74 | 1.43 | 1.2 | 33400 | 19.6 | 5.63 | 0.12 | 1.93 |  | 0.61 | 0.1 | 31500 | 32.2 | 46.5 | 0.18 | 7710 | 360 | 66 | 21400 | 11.7 | 31.2 | 16.3 | 860 | 26.7 |  | 8.14 |  | 92 | 0.052 | 4460 | 3.5 | 8.81 | 4.39 |  | 3.0614845 | 4.94 | 253 | 1.02 | 0.75 | 0.54 | 12.9 | 3400 | 0.86 | 0.2 | 3.66 | 65 | 8.49 | 15.1 | 1.17 | 88 | 63
OREAS507 | Available | Super CRM | Au | Cu | Mo | primary | quartz monzonite | porphyry copper-gold |  |  | 1.34 | 74300 | 46.7 | 0.176 |  | 1103 | 2.55 | 1.78 | 17100 | 0.69 | 70 |  | 7.93 | 43.3 | 10.9 | 6220 | 3.77 | 1.43 | 1.33 | 31300 | 20.3 | 5.98 | 0.13 | 1.98 |  | 0.62 | 0.15 | 30700 | 33.9 | 50 | 0.18 | 7120 | 350 | 114 | 21000 | 12.6 | 33.9 | 15.8 | 870 | 37.1 |  | 8.69 |  | 103 | 0.082 | 7390 | 5.32 | 8.39 | 4.11 |  | 3.0873562 | 5.04 | 217 | 1.13 | 0.79 | 0.65 | 13.9 | 3500 | 0.93 | 0.19 | 4.09 | 60 | 9.28 | 15.5 | 1.21 | 161 | 64
OREAS291 | Available | Super CRM | Au | Sb | Ag | primary | metasediments | orogenic lode gold |  |  | 0.304 | 70000 | 475 | 4.2 |  | 690 | 2.55 | 0.41 | 5780 | 0.051 | 77 |  | 14 | 117 | 10.9 | 35.9 | 3 | 1.6 | 1.12 | 35000 | 18 | 4.36 | 0.095 | 3.87 | 0.056 | 0.55 | 0.063 | 27800 | 38.5 | 48.9 | 0.26 | 13600 | 590 | 1.09 | 5880 | 8.29 | 33.7 | 47.5 | 520 | 26.8 |  | 9.01 |  | 69 | 0.001 | 8290 | 15000 | 12.8 | 3.98 |  |  | 3.4 | 118 | 0.9 | 0.53 | 0.068 | 14.8 | 3050 | 0.87 | 0.23 | 2.66 | 48.9 | 0.59 | 14.9 | 1.6 | 95 | 131
OREAS922 | Available | Super CRM | Cu | Ag | Zn | primary | siltstone | structurally-controlled sediment-hosted |  |  | 0.851 | 73300 | 6.91 | 0.005 |  | 468 | 2.4 | 10.1 | 4750 | 0.29 | 86 |  | 20.4 | 75 | 7.27 | 2122 | 5.39 | 3.11 | 1.39 | 55300 | 20.4 | 6.18 | 2 | 3.78 | 0.05 | 1.04 | 0.31 | 25400 | 43.4 | 30.8 | 0.41 | 15800 | 830 | 0.74 | 4410 | 14.9 | 36.7 | 43.4 | 660 | 59 |  | 10 |  | 167 | 0.001 | 3860 | 1.35 | 13.1 | 3.76 | 305100 | 6.3040709 | 9.95 | 58 | 1.24 | 0.93 | 0.03 | 17.2 | 4270 | 0.85 | 0.44 | 3.31 | 92 | 3.81 | 28.9 | 2.8 | 267 | 127
OREAS556 | Available | Super CRM | Cu | Co | S | primary | dolomitic shale | structurally-controlled sediment-hosted | 72700 |  | 0.141 | 49300 | 28.5 |  | 475 | 496 | 2.78 | 4.39 | 27600 | 0.25 | 77 |  | 21500 | 55 | 2.01 | 22000 | 3.86 | 2.33 | 0.76 | 8200 | 13.2 | 4.23 | 0.098 | 3.43 | 0.048 | 0.79 | 0.14 | 18300 | 37.8 | 96 | 0.33 | 33500 | 660 | 2.24 | 530 | 10.5 | 29.4 | 48.8 | 490 | 15.2 |  | 7.59 |  | 71 | 0.039 | 17000 | 1.49 | 10.5 | 3.74 | 608200 | 4.4154368 | 1.71 | 46.9 | 0.75 | 0.66 |  | 9.52 | 2380 | 0.38 | 0.34 | 18.8 | 123 | 1.26 | 21.4 | 2.23 | 35.9 | 122
OREAS523 | Available | Super CRM | Cu | Au | Co | primary | felsic volcanic breccia | IOCG |  | 3.44 | 2.36 | 30200 | 666 | 1.04 |  |  | 0.53 | 13.6 | 33600 |  | 172 |  | 728 | 25 | 0.57 | 17200 | 2.99 | 1.83 | 2.13 | 289000 | 14.3 | 3.84 |  | 2.66 |  | 0.62 | 0.37 | 25700 | 283 | 15.5 | 0.29 | 10200 | 4750 | 313 | 2390 | 5.4 | 30.6 | 73 | 920 | 26.3 |  | 11.1 |  | 70 |  | 38200 | 10.5 | 7.42 | 3.66 | 132300 | 3.8031399 | 11.6 | 216 | 0.43 | 0.54 | 1.65 | 6.44 | 2830 | 0.3 | 0.26 | 57 | 123 | 179 | 17.1 | 1.86 | 40.2 | 100
OREAS607b | Available | Super CRM | Au | Ag | Cu | primary | rhyodacite | high sulphidation epithermal |  |  | 6.1 | 71800 | 180 | 0.696 | 10 | 2633 | 2.74 | 12.5 | 10700 | 3.3 | 83 |  | 2.79 | 17 | 5.9 | 554 | 3.08 | 0.85 | 1.23 | 22200 | 22.3 | 5.22 | 0.076 | 5.36 | 0.098 | 0.4 | 0.42 | 29100 | 41.1 | 30.5 | 0.079 | 1780 | 260 | 3.43 | 22100 | 16 | 33 | 4.98 | 370 | 1733 |  | 9.43 |  | 13.9 | 0.001 | 8920 | 13.6 | 3.96 | 3.57 |  | 3.0269889 | 4.01 | 208 | 1.21 | 0.65 | 2.35 | 13.7 | 1240 | 1.09 | 0.1 | 4.74 | 3.49 | 2.6 | 12.7 | 0.55 | 694 | 196
OREAS607 | Available | Super CRM | Au | Ag | Cu | primary | rhyodacite | high sulphidation epithermal |  |  | 5.94 | 68000 | 209 | 0.69 |  | 440 | 2.37 | 11.6 | 4940 | 1.63 | 76 |  | 4.22 | 25.7 | 4.38 | 563 | 2.8 | 0.76 | 1.44 | 17100 | 21.1 | 5.54 | 0.081 | 2.33 | 0.09 | 0.35 | 0.26 | 30600 | 36.8 | 38.6 |  | 3270 | 96 | 4.03 | 16100 | 13.2 | 34.5 | 13.3 | 775 | 209 |  | 9.19 |  | 16.7 |  | 9740 | 30 | 3.27 | 3.56 |  |  | 3.99 | 221 | 1.03 | 0.59 | 2.51 | 14 | 1660 | 1.29 |  | 4.11 | 8.51 | 3.15 | 10.6 | 0.54 | 259 | 63
OREAS151b |  | Super CRM | Au | Cu | Cu-Sol(CN) | primary | quartz monzonite | porphyry copper-gold |  |  | 0.516 | 78400 | 30.7 | 0.065 |  | 203 | 0.82 | 0.37 | 20200 | 0.58 | 20.1 |  | 11.6 | 28.2 | 1.81 | 1820 | 2.59 | 1.46 | 0.8 | 35300 | 18.4 | 2.8 |  | 1 | 1 | 0.53 | 0.078 | 12300 | 9.91 | 8.34 | 0.19 | 16200 | 330 | 55 | 22200 | 3.38 | 11.4 | 14.2 | 580 | 43.6 |  | 2.81 |  | 20.4 | 0.17 | 7240 | 1 | 15.8 | 3.54 |  | 1.9231297 | 1.83 | 170 | 0.4 | 0.44 | 0.085 | 2.57 | 3080 | 0.23 | 0.21 | 0.72 | 140 | 2.36 | 13.3 | 1.38 | 246 | 17.1
OREAS502c |  | Super CRM | Au | Cu | Mo | primary | quartz monzonite | porphyry copper-gold |  |  | 0.796 | 73700 | 57 | 0.488 |  | 1028 | 2.75 | 0.67 | 26100 | 0.35 | 67 |  | 14.4 | 68 | 10.8 | 7830 | 4.45 | 2.49 | 1.36 | 49200 | 18.5 | 4.94 |  | 2.48 |  | 0.88 | 0.089 | 31700 | 33.1 | 32.2 | 0.35 | 15000 | 530 | 226 | 19800 | 17.5 | 29.4 | 36.4 | 990 | 23.5 |  | 7.66 |  | 124 | 0.004 | 8260 | 6.37 | 12.9 | 3.4 |  | 3.7427726 | 3.4 | 327 | 1.24 | 0.76 | 0.47 | 17.6 | 4600 | 0.9 | 0.35 | 4.82 | 110 | 4.53 | 24.1 | 2.31 | 109 | 78
OREAS600b |  | Super CRM | Ag | Cu | Au | primary | rhyodacite | high sulphidation epithermal |  |  | 25.1 | 75800 | 99 | 0.204 |  | 3397 | 3.14 | 5.42 | 12600 | 2.08 | 93 |  | 2.77 | 22.3 | 6.91 | 499 | 3.5 | 1.01 | 1.35 | 25400 | 23.2 | 5.74 | 0.18 | 6.89 | 0.088 | 0.49 | 0.44 | 30300 | 44.1 | 28.9 | 0.067 | 1229 | 293 | 5.43 | 27600 | 18.6 | 39.6 | 4.41 | 303 | 119 |  | 10.7 |  | 15.7 |  | 3080 | 13.5 | 4.34 | 3.33 |  |  | 4.27 | 212 | 1.48 | 0.77 | 1.99 | 15.1 | 1200 | 1.02 |  | 5.97 | 2.54 | 4.63 | 15 | 0.56 | 404 | 254
OREAS503c |  | Super CRM | Au | Cu | Mo | primary | quartz monzonite | porphyry copper-gold |  |  | 0.826 | 73700 | 34.5 | 0.698 |  | 985 | 2.65 | 0.6 | 26300 | 0.22 | 63 |  | 14.6 | 68 | 10.3 | 5380 | 4.21 | 2.37 | 1.26 | 51700 | 18.5 | 4.75 |  | 2.4 |  | 0.85 | 0.086 | 31800 | 32 | 31.1 | 0.34 | 15000 | 540 | 318 | 19900 | 16.6 | 27.7 | 36.8 | 990 | 20.6 |  | 7.26 |  | 116 | 0.004 | 5860 | 3.6 | 13.2 | 3.31 |  | 3.5099273 | 3.38 | 336 | 1.19 | 0.73 | 0.37 | 16.5 | 4530 | 0.86 | 0.33 | 4.47 | 113 | 4.4 | 23.3 | 2.24 | 87 | 75
OREAS904 |  | Super CRM | Cu | Au | Cu-Sol(H2SO4) | oxide | argillaceous sandstone | sediment hosted |  |  | 0.366 | 63000 | 98 | 0.045 |  | 194 | 7.86 | 4.05 | 460 | 0.058 | 86 |  | 83 | 54 | 3.79 | 6120 |  |  |  | 66800 | 16.7 |  | 0.18 | 4.99 |  |  | 0.22 | 33100 | 43.2 | 16.7 | 0.47 | 5560 | 410 | 2.12 | 340 |  |  | 36.6 | 980 | 10.6 |  |  |  | 22.4 |  | 630 | 1.48 | 11.2 | 3.3 |  |  | 2.83 | 27.2 | 0.54 | 1 |  | 14.3 |  | 0.52 |  | 8.43 | 21.7 | 2.12 | 31.5 | 3.14 | 26.3 | 171
OREAS503d | Available | Super CRM | Au | Cu | Mo | primary | quartz monzonite | porphyry copper-gold |  |  | 1.32 | 75000 | 87 | 0.666 |  | 1001 | 2.93 | 1.41 | 26400 | 0.22 | 68 |  | 16.7 | 64 | 11.2 | 5240 | 4.63 | 2.66 | 1.29 | 48800 | 18.5 | 5.18 | 0.15 | 2.72 |  | 0.92 | 0.094 | 31300 | 34.3 | 29.3 | 0.36 | 14100 | 530 | 348 | 20400 | 20.1 | 29.5 | 31.2 | 1080 | 20.6 |  | 7.96 |  | 120 | 0.239 | 7980 | 3.49 | 12.5 | 3.29 |  | 3.9152506 | 3.47 | 363 | 1.46 | 0.79 | 0.3 | 17 | 4860 | 0.92 | 0.36 | 4.63 | 104 | 3.47 | 23.9 | 2.32 | 75 | 89
OREAS045e |  | Super CRM | Au | Ni | Cu | oxide | lateritic | magmatic Ni-Cu-PGE | 86900 |  |  | 67800 | 16.3 | 0.053 |  | 252 | 0.62 | 0.28 | 650 |  | 23.5 |  | 57 | 979 | 1.26 | 780 | 2.05 | 1.2 | 0.55 | 241200 | 16.5 | 1.99 |  | 3.11 |  | 0.46 | 0.099 | 3240 | 11 | 6.58 | 0.17 | 1560 | 550 | 2.4 | 590 | 6.8 | 9.57 | 459 | 340 | 18.2 | 0.075 | 2.57 | 0.11 | 20.8 |  | 460 | 1 | 93 | 2.97 | 401300 | 1.8368907 | 1.32 | 15.9 | 0.56 | 0.36 |  | 12.9 | 5590 | 0.15 | 0.22 | 2.41 | 588 | 1.07 | 8.28 | 1.19 | 46.7 | 110
OREAS316 | Available | Super CRM | Zn | Pb | Ag | primary | sulphidic graphitic slate | SEDEX | 86700 |  | 102 | 43700 | 368 |  | 83 | 2110 | 1.89 | 14.6 | 9350 | 255 | 58 |  | 12.7 | 98 | 2.6 | 1610 | 3.1 | 1.59 | 1.19 | 59700 | 14.5 | 4 | 4.22 | 1.71 | 3.83 | 0.59 | 1.64 | 21300 | 29 | 17.4 | 0.23 | 6660 | 4470 | 16.3 | 700 | 8.86 | 24.9 | 110 | 310 | 50200 |  | 6.6 |  | 101 |  | 88900 | 122 | 7.47 | 2.93 | 471900 | 4.2947022 | 3.17 | 55 | 0.05 | 0.57 | 0.26 | 8.97 | 3400 | 16 | 0.26 | 3.5 | 102 | 2.16 | 15.7 | 1.65 | 111600 | 54
OREAS315 | Available | Super CRM | Zn | Pb | Ag | primary | sulphidic graphitic slate | SEDEX | 78500 |  | 72.1 | 52400 | 145 |  | 99 | 2470 | 2.22 | 8.28 | 10300 | 140 | 64 |  | 17.7 | 161 | 3.24 | 785 | 3.17 | 1.62 | 1.03 | 51800 | 15.9 | 4.2 | 4.43 | 2.05 | 2.09 | 0.57 | 1.51 | 25700 | 31.6 | 21.7 | 0.25 | 8580 | 1130 | 9.84 | 920 | 9.73 | 27.1 | 237 | 340 | 37900 |  | 7.27 |  | 126 |  | 53700 | 92 | 9.22 | 2.91 | 559600 | 4.3723173 | 3.14 | 61 | 0.22 | 0.56 | 0.26 | 10.9 | 1680 | 19.6 | 0.28 | 3.92 | 117 | 1.99 | 14.9 | 1.71 | 54500 | 66
OREAS905 |  | Super CRM | Cu | Cu-Sol(H2SO4) | Au | oxide | weathered rhyodacite | oxidised VMS |  | 2.75 | 0.516 | 74200 | 34.7 | 0.391 |  | 2699 | 3.04 | 5.72 | 5900 | 0.36 | 92 |  | 14.8 | 19.2 | 6.78 | 1533 | 3.72 | 1.12 | 1.42 | 40800 | 25.1 | 5.9 |  | 6.84 | 0.05 | 0.5 | 0.64 | 28800 | 46 | 20 | 0.1 | 2760 | 380 | 3.27 | 24000 | 18.1 | 39.1 | 8.9 | 280 | 30.4 |  | 10.5 |  | 137 |  | 660 | 1.95 | 4.9 | 2.84 | 323200 | 6.5886596 | 3.96 | 157 | 1.34 | 0.77 | 0.065 | 14.6 | 1220 | 0.72 | 0.11 | 4.97 | 11.3 | 2.78 | 15.7 | 0.68 | 138 | 252
OREAS135b | Available | Super CRM | Zn | Pb | Ag | primary | sulphidic graphitic slate | SEDEX | 52200 |  | 53.5 | 58100 | 707 |  | 106 | 3930 | 2.45 | 2.66 | 4810 | 69 | 86 |  | 6.26 | 76 | 3.76 | 114 | 4.35 | 2.04 | 2.06 | 53600 | 18.3 | 5.87 | 3.26 | 2.12 | 0.91 | 0.77 | 0.69 | 25200 | 41 | 21 | 0.29 | 3570 | 3260 | 4.14 | 950 | 10.3 | 36.3 | 21.3 | 440 | 17100 |  | 9.63 |  | 140 |  | 30300 | 37.6 | 10.3 | 2.79 | 640100 | 6.2523275 | 4.02 | 114 | 0.92 | 0.8 | 0.15 | 12.3 | 1890 | 5.65 | 0.29 | 5.06 | 147 | 3.17 | 21.1 | 1.9 | 27300 | 67
OREAS501b |  | Super CRM | Au | Cu | Mo | primary | quartz monzonite | porphyry copper-gold |  |  | 0.721 | 76800 | 17.9 | 0.248 |  | 1009 | 2.86 | 1.54 | 27100 |  | 68 |  | 15.8 | 86 | 12.2 | 2600 | 4.86 | 2.58 | 1.39 | 45400 | 19.5 | 5.4 | 0.2 | 2.54 |  | 0.93 | 0.21 | 31400 | 33 | 33.2 | 0.38 | 14800 | 546 | 99 | 20800 | 18 | 30.6 | 37.5 | 1020 | 23 |  | 7.9 |  | 126 | 0.003 | 3540 | 0.87 | 12.9 | 2.78 |  |  | 5.58 | 338 | 1.38 | 0.79 | 0.078 | 18 | 4660 | 0.9 | 0.36 | 4.86 | 110 | 2.34 | 24.6 | 2.49 | 89 | 77
OREAS139 | Available | Super CRM | Zn | Pb | Ag | primary | sulphidic graphitic slate | SEDEX |  |  | 78.1 | 36200 | 315 |  |  |  | 2.87 | 6.83 | 11500 | 278 | 33.8 |  | 25.6 | 29.4 | 3.22 | 271 | 2.81 | 1.51 | 0.71 | 117900 | 10.2 | 3.63 |  | 2.29 | 4.18 | 0.53 | 0.73 | 31900 | 13.7 | 38.9 | 0.22 | 4910 | 6630 | 9.82 | 1080 | 5.76 | 17.8 | 34.9 | 890 | 22100 |  | 4.72 |  | 145 |  | 160200 | 58 | 5.04 | 2.78 | 163400 |  | 2.27 | 331 |  | 0.47 | 0.57 | 7.54 | 1170 | 37.6 | 0.21 | 12.2 | 36.2 | 2.21 | 15.4 | 1.46 | 136300 | 80
OREAS522 | Available | Super CRM | Cu | Au | Co | primary | felsic volcanic breccia | IOCG |  | 3.26 | 1.23 | 39500 | 490 | 0.574 |  | 23800 | 0.7 | 8.72 | 36500 |  | 148 |  | 550 | 29.6 | 0.64 | 9160 | 3.24 | 1.97 | 1.88 | 246300 | 16 | 3.87 |  | 2.96 |  | 0.66 | 0.23 | 28300 | 171 | 16.2 | 0.31 | 11200 | 3970 | 206 | 6330 | 5.66 | 27.2 | 72 | 890 | 12.5 |  | 9.76 |  | 84 |  | 25000 | 7.93 | 10.9 | 2.74 | 158100 | 3.7255248 | 9.32 | 199 | 0.44 | 0.59 | 1.11 | 7.53 | 3440 | 0.29 | 0.28 | 42.2 | 182 | 135 | 18.5 | 1.97 | 30.2 | 112
OREAS901 |  | Super CRM | Cu | Au | Cu-Sol(H2SO4) | oxide | argillaceous sandstone | sediment hosted |  |  | 0.276 | 68100 | 71 | 0.363 |  | 229 | 6.17 | 4.75 | 920 |  | 95 |  | 73 | 57 | 5.12 | 1410 |  |  |  | 40300 | 18.7 |  | 0.11 | 5.27 |  |  | 0.26 | 36700 | 47 | 17.9 | 0.53 | 6000 | 290 | 3.36 | 420 |  |  | 34.7 | 620 | 17.4 |  |  |  | 23.9 |  | 360 | 2.61 | 14 | 2.68 |  |  | 3.33 | 31 | 0.76 | 1.18 | 0.076 | 16.1 | 80 | 0.78 |  | 10.3 |  |  | 37.4 | 3.58 | 24 | 176
OREAS290 | Available | Super CRM | Au | Sb | Ag | primary | metasediments | orogenic lode gold |  |  | 0.192 | 72300 | 311 | 2.12 |  | 730 | 2.52 | 0.37 | 5250 | 0.054 | 79 |  | 14.2 | 123 | 10.3 | 32.4 | 3.01 | 1.6 | 1.14 | 37600 | 18.6 | 4.47 | 0.22 | 3.98 | 0.031 | 0.56 | 0.064 | 28000 | 39.5 | 51 | 0.24 | 13800 | 560 | 1.13 | 6130 | 10.4 | 34.2 | 68 | 590 | 22.9 |  | 9.13 |  | 81 | 0.001 | 5300 | 8390 | 13.2 | 2.64 |  |  | 3.62 | 99 | 0.96 | 0.55 | 0.053 | 15.1 | 3600 | 0.86 | 0.22 | 2.79 | 61 | 0.54 | 15.3 | 1.58 | 96 | 134
OREAS902 | Available | Super CRM | Cu | Au | Cu-Sol(H2SO4) | oxide | argillaceous sandstone | sediment hosted |  |  | 0.284 | 47400 | 574 | 0.01 |  | 170 | 2.23 | 8.49 | 40500 |  | 75 |  | 926 | 51 | 2.88 | 3010 |  |  |  | 31900 | 11.7 |  | 0.18 | 4.43 |  |  | 0.25 | 32100 | 36.7 | 9.77 | 0.3 | 24800 | 460 | 12.2 | 440 |  |  | 159 | 690 | 13.3 |  |  |  | 9.93 | 0.006 | 17600 | 1.65 | 6.9 | 2.41 |  |  | 2.05 | 28.4 |  | 0.58 |  | 11.3 |  | 0.7 |  | 6.47 | 8.79 | 3.83 | 18.1 | 1.94 |  | 150
OREAS521 | Available | Super CRM | Cu | Au | Co | primary | felsic volcanic breccia | IOCG |  | 3.12 | 0.817 | 47700 | 336 | 0.376 |  | 16200 | 0.86 | 5.85 | 38600 |  | 123 |  | 386 | 30.9 | 0.72 | 6070 | 3.47 | 2.12 | 1.64 | 207100 | 17.4 | 4.03 | 0.28 | 3.23 |  | 0.72 | 0.18 | 31600 | 139 | 16.4 | 0.33 | 11300 | 3210 | 138 | 9780 | 5.56 | 25.4 | 80 | 810 | 9.35 |  | 8.43 |  | 100 |  | 18000 | 5.66 | 13.9 | 2.37 | 176100 | 3.8462594 | 7.11 | 158 | 0.45 | 0.61 | 0.74 | 8.26 | 3930 | 0.27 | 0.3 | 31 | 227 | 92 | 19.9 | 2.1 | 24.4 | 123
OREAS282 | Available | Super CRM | Au | Ag | Al | primary | carbonate | Carlin style |  |  | 0.577 | 29500 | 2328 | 13.71 |  | 100 | 0.93 | 0.93 | 174700 | 1.08 | 36.9 |  | 3.8 | 32.5 | 8.24 | 19.2 | 2.61 | 1.46 | 0.65 | 10600 | 7.15 | 3.05 | 0.1 | 1.63 | 40.3 | 0.51 | 0.059 | 18500 | 20.5 | 21.6 | 0.19 | 33900 | 250 | 13.5 | 650 | 5.73 | 17.5 | 21 | 320 | 18.8 |  | 4.6 |  | 39 | 0.024 | 7170 | 15.2 | 3.94 | 2.35 |  | 2.6992807 | 1.46 | 277 | 0.4 | 0.44 | 0.24 | 5.36 | 1610 | 28.8 | 0.2 | 7.31 | 60 | 25.9 | 16.6 | 1.31 | 121 | 58
OREAS045f | Available | Super CRM | Au | Ni | Cu | oxide | lateritic | magmatic Ni-Cu-PGE | 101300 |  | 0.311 | 101600 | 9.67 | 0.019 |  | 206 | 1.2 | 0.21 | 960 |  | 28.8 |  | 44.5 | 417 | 3.65 | 363 | 2.23 | 1.33 | 0.63 | 146500 | 26.7 | 2.31 | 0.12 | 4.64 | 0.031 | 0.45 | 0.11 | 2240 | 15.7 | 20.4 | 0.19 | 2290 | 220 | 2.27 | 630 | 23.1 | 12.3 | 293 | 300 | 14.7 | 0.057 | 3.43 | 0.038 | 31.6 |  | 290 | 0.64 | 36.3 | 2.26 | 435900 | 2.242214 | 2.85 | 25.1 | 1.66 | 0.37 |  | 9.99 | 10800 | 0.2 | 0.2 | 2.09 | 447 | 1.27 | 10.9 | 1.25 | 35.3 | 172
OREAS138 | Available | Super CRM | Zn | Pb | Ag | primary | sulphidic graphitic slate | SEDEX |  |  | 45.1 | 43200 | 275 |  |  |  | 2.99 | 4.92 | 12700 | 168 | 56 |  | 26.7 | 36 | 4.21 | 266 | 3.19 | 1.78 |  | 110200 | 11.4 | 3.94 |  | 2.8 | 2.49 | 0.61 | 0.5 | 39600 | 27.5 | 43.8 | 0.26 | 6440 | 4590 | 10.7 | 1310 | 6.5 | 22.4 | 37.3 | 900 | 12300 |  | 5.75 |  | 185 |  | 123500 | 34.9 | 6.39 | 2.21 | 198500 | 3.9238745 | 1.82 | 328 |  | 0.58 | 0.39 | 8.94 | 1430 | 40.5 | 0.25 | 12.8 | 81 | 2.51 | 17.2 | 1.71 | 81900 | 98
OREAS501c |  | Super CRM | Au | Cu | Mo | primary | quartz monzonite | porphyry copper-gold |  |  | 0.444 | 74900 | 23.9 | 0.221 |  | 1044 | 2.94 | 0.69 | 26400 | 0.18 | 69 |  | 15.1 | 80 | 11.7 | 2760 | 4.63 | 2.62 |  | 44500 | 19.1 | 5.04 |  | 2.6 |  | 0.93 | 0.075 | 32200 | 35.2 | 33.8 | 0.36 | 15100 | 550 | 97 | 20200 | 18.4 | 30 | 58 | 1010 | 21.5 |  | 7.91 |  | 134 |  | 3470 | 2.27 | 12.9 | 2.07 |  | 3.7772682 | 3.38 | 322 | 1.32 | 0.8 |  | 18.9 | 4800 | 0.97 | 0.36 | 5.13 | 110 | 4.48 | 24.9 | 2.42 | 81 | 81
OREAS606 |  | Super CRM | Au | Ag | Cu | primary | rhyodacite | high sulphidation epithermal |  |  | 1.03 | 69500 | 106 | 0.34 |  | 2506 | 2.58 | 5.91 | 5210 | 0.96 | 80 |  | 4.33 | 30.2 | 4.97 | 268 | 3.02 | 0.81 | 1.55 | 17200 | 20.8 | 5.98 |  | 2.48 | 0.039 | 0.39 | 0.15 | 32200 | 39.7 | 41.3 |  | 3628 | 104 | 4.04 | 17700 | 14.1 | 35.7 | 14.3 | 817 | 107 |  | 9.62 |  | 17.9 |  | 5030 | 19.7 | 3.48 | 2.05 |  |  | 4.26 | 204 | 1.11 | 0.68 | 0.76 | 15.2 | 1700 | 1.15 |  | 4.41 | 8.89 | 2.53 | 11.5 | 0.56 | 179 | 66
OREAS045h | Available | Super CRM | Au | Ni | Cu | oxide | lateritic | magmatic Ni-Cu-PGE | 99800 |  |  | 79900 | 16.9 | 0.041 |  | 332 | 1.09 | 0.17 | 1350 |  | 23.6 |  | 88 | 602 | 2.29 | 767 | 2.42 | 1.44 | 0.65 | 195200 | 21.3 | 2.34 | 0.15 | 3.6 | 0.024 | 0.48 | 0.1 | 2050 | 12.4 | 13.1 | 0.21 | 2380 | 380 | 1.55 | 900 | 14.8 | 11.2 | 455 | 230 | 11.9 | 0.128 | 2.91 | 0.087 | 22.7 |  | 350 | 0.63 | 57 | 2.02 | 414100 | 2.155975 | 1.93 | 27.1 | 1.08 | 0.39 |  | 7.26 | 8780 | 0.15 | 0.23 | 1.68 | 468 | 0.99 | 10.4 | 1.44 | 39.7 | 131
OREAS700 | Available | Super CRM | W | Au | Cu | primary | magnetite skarn | skarn | 19500 | 10.91 | 0.499 | 55700 | 4.35 | 0.506 | 30 | 158 | 2.32 | 6.89 | 55500 | 0.5 | 43.9 | 158 | 16.8 | 47.2 | 109 | 2020 |  |  |  | 155700 | 129 |  |  | 1.42 |  |  | 2.1 | 15700 | 32.5 | 223 | 0.18 | 9950 | 3140 | 81 | 12100 | 10.4 |  | 50 | 3470 | 6.83 | [5 empty] | 2950 | 0.7 | 9.55 | 2.01 | 473000 |  | 133 | 124 |  |  | 0.19 | 7.75 | 1790 | 2.54 |  | 4.73 | 110 | 9890 | 13.5 | 1.26 | 216 | 47.3
OREAS921 | Available | Super CRM | Cu | Ag | Zn | primary | siltstone | structurally-controlled sediment-hosted |  |  | 0.164 | 76200 | 5.15 | 0.005 | 10 | 537 | 2.83 | 1.2 | 4960 | 0.2 | 91 |  | 16.5 | 79 | 8.53 | 274 | 6.25 | 3.61 | 1.48 | 43000 | 21.3 | 6.83 | 2 | 4.45 | 0.02 | 1.23 | 0.11 | 28400 | 45.9 | 28.9 | 0.49 | 14200 | 640 | 0.5 | 6070 | 17.1 | 39.8 | 41.9 | 700 | 28 |  | 10.7 |  | 178 | 0.001 | 670 | 1.44 | 14.2 | 2 | 306800 | 6.8387527 | 5.82 | 78 | 1.32 | 1.05 | 0.05 | 18.7 | 4670 | 0.91 | 0.53 | 3.69 | 97 | 3.05 | 32.7 | 3.22 | 132 | 147
OREAS920 |  | Super CRM | Cu | Ag | Zn | primary | siltstone | structurally-controlled sediment-hosted |  |  | 0.099 | 76900 | 5.13 | 0.01 | 10 | 546 | 2.88 | 0.69 | 4970 | 0.08 | 94 |  | 15.6 | 79 | 8.63 | 112 | 6.44 | 3.69 | 1.5 | 41400 | 20.8 | 6.97 | 2 | 4.6 | 0.01 | 1.26 | 0.084 | 28900 | 46.1 | 29.1 | 0.5 | 13800 | 600 | 0.46 | 6330 | 17.4 | 40.4 | 44 | 720 | 23.5 |  | 10.9 |  | 179 | 0.001 | 310 | 1.49 | 14.3 | 2 | 307200 | 6.7783854 | 5.04 | 82 | 1.25 | 1.06 | 0.05 | 19.3 | 4880 | 0.92 | 0.54 | 3.74 | 100 | 3.11 | 33.2 | 3.33 | 116 | 151
OREAS520 | Available | Super CRM | Cu | Au | Co | primary | felsic volcanic breccia | IOCG |  | 3 | 0.422 | 56300 | 153 | 0.176 |  | 8058 | 1.06 | 2.94 | 41000 |  | 86 |  | 203 | 36.4 | 0.8 | 2930 | 3.66 | 2.21 | 1.29 | 164300 | 18.7 | 4.08 | 0.25 | 3.53 |  | 0.76 | 0.11 | 34600 | 85 | 16.9 | 0.34 | 11900 | 2420 | 65 | 13500 | 5.68 | 22.1 | 82 | 740 | 5.85 |  | 6.69 |  | 114 |  | 10100 | 3.21 | 17 | 1.76 | 197200 | 3.7255248 | 4.76 | 104 | 0.47 | 0.64 | 0.33 | 9.62 | 4450 | 0.26 | 0.31 | 17.9 | 280 | 43.8 | 20.8 | 2.2 | 22.7 | 134
OREAS553 | Available | Super CRM | Cu | Co | S | oxide | dolomitic shale | structurally-controlled sediment-hosted | 142000 |  | 0.093 | 29300 | 7.41 |  | 309 | 319 | 1.48 | 2.39 | 55700 | 0.19 | 45.5 |  | 6100 | 24.6 | 0.69 | 5820 | 3.38 | 1.86 | 0.82 | 12400 | 8.01 | 4.11 | 0.1 | 2.29 | 0.036 | 0.66 | 0.21 | 6950 | 24.9 | 99 | 0.25 | 55100 | 1560 | 2.56 | 400 | 6.17 | 21.1 | 23.4 | 450 | 12.8 |  | 5.3 |  | 25.9 | 0.009 | 2940 | 0.41 | 6.8 | 1.4 | 575200 | 3.8031399 | 1.2 | 56 | 0.45 | 0.6 |  | 5.46 | 3470 | 0.12 | 0.26 | 25.5 | 73 | 0.87 | 17.6 | 1.68 | 47.8 | 80
OREAS550 | Available | Super CRM | Cu | Co | S | oxide | dolomitic shale | structurally-controlled sediment-hosted | 169100 |  | 0.086 | 28400 | 5.82 |  | 229 | 352 | 1.31 | 1.4 | 69100 | 0.13 | 36.6 |  | 1480 | 23.1 | 0.58 | 2770 | 3.3 | 1.76 | 0.84 | 12800 | 7.65 | 4.02 |  | 2.19 | 0.022 | 0.62 | 0.18 | 6140 | 19.2 | 105 | 0.23 | 64300 | 1190 | 2.25 | 400 | 5.98 | 18.5 | 15.4 | 360 | 13.7 |  | 4.61 |  | 22.9 | 0.007 | 2330 | 0.32 | 6.27 | 1.11 | 527900 | 3.7686443 | 1.18 | 56 |  | 0.62 | 0.035 | 5.15 | 3140 | 0.094 | 0.25 | 24.7 | 56 | 0.78 | 16.5 | 1.62 | 41.9 | 76
OREAS551 | Available | Super CRM | Cu | Co | S | oxide | dolomitic shale | structurally-controlled sediment-hosted | 141800 |  | 0.086 | 23600 | 6.5 | 0.005 | 198 | 437 | 1.21 | 1.51 | 58100 | 0.12 | 29.5 |  | 3050 | 20.3 | 0.63 | 5650 | 2.8 | 1.49 | 0.68 | 10500 | 6.06 | 3.43 | 0.05 | 1.58 | 0.027 | 0.52 | 0.16 | 6890 | 16.4 | 79 | 0.19 | 49000 | 1410 | 2.41 | 240 | 4 | 15 | 16.7 | 350 | 7.72 |  | 3.71 |  | 25.8 | 0.005 | 1720 | 0.29 | 5.13 | 1.02 | 605900 | 3.1563474 | 0.97 | 62 | 0.28 | 0.51 |  | 4.01 | 880 | 0.089 | 0.2 | 8.81 | 54 | 0.82 | 14 | 1.35 | 31.3 | 56
OREAS253b | Available | Super CRM | Au | Ag | Al | oxide | weathered greenstone/sediments/scoria | orogenic lode gold |  |  | 0.286 | 63000 | 235 | 1.24 | 10 | 482 | 2.13 | 4.34 | 12400 | 0.059 | 76 |  | 15 | 120 | 5.06 | 38.6 | 3.84 | 1.81 | 1.45 | 40200 | 17.3 | 5.24 | 0.1 | 4.33 | 0.039 | 0.64 | 0.07 | 17400 | 39.7 | 25.5 | 0.25 | 12400 | 320 | 2.48 | 6450 | 18.5 | 33.6 | 54 | 680 | 15 | 0.01 | 8.99 |  | 11.6 | 0.001 | 210 | 11.1 | 13.2 | 1 |  | 3.794516 | 6.92 | 186 | 1.27 | 0.73 | 0.069 | 12.9 | 4680 | 0.5 | 0.24 | 2.14 | 30.6 | 40.6 | 17.2 | 1.64 | 73 | 157
OREAS251b | Available | Super CRM | Au | Ag | Al | oxide | weathered greenstone/sediments/scoria | orogenic lode gold |  |  | 0.104 | 48000 | 12.9 | 0.505 | 10 | 311 | 1.25 | 0.31 | 20100 | 0.027 | 51 |  | 18 | 115 | 2.8 | 26.7 | 3.14 | 1.54 | 1.1 | 36900 | 12.6 | 4.03 | 0.11 | 2.94 | 0.018 | 0.57 | 0.065 | 11700 | 25.8 | 21 | 0.2 | 16700 | 420 | 1.84 | 7740 | 14.4 | 23.7 | 57 | 700 | 9.06 | 0.01 | 6.21 |  | 8.58 | 0.001 | 170 | 0.79 | 9.68 | 1 |  | 2.6302895 | 3.65 | 196 | 1.03 | 0.58 | 0.1 | 8.65 | 4810 | 0.35 | 0.21 | 1.27 | 19.5 | 1.97 | 15.2 | 1.39 | 60 | 108
OREAS211 | Available | Super CRM | Au | Ag | Al | primary | greenstone | orogenic lode gold |  |  | 0.205 | 68500 | 41.8 | 0.768 | 70 | 186 | 0.41 | 0.046 | 66100 | 0.42 | 12.3 |  | 43.8 | 95 | 0.69 | 164 | 4.05 | 2.5 | 0.98 | 81400 | 15.8 | 3.5 | 0.14 | 1.7 | 0.04 | 0.85 | 0.076 | 3990 | 5.01 | 10.7 | 0.38 | 37200 | 1390 | 1.15 | 20500 | 3.58 | 8.57 | 49.1 | 430 | 17.1 |  | 1.8 |  | 3.83 | 0.002 | 3080 | 1.1 | 40.8 | 1 |  | 1.5091825 | 1 | 127 | 0.24 | 0.63 | 0.072 | 0.78 | 6530 | 0.15 | 0.37 | 0.24 | 154 | 19.3 | 21.7 | 2.36 | 120 | 51
OREAS175 | Available | Super CRM | Mn | Fe | P | oxide | manganiferous sedimentary | secondary enrichment | 69900 | 4.42 |  | 28700 | 29.6 |  |  | 9600 | 3.47 | 0.25 | 2400 | 0.25 | 46 |  | 49.8 | 91 | 0.51 | 96 | 9.23 | 5.58 |  | 153600 | 19.4 | 9.95 |  | 1.66 |  | 1.95 | 0.072 | 5580 | 29.2 | 581 | 0.76 | 1960 | 411900 | 2.57 | 2480 | 4 | 37.3 |  | 420 | 227 |  | 8.48 |  |  |  | 990 | 1.65 | 14.4 | 1 | 43600 |  | 1.76 | 431 | 0.29 | 1.53 |  | 3.1 | 1780 | 0.23 | 0.75 | 1.17 | 270 | 4.28 | 66 | 4.79 | 83 | 53
OREAS243 | Available | Super CRM | Au | Ag | Al | primary | greenstone | orogenic lode gold |  |  | 3.06 | 63800 | 85 | 12.39 | 85 | 252 | 0.52 | 0.077 | 55900 | 0.79 | 14.9 |  | 39.3 | 85 | 1.27 | 173 | 3.79 | 2.3 | 0.93 | 75500 | 15.4 | 3.33 | 0.12 | 1.85 | 0.048 | 0.8 | 0.08 | 6430 | 6.71 | 12.3 | 0.35 | 31900 | 1260 | 1.93 | 20400 | 3.7 | 9.19 | 46.8 | 440 | 38.3 |  | 2.06 |  | 7.59 | 0.002 | 5270 | 2.24 | 35.9 | 1 |  | 1.6040454 | 1.25 | 98 | 0.26 | 0.59 | 0.13 | 1.39 | 6000 | 0.33 | 0.34 | 0.42 | 145 | 37.7 | 20.3 | 2.2 | 160 | 61
OREAS174 | Available | Super CRM | Mn | Fe | P | oxide | manganiferous sedimentary | secondary enrichment | 73200 | 4.36 |  | 32900 | 28.3 |  |  | 9370 | 4.26 | 0.36 | 2310 | 0.33 | 59 |  | 70 | 84 | 0.65 | 97 | 9.67 | 5.78 |  | 200600 | 17.7 | 10.6 |  | 2.07 |  | 2.04 | 0.077 | 6780 | 37.1 | 843 | 0.82 | 1980 | 341000 | 1.93 | 3260 | 5.57 | 43.5 |  | 440 | 285 |  | 9.83 |  |  |  | 390 | 1.8 | 16.8 | 1 | 60600 |  | 1.84 | 528 | 0.4 | 1.6 |  | 4.37 | 2230 | 0.29 | 0.79 | 1.36 | 238 | 3.96 | 69 | 5.14 | 89 | 71
OREAS173 | Available | Super CRM | Mn | Fe | P | oxide | manganiferous sedimentary | secondary enrichment | 65500 | 4.25 |  | 35800 | 57 |  |  | 7900 | 4.6 | 0.94 | 2460 | 0.27 | 64 |  | 70 | 69 | 0.91 | 103 | 7.54 | 4.39 |  | 251700 | 16.3 |  |  | 2.05 |  | 1.56 | 0.088 | 7080 | 34.5 | 1181 | 0.6 | 1660 | 282500 | 2.06 | 3200 | 5.1 | 35.8 |  | 350 | 282 |  | 8.58 |  |  |  | 150 | 3.23 | 16.2 | 1 | 71000 |  | 1.98 | 420 | 0.35 | 1.3 |  | 4.43 | 1990 | 0.82 | 0.61 | 1.64 | 223 | 9.11 | 49.6 | 3.85 | 80 | 71
OREAS255b |  | Super CRM | Au | Ag | Al | oxide | weathered greenstone/sediments/scoria | orogenic lode gold |  |  | 0.793 | 72200 | 433 | 4.16 | 10 | 548 | 2.48 | 8.11 | 10500 | 0.071 | 78 |  | 18.6 | 179 | 5.41 | 69 | 3.98 | 1.81 | 1.67 | 45900 | 19.7 | 5.53 | 0.17 | 4.61 | 0.091 | 0.68 | 0.064 | 18200 | 41.8 | 26.2 | 0.22 | 13300 | 330 | 4.37 | 7360 | 23.5 | 36.1 | 76 | 760 | 16.4 |  | 9.41 |  | 10 | 0.001 | 390 | 21.3 | 17.1 | 0.95 |  | 3.9583701 | 8.27 | 230 | 1.59 | 0.77 | 0.17 | 11.1 | 5110 | 0.46 | 0.24 | 2.2 | 48.3 | 82 | 17.1 | 1.59 | 86 | 183
OREAS258 | Available | Super CRM | Au | Ag | Al | oxide | weathered greenstone/sediments/scoria | orogenic lode gold |  |  | 1.57 | 62000 | 256 | 11.15 | 10 | 423 | 1.54 | 4.76 | 7190 | 0.082 | 45 |  | 20.5 | 236 | 3.31 | 101 | 2.59 | 1.33 | 0.95 | 37400 | 15.2 | 3.19 | 0.14 | 2.81 | 0.2 | 0.48 | 0.05 | 15000 | 23.9 | 25.6 | 0.16 | 16400 | 310 | 6.72 | 4300 | 11 | 19.7 | 89 | 400 | 15.8 |  | 5.15 |  | 10.8 | 0.001 | 700 | 12.2 | 17.9 | 0.94 |  | 2.3715725 | 4.69 | 110 | 0.76 | 0.44 | 0.24 | 6.8 | 3410 | 0.41 | 0.17 | 1.4 | 58 | 52 | 12 | 1.25 | 69 | 109
OREAS241 | Available | Super CRM | Au | Ag | Al | primary | greenstone | orogenic lode gold |  |  | 1.71 | 65000 | 71 | 6.91 | 92 | 241 | 0.48 | 0.067 | 58300 | 0.64 | 13.9 |  | 40.9 | 83 | 1.07 | 169 | 3.86 | 2.35 | 0.96 | 78300 | 15.8 | 3.41 | 0.13 | 1.81 | 0.057 | 0.83 | 0.078 | 5780 | 6.18 | 11.5 | 0.35 | 33400 | 1300 | 1.63 | 21200 | 3.69 | 9.09 | 46.5 | 450 | 32.2 |  | 1.98 |  | 6.33 | 0.002 | 4660 | 1.9 | 37.4 | 0.93 |  | 1.6299171 | 1.13 | 96 | 0.26 | 0.61 | 0.11 | 1.18 | 6260 | 0.26 | 0.35 | 0.37 | 152 | 32.7 | 21 | 2.28 | 147 | 58
OREAS256b | Available | Super CRM | Au | Ag | Al | oxide | weathered greenstone/sediments/scoria | orogenic lode gold |  |  | 1.33 | 64200 | 276 | 7.84 | 10 | 444 | 1.75 | 5.3 | 8970 | 0.086 | 52 |  | 21.5 | 225 | 3.5 | 94 | 2.92 | 1.48 | 1.18 | 40300 | 16.4 | 3.79 | 0.15 | 3.29 | 0.17 | 0.53 | 0.053 | 15600 | 28.1 | 25 | 0.2 | 16500 | 340 | 6.34 | 5580 | 15.1 | 23 | 90 | 520 | 15 |  | 6.1 |  | 9.18 | 0.001 | 630 | 11.9 | 17.1 | 0.9 |  | 2.7682719 | 5.23 | 155 | 1.03 | 0.51 | 0.23 | 7.51 | 3910 | 0.4 |  | 1.53 | 57 | 54 | 13.5 | 1.34 | 75 | 128
OREAS047 | Available | Super CRM | Au | Cu | Zn | oxide | glacial till | various ores | 10200 |  | 0.107 | 62500 | 9.57 | 0.044 |  | 485 | 1.04 | 0.17 | 23100 | 0.5 | 55 |  | 53 | 82 | 2.09 | 159 | 2.12 | 1.18 | 1.03 | 27800 | 14.1 | 3.01 | 0.075 | 1.87 |  | 0.41 | 0.055 | 11800 | 30.1 | 42.5 | 0.15 | 9790 | 510 | 12.9 | 26100 | 17 | 24.3 | 91 | 560 | 284 | 0.044 | 6.68 | 0.029 | 37.6 | 0.001 | 440 | 0.32 | 9.11 | 0.4 | 727800 | 3.4581839 | 4.3 | 408 | 0.42 | 0.38 |  | 3.86 | 2130 | 0.25 | 0.15 | 0.76 | 61 | 0.26 | 10.7 | 1.01 | 226 | 63
OREAS046 | Available | Super CRM | Au | Cu | Zn | oxide | glacial till | barren | 10600 |  | 0.025 | 62600 | 1.01 | 0.002 |  | 473 | 0.91 | 0.054 | 24000 | 0.059 | 36.4 |  | 9.83 | 45.7 | 0.64 | 23.1 | 2.03 | 1.13 | 0.89 | 26100 | 14 | 2.66 | 0.061 | 1.82 |  | 0.39 | 0.026 | 11900 | 18.9 | 10.4 | 0.15 | 9430 | 490 | 0.77 | 26100 | 4.56 | 18.5 | 30.7 | 540 | 7.02 | 0.001 | 4.84 | 0.001 | 33.5 | 0.001 | 50 | 0.1 | 8.75 | 0.2 | 727300 | 2.8717587 | 0.78 | 408 | 0.27 | 0.36 |  | 3.26 | 2070 | 0.21 | 0.15 | 0.7 | 60 | 0.21 | 10.5 | 1.01 | 35.5 | 61
OREAS684 | Available | Super CRM | Au | Pd | Pt | primary | pyroxenite | magmatic PGE |  |  | 0.352 | 59600 |  | 0.248 |  | 71 |  | 0.36 | 44400 | 0.12 | 6.62 |  | 112 | 10400 | 0.26 | 978 | 0.78 | 0.55 | 0.24 | 78700 | 11.4 | 0.7 |  | 0.37 |  | 0.18 | 0.03 | 1520 | 3.33 | 3.95 | 0.087 | 107800 | 1270 | 1.19 | 6750 | 1.19 | 3.14 | 2230 | 120 | 11.1 | 1.72 | 0.81 | 3.87 | 5.97 |  | 4590 |  | 19.1 |  | 224200 |  | 0.66 | 161 |  | 0.12 |  | 0.77 | 1380 | 0.065 | 0.081 | 0.22 | 180 | 0.56 | 4.39 | 0.56 | 99 | 12.4
OREAS683 | Available | Super CRM | Au | Pd | Pt | primary | pyroxenite | magmatic PGE |  |  | 0.172 | 71500 |  | 0.207 |  | 188 | 0.56 | 0.16 | 52300 | 0.072 | 17.1 |  | 85 | 7710 | 1.32 | 404 | 1.54 | 0.93 | 0.58 | 73200 | 13.8 | 1.64 |  | 0.75 |  | 0.32 | 0.028 | 5070 | 8.17 | 6.51 | 0.13 | 86300 | 1200 | 1 | 10300 | 2.61 | 8.75 | 1215 | 500 | 10.2 | 0.853 | 2.17 | 1.76 | 27.9 |  | 2050 |  | 19.7 |  | 228700 | 1.6126693 | 0.85 | 276 |  | 0.25 |  | 2.42 | 2630 |  | 0.13 | 0.58 | 196 | 1.23 | 8.02 | 0.88 | 92 | 26.3
OREAS682 | Available | Super CRM | Au | Pd | Pt | primary | gabbronorite | magmatic PGE |  |  | 0.117 | 88400 |  | 0.075 |  | 389 | 1.24 | 0.099 | 64000 |  | 35.9 |  | 50 | 2807 | 3.46 | 258 | 2.95 | 1.67 | 1.21 | 67800 | 17.9 | 3.51 |  | 1.55 |  | 0.59 | 0.038 | 11800 | 16.6 | 11.5 | 0.23 | 48600 | 1160 | 1.45 | 16000 | 5.43 | 18.9 | 572 | 1220 | 9.19 | 0.444 | 4.63 | 0.868 | 72 |  | 1140 | 0.2 | 23.7 |  | 239600 | 3.4754317 | 1.63 | 469 | 0.38 | 0.52 |  | 5.72 | 5030 | 0.15 | 0.24 | 1.28 | 231 | 1.08 | 14.9 | 1.52 | 84 | 52
OREAS681 | Available | Super CRM | Au | Pd | Pt | primary | gabbronorite | magmatic PGE |  |  | 0.118 | 79100 |  | 0.051 |  | 442 | 1.41 | 0.098 | 59800 |  | 40.6 |  | 51 | 1642 | 4.02 | 264 | 3.4 | 1.97 | 1.37 | 74700 | 17.6 | 4.06 |  | 1.7 |  | 0.69 | 0.042 | 13500 | 18.8 | 13 | 0.27 | 51900 | 1310 | 1.38 | 16100 | 6.17 | 21.9 | 518 | 1410 | 10.2 | 0.243 | 5.32 | 0.526 | 82 |  | 1090 | 0.24 | 27.7 |  | 241700 | 4.0014896 | 1.89 | 478 | 0.42 | 0.58 |  | 6.55 | 5880 |  | 0.28 | 1.44 | 257 | 1.09 | 17.5 | 1.77 | 88 | 58
OREAS070b | Available | Super CRM | Ni | Co | As | primary | mineralised ultramafic | komatiite-hosted nickel sulphide | 66900 |  | 0.02 | 38700 | 148 |  |  | 202 | 1.04 | 0.84 | 30500 | 0.36 | 28.2 |  | 78 | 1243 | 3.44 | 52 | 1.92 | 1.18 | 0.54 | 55200 | 10.1 | 1.93 |  | 1.86 |  | 0.41 | 0.047 | 6200 | 15.3 | 34.4 |  | 134000 | 1150 | 3.3 | 7690 | 3.68 | 11.3 | 2231 | 220 | 13.7 |  | 3.13 |  | 33.7 |  | 3090 | 0.56 | 12.4 |  | 224200 | 1.72478 | 1.21 | 74 | 0.3 | 0.32 |  | 6.91 | 1810 | 0.33 | 0.18 | 1.72 | 69 | 4.92 | 9.85 | 1.16 | 112 | 66
OREAS073b | Available | Super CRM | Ni | Co | As | primary | mineralised ultramafic | komatiite-hosted nickel sulphide | 64300 |  | 0.371 | 38700 | 293 |  |  | 205 |  | 1.13 | 31600 | 0.41 | 29.6 |  | 240 | 1172 | 3.02 | 447 | 2.14 | 1.31 | 0.62 | 86200 | 9.34 |  |  | 1.73 |  | 0.45 | 0.058 | 6210 | 16.6 | 27.2 |  | 117200 | 1160 |  | 7820 | 4.13 | 11.9 | 15044 | 230 | 17.2 |  | 3.37 |  | 31 |  | 29400 | 1.33 | 12.7 |  | 208900 | 1.9145058 | 1.28 | 69 | 0.31 | 0.36 |  | 6.94 | 1920 | 0.41 | 0.19 | 2.1 | 73 | 4.62 | 10.9 | 1.21 | 114 | 64
OREAS072b | Available | Super CRM | Ni | Co | As | primary | mineralised ultramafic | komatiite-hosted nickel sulphide | 51200 |  | 0.23 | 47900 | 146 |  |  | 330 | 1.02 | 0.68 | 27900 | 0.31 | 43.6 |  | 131 | 961 | 3.37 | 222 | 2.74 | 1.69 | 0.74 | 68400 | 11.7 | 2.75 |  | 2.51 |  | 0.56 | 0.049 | 11400 | 24.4 | 33.3 |  | 95900 | 1010 | 4.01 | 10100 | 5.5 | 16.9 | 7086 | 260 | 14.9 |  | 4.79 |  | 47.2 |  | 14900 | 0.87 | 12.8 |  | 239200 | 2.5785461 | 1.43 | 64 | 0.43 | 0.44 |  | 11.3 | 2160 | 0.35 | 0.26 | 4.68 | 77 | 4.02 | 12.8 | 1.64 | 99 | 88
OREAS465 | Available | Super CRM | CeO2 | La2O3 | Nd2O3 | oxide | lateritic | carbonatite | 8240 |  | 5.48 | 62100 |  |  |  | 4359 | 11.6 | 17.3 | 8720 | 1.2 | 39100 |  | 18.7 | 795 | 0.1 | 128 | 215 | 47.3 | 282 | 295500 | 188 | 581 |  | 14.4 |  | 26.8 | 3.18 |  | 22700 | 3.04 | 1.72 | 3740 | 1980 | 98 | 2000 | 6695 | 11000 |  | 31500 | 573 |  | 3670 |  |  |  | 1941 |  | 149 |  | 32800 | 1414.3196 | 172 | 5050 | 96 | 57 |  | 805 | 105100 | 0.087 | 3.82 | 12.6 | 953 | 9.48 | 478 | 14.9 | 921 | 2539
OREAS045d |  | Super CRM | Au | Ni | Cu | oxide | ferruginous soil | magmatic Ni-Cu-PGE | 93700 |  |  | 81500 | 13.8 | 0.023 |  | 183 | 0.79 | 0.31 | 1850 |  | 37.2 |  | 29.5 | 549 | 3.91 | 371 | 2.26 | 1.38 | 0.57 | 145200 | 21.2 | 2.42 |  | 3.83 |  | 0.46 | 0.096 | 4120 | 16.9 | 21.5 | 0.18 | 2450 | 490 | 2.5 | 1010 | 14.5 | 13.4 | 234 | 420 | 21.8 | 0.035 | 3.7 | 0.048 | 42.3 |  | 490 | 0.82 | 49.3 |  | 496300 | 2.7337763 | 2.78 | 31.3 | 1.02 | 0.4 |  | 14.5 | 7730 | 0.27 | 0.32 | 2.63 | 425 | 1.62 | 9.53 | 1.33 | 45.7 | 141
OREAS461 | Available | Super CRM | CeO2 | La2O3 | Nd2O3 | oxide | lateritic | carbonatite | 9960 |  | 2 | 59600 | 33.6 |  |  | 957 | 2.09 | 2.43 | 12100 | 0.1 | 3508 |  | 12.1 | 524 | 0.77 | 56 | 33.5 | 7.46 | 47.6 | 315200 | 45.5 | 98 |  | 7.39 |  | 4.06 | 0.57 | 2330 | 2476 | 12 | 0.39 | 9990 | 547 | 48.2 | 1780 | 1854 | 1623 | 81 | 3380 | 104 |  | 482 |  | 13.5 |  | 475 | 2.42 | 38.8 |  | 314600 | 219.90945 | 21.6 | 564 | 20.9 | 9.09 |  | 207 | 10600 | 0.1 | 0.7 | 4.4 | 687 | 2.5 | 83 | 3.06 | 139 | 270
OREAS462 | Available | Super CRM | CeO2 | La2O3 | Nd2O3 | oxide | lateritic | carbonatite | 7710 |  | 2 | 57100 | 30.8 |  |  | 1037 | 3.57 | 2.69 | 12500 | 0.2 | 4984 |  | 13 | 502 | 0.45 | 61 | 51 | 10.8 | 80 | 330500 | 58 | 164 |  | 7.4 |  | 6.18 | 0.75 | 1180 | 3669 | 10.8 | 0.53 | 10100 | 840 | 53 | 1780 | 2070 | 2595 | 85 | 4540 | 119 |  | 736 |  | 6.58 |  | 548 | 2.17 | 51 |  | 281900 | 431.195 | 23.9 | 738 | 21.8 | 14.7 |  | 246 | 9860 | 0.083 | 1.01 | 5.79 | 679 | 2.31 | 125 | 4.36 | 244 | 270
OREAS077b | Available | Super CRM | Ni | Co | As | primary | mineralised ultramafic | komatiite-hosted nickel sulphide | 88700 |  | 1.62 | 19400 | 2054 |  |  | 118 | 0.47 | 3.44 | 30600 | 1.2 | 27.7 |  | 1551 | 280 | 2.32 | 3426 | 1.33 | 0.81 | 0.38 | 298500 | 4.61 | 1.51 |  | 1.15 |  | 0.27 | 0.11 | 3610 | 15.8 | 18.8 |  | 25900 | 640 |  | 4340 | 3.26 | 9.4 | 112435 |  | 61 |  | 2.89 |  | 18.3 |  | 222200 | 9.1 | 3.51 |  | 92400 | 1.4315674 | 1.59 | 34.4 | 0.28 | 0.24 |  | 6.61 | 640 | 1.37 |  | 1.71 |  | 3.07 | 6.55 | 0.8 | 205 | 37.9
OREAS030a | Available | Super CRM | Au | Pd | Pt | primary | basalt | barren | 16800 |  | 0.028 | 79000 | 1.55 | 0.002 |  | 537 | 2.18 | 0.032 | 56700 | 0.14 | 58 |  | 45.1 | 156 | 1.17 | 44.4 | 4.36 | 2.04 | 1.82 | 80600 | 22.3 | 5.41 | 0.13 | 4.81 |  | 0.78 | 0.072 | 17100 | 28.3 | 10.9 | 0.23 | 45800 | 1160 | 4.27 | 23800 | 45.5 | 27.5 | 145 | 2550 | 3.75 | 0.002 | 6.96 | 0.005 | 36.8 |  | 440 |  | 20 |  | 469700 | 4.8983752 | 1.88 | 776 | 2.97 | 0.78 |  | 3.78 | 12200 | 0.13 | 0.27 | 1.34 | 208 | 0.21 | 19.5 | 1.55 | 109 | 204
OREAS252b | Available | Super CRM | Au | Ag | Al | oxide | weathered greenstone/sediments/scoria | orogenic lode gold |  |  | 0.211 | 77000 | 202 | 0.837 | 10 | 634 | 2.95 | 3.63 | 14600 | 0.05 | 93 |  | 26.2 | 145 | 6.67 | 37.8 | 4.87 | 2.33 | 1.98 | 51300 | 21.5 | 6.59 | 0.2 | 5.34 |  | 0.87 | 0.077 | 22500 | 48.7 | 26.5 | 0.29 | 13600 | 470 | 2.16 | 10200 | 29.3 | 42.5 | 83 | 980 | 17 |  | 11.1 |  | 13 | 0.001 | 150 | 9.64 | 16.4 |  |  | 4.6310343 | 5.89 | 272 | 1.93 | 0.92 | 0.064 | 13.5 | 6170 | 0.58 | 0.32 | 2.79 | 35.7 | 36.4 | 21.9 | 2.05 | 110 | 214
OREAS299 | Available | Super CRM | Au | U | LOI1000 | primary | quartz conglomerate | modified paleoplacer | 13800 | 2.72 | 6.35 | 29000 | 55 | 89.97 |  | 327 | 0.97 | 1.43 | 4230 | 0.2 | 49.3 |  | 18.8 | 134 | 3.76 | 496 | 2.58 | 1.27 | 0.7 | 24000 | 7.87 | 3.35 |  | 3.28 |  | 0.47 | 0.092 | 10700 | 24.5 | 22.3 | 0.19 | 5050 | 200 | 8.07 | 3680 | 9.69 | 20.7 |  | 250 | 106 |  | 5.63 |  |  |  | 6020 | 18.3 | 5.59 |  | 851600 |  | 2.05 | 45.2 | 1.03 | 0.47 |  | 13.4 | 3020 | 0.38 | 0.18 | 51 | 65 | 5.93 | 10.9 | 1.24 | 78 | 113
OREAS235b | Available | Super CRM | Au | Ag | Al | primary | metasediments | orogenic lode gold |  |  | 0.135 | 75700 | 353 | 1.63 |  | 691 | 2.54 | 0.34 | 8600 |  | 83 |  | 17.8 | 128 | 9.98 | 29.3 | 3.69 | 2.05 | 1.29 | 41500 | 19.9 | 5.23 | 0.12 | 3.92 |  | 0.71 | 0.07 | 27600 | 40.6 | 55 | 0.27 | 17800 | 410 | 0.98 | 7540 | 15.8 | 35.7 | 66 | 760 | 19.1 |  | 9.71 |  | 159 | 0.002 | 1410 | 327 | 14.7 |  |  | 6.8 | 3.79 | 149 | 1.18 | 0.69 |  | 14.8 | 4890 | 0.86 | 0.3 | 2.81 | 111 | 2.34 | 16.4 | 1.8 | 97 | 140
OREAS238b | Available | Super CRM | Au | Ag | Al | primary | metasediments | orogenic lode gold |  |  | 0.245 | 74700 | 676 | 3.08 |  | 685 | 2.47 | 0.4 | 8550 | 0.097 | 81 |  | 17 | 124 | 9.52 | 30.8 | 3.56 | 1.9 | 1.26 | 41000 | 19.6 | 5.14 | 0.11 | 3.89 |  | 0.66 | 0.068 | 26900 | 38.8 | 48.8 | 0.29 | 17400 | 390 | 0.9 | 6760 | 14.3 | 34.1 | 65 | 650 | 23.4 |  | 9.31 |  | 159 | 0.002 | 1750 | 620 | 14.3 |  |  | 6.54 | 3.69 | 118 | 1.07 | 0.67 |  | 14.5 | 4610 | 0.85 | 0.27 | 2.74 | 108 | 2.8 | 16 | 1.82 | 100 | 132
OREAS237b | Available | Super CRM | Au | Ag | Al | primary | metasediments | orogenic lode gold |  |  | 0.183 | 73200 | 591 | 2.26 |  | 683 | 2.47 | 0.35 | 9030 |  | 81 |  | 17.3 | 123 | 9.42 | 28.3 | 3.6 | 2 | 1.25 | 40500 | 19.4 | 5.06 | 0.11 | 3.94 |  | 0.68 | 0.066 | 26500 | 38.6 | 52 | 0.28 | 17000 | 410 | 0.97 | 7560 | 13.6 | 34.2 | 64 | 660 | 20 |  | 9.29 |  | 155 | 0.002 | 1930 | 460 | 14.2 |  |  | 6.61 | 3.61 | 123 | 1.03 | 0.66 |  | 14.5 | 4560 | 0.84 | 0.25 | 2.73 | 104 | 2.44 | 16.2 | 1.76 | 95 | 135
OREAS239b | Available | Super CRM | Au | Ag | Al | primary | metasediments | orogenic lode gold |  |  | 0.273 | 73600 | 816 | 3.61 |  | 678 | 2.42 | 0.39 | 8670 | 0.093 | 78 |  | 16.9 | 123 | 9.37 | 30.9 | 3.47 | 1.76 | 1.19 | 40700 | 19.3 | 4.96 | 0.1 | 3.81 |  | 0.68 | 0.068 | 26700 | 37.9 | 48.3 | 0.28 | 17200 | 390 | 0.99 | 6820 | 14.1 | 33.2 | 65 | 650 | 23.2 |  | 9.04 |  | 154 | 0.002 | 2080 | 727 | 14 |  |  | 6.31 | 3.64 | 121 | 1.05 | 0.67 |  | 14.2 | 4600 | 0.83 | 0.26 | 2.66 | 105 | 2.94 | 15.6 | 1.7 | 98 | 131
OREAS232b | Available | Super CRM | Au | Ag | Al | primary | metasediments | orogenic lode gold |  |  | 0.113 | 70100 | 441 | 0.946 |  | 694 | 2.35 | 0.31 | 9950 |  | 79 |  | 16.6 | 122 | 8.63 | 26.7 | 3.38 | 1.78 | 1.24 | 38500 | 18.4 | 4.96 | 0.12 | 4.06 |  | 0.62 | 0.063 | 25100 | 37.6 | 50 | 0.28 | 16200 | 410 | 1.05 | 8100 | 13.5 | 33.5 | 63 | 670 | 19.2 |  | 8.96 |  | 144 | 0.002 | 1720 | 187 | 13.6 |  |  | 6.44 | 3.44 | 134 | 1.01 | 0.67 |  | 14.3 | 4430 | 0.77 | 0.25 | 2.71 | 98 | 1.9 | 15.9 | 1.7 | 91 | 140
OREAS233 | Available | Super CRM | Au | Ag | Al | primary | greenstone | orogenic lode gold |  |  | 0.285 | 69700 | 46.8 | 1.05 | 20.2 | 129 | 0.39 | 0.042 | 71000 | 0.52 | 11.9 |  | 42 | 118 | 0.79 | 162 | 3.69 | 2.24 | 0.89 | 77200 | 15.1 | 3.16 | 0.11 | 1.61 |  | 0.79 | 0.073 | 3700 | 4.92 | 11.2 | 0.32 | 37600 | 1340 | 0.92 | 17300 | 3.31 | 7.89 | 56 | 400 | 21.3 |  | 1.65 | 0.0145 | 5.05 | 0.002 | 3190 | 1.1 | 39.6 |  |  | 1.3022089 | 0.95 | 175 | 0.23 | 0.55 | 0.083 | 0.84 | 5950 | 0.18 | 0.33 | 0.25 | 139 | 26.3 | 19.8 | 2.21 | 128 | 52
OREAS250b | Available | Super CRM | Au | Al | As | oxide | weathered greenstone/sediments/scoria | orogenic lode gold |  |  | 0.073 | 54500 | 3.82 | 0.332 | 10 | 425 | 2.43 | 0.13 | 19000 | 0.032 | 76 |  | 27.9 | 118 | 3.06 | 24.7 | 4.41 | 1.9 | 2.07 | 46000 | 17 | 6.28 | 0.18 | 5.22 |  | 0.75 | 0.055 | 15400 | 41.7 | 19.1 | 0.2 | 13800 | 560 | 2.2 | 14200 | 39.5 | 37.8 | 86 | 1290 | 8.64 |  | 9.62 |  | 9.71 | 0.001 | 90 | 0.33 | 10.4 |  |  | 4.3809412 | 2.41 | 403 | 2.49 | 0.87 |  | 8.28 | 6330 | 0.25 | 0.24 | 1.81 | 29 | 1.46 | 19.1 | 1.48 | 95 | 230
OREAS024b |  | Super CRM | Au | Cu | Pb | primary | granodiorite | barren | 24600 |  | 0.1 | 80200 | 7.96 | 0.003 |  | 716 | 2.92 | 0.68 | 10800 |  | 84 |  | 16.9 | 118 | 10.7 | 38 | 5.83 | 3.41 | 1.39 | 43900 | 20.1 | 6.27 |  | 3.9 |  | 1.17 |  | 28100 | 42.4 | 52 | 0.49 | 16500 | 440 | 4.03 | 8460 | 14.6 | 38.7 | 61 | 690 | 23.1 |  | 10.2 |  | 161 |  | 1980 | 1 | 15.3 |  | 660000 | 6.1833363 | 4.25 | 124 | 1.23 | 0.98 |  | 16.4 | 4680 | 0.86 | 0.5 | 3.06 | 112 | 3.64 | 19.9 | 3.24 | 105 | 134
OREAS025a | Available | Super CRM | Au | Cu | Pb | oxide | ferruginous soil | barren | 117000 |  |  | 88700 |  | 0.002 |  | 147 | 1.02 | 0.35 | 3090 |  | 48.9 |  | 8.2 | 115 | 6.46 | 33.9 | 4.31 | 2.76 | 0.8 | 66000 | 25.9 | 3.79 |  | 4.53 |  | 0.92 |  | 4820 | 21.8 | 36.7 | 0.45 | 3270 | 470 | 2.55 | 1340 | 22.4 | 20 | 26.9 | 480 | 25.2 |  | 5.33 |  | 60 |  | 510 | 0.67 | 13.7 |  | 566600 | 3.363321 | 4.06 | 48.5 | 1.6 | 0.66 |  | 15.8 | 9770 | 0.35 | 0.43 | 2.94 | 164 | 2.1 | 12.3 | 2.89 | 44.4 | 398
OREAS298 | Available | Super CRM | Au | Al2O3 | BaO | primary | quartz conglomerate | modified paleoplacer | 8870 | 2.69 | 3.66 | 16100 | 46.8 | 34.99 |  | 214 | 0.54 | 1.34 | 4470 | 0.19 | 33.1 |  | 24.4 | 111 | 1.98 | 137 | 2.06 | 0.96 | 0.57 | 20400 | 4.48 | 2.48 |  | 1.29 |  | 0.36 | 0.027 | 5540 | 16.5 | 18.2 | 0.11 | 2800 | 160 | 5.25 | 2990 | 3.66 | 13.9 | 55 | 160 | 87 |  | 3.68 |  |  |  | 7210 | 0.86 | 2.59 |  | 902600 |  | 1.15 | 31.6 | 0.77 | 0.37 |  | 11.5 | 940 | 0.21 | 0.13 | 75 |  | 2.93 | 8.05 | 0.83 | 45.2 | 44.7
OREAS234 | Available | Super CRM | Au | Ag | Al | primary | greenstone | orogenic lode gold |  |  | 0.341 | 70500 | 55 | 1.2 | 19.8 | 129 | 0.42 | 0.047 | 70800 | 0.57 | 12.9 |  | 41.2 | 110 | 0.92 | 175 | 3.6 | 2.17 | 0.9 | 75300 | 15.5 | 3.18 | 0.11 | 1.64 |  | 0.76 | 0.074 | 4600 | 5.51 | 11 | 0.31 | 35900 | 1300 | 1.49 | 16400 | 3.36 | 8.32 | 55 | 410 | 26.4 |  | 1.75 | 0.0139 | 6.39 | 0.002 | 3760 | 1.5 | 38.7 |  |  | 1.3453284 | 0.98 | 211 | 0.23 | 0.55 | 0.094 | 1.03 | 5870 | 0.23 | 0.31 | 0.29 | 136 | 26.2 | 19.5 | 2.14 | 135 | 55
OREAS297 | Available | Super CRM | Au | Al2O3 | As | primary | quartz conglomerate | modified paleoplacer | 8470 | 2.7 | 2.05 | 16400 | 48.2 | 17.83 |  | 216 | 0.55 | 1.14 | 4520 | 0.18 | 33.3 |  | 23.5 | 110 | 2 | 52 | 2.07 | 0.97 | 0.58 | 19300 | 4.48 | 2.46 |  | 1.26 |  | 0.37 | 0.016 | 5570 | 16.7 | 17.9 | 0.11 | 2770 | 160 | 4.34 | 2990 | 3.49 | 13.9 |  | 160 | 79 |  | 3.69 |  |  |  | 6430 | 0.85 | 2.62 |  | 904800 |  | 1.11 | 32.4 | 0.73 | 0.39 |  | 12.3 | 860 | 0.21 |  | 82 |  | 2.59 | 8.11 | 0.84 | 40.8 | 43.2
OREAS230 | Available | Super CRM | Au | Ag | Al | primary | greenstone | orogenic lode gold |  |  | 0.13 | 73500 | 17.3 | 0.337 | 19.1 | 79 | 0.34 |  | 77400 | 0.26 | 10.2 |  | 44.7 | 106 | 0.38 | 172 | 3.79 | 2.32 | 0.92 | 80400 | 15.7 | 3.35 | 0.13 | 1.58 |  | 0.8 | 0.07 | 2650 | 4.08 | 10.5 | 0.33 | 39900 | 1370 | 0.72 | 16800 | 3.39 | 7.56 | 54 | 400 | 8.54 |  | 1.5 | 0.0154 | 2.69 | 0.002 | 1880 | 0.56 | 43.7 |  |  | 1.1900982 | 0.77 | 231 | 0.23 | 0.57 | 0.049 | 0.5 | 6390 | 0.08 | 0.34 | 0.15 | 139 | 8.14 | 20.6 | 2.26 | 98 | 50
OREAS240 | Available | Super CRM | Au | Ag | Al | primary | greenstone | orogenic lode gold |  |  | 1.3 | 68400 | 65 | 5.51 | 19.8 | 129 | 0.43 | 0.053 | 68500 | 0.63 | 13.3 |  | 39.8 | 103 | 0.97 | 168 | 3.51 | 2.17 | 0.88 | 73100 | 15.2 | 3.14 | 0.098 | 1.7 |  | 0.74 | 0.075 | 4530 | 5.72 | 11.4 | 0.31 | 34400 | 1250 | 1.7 | 16500 | 3.37 | 8.32 | 53 | 400 | 28.5 |  | 1.77 | 0.0134 | 6.08 | 0.002 | 3990 | 1.48 | 37.9 |  |  | 1.3453284 | 1.08 | 213 | 0.23 | 0.53 | 0.11 | 1.13 | 5720 | 0.23 | 0.31 | 0.33 | 130 | 36.9 | 19.2 | 2.1 | 142 | 56
OREAS242 | Available | Super CRM | Au | Ag | Al | primary | greenstone | orogenic lode gold |  |  | 2.05 | 66900 | 68 | 8.67 | 52 | 201 | 0.46 | 0.055 | 62000 | 0.65 | 13.7 |  | 39.5 | 92 | 1.03 | 174 | 3.64 | 2.22 | 0.88 | 75800 | 15.1 | 3.25 | 0.11 | 1.78 |  | 0.76 | 0.079 | 5470 | 5.92 | 11.5 | 0.31 | 33200 | 1270 | 1.61 | 18900 | 3.58 | 8.68 | 48.9 | 430 | 30.8 |  | 1.86 | 0.0103 | 6.79 | 0.002 | 4440 | 1.78 | 37.3 |  |  | 1.4143196 | 1.15 | 147 | 0.25 | 0.55 | 0.11 | 1.19 | 6020 | 0.26 | 0.32 | 0.36 | 142 | 35 | 20.1 | 2.18 | 147 | 58
OREAS149 |  | Super CRM | Li2O | Li | Nb | primary | pegmatite | pegmatitic | 13100 |  | 1.04 | 74700 | 149 |  |  | 2816 | 26.1 | 46.5 | 10400 |  | 400 |  | 8.02 | 85 | 341 | 338 | 4.95 | 1.83 | 4.51 | 41700 | 48.4 | 9.67 |  | 2.9 |  | 0.67 | 11.3 | 13800 | 235 | 9930 | 0.19 | 5330 | 450 | 10.8 | 9320 | 6310 | 153 |  | 960 | 36.1 |  | 48.7 |  | 824 |  | 840 | 28.3 | 7.51 |  | 668000 | 16.816605 | 3370 | 221 | 26.5 | 1.12 |  | 108 | 3560 | 6.98 | 0.2 | 22.1 | 154 |  | 16.3 | 1.26 | 350 | 77
OREAS999 | Available | Super CRM | Li2O | Li | Sn | primary | concentrate | pegmatitic | 7640 |  |  | 107700 | 5.36 |  |  | 39.6 | 49.8 | 2.11 | 4500 |  | 4.15 |  | 4.95 | 81 | 88 | 25.4 | 0.67 | 0.23 |  | 16200 | 82 | 1.08 | 4.31 | 1.98 |  | 0.09 |  | 5000 | 1.68 | 26500 |  | 4100 | 1430 | 2.06 | 6930 | 75 | 1.87 | 52 | 160 | 5.17 |  | 0.52 |  | 423 |  | 200 | 1.11 | 1.83 |  | 642300 | 0.8796378 | 63 | 16.9 | 49 | 0.15 |  | 3.01 | 340 | 4.26 |  | 2.12 |  | 6.97 | 4.19 | 0.24 | 71 | 20
OREAS296 | Available | Super CRM | Au | Al2O3 | BaO | primary | quartz conglomerate | modified paleoplacer | 4840 | 2.68 | 0.323 | 19200 | 18.8 | 2.19 |  | 259 | 0.65 | 0.5 | 4820 | 0.098 | 26.3 |  | 11.2 | 80 | 2.57 | 25.8 | 1.46 | 0.62 | 0.47 | 13300 | 5.14 | 1.98 |  | 0.96 |  | 0.25 | 0.018 | 6850 | 13.1 | 22.8 | 0.076 | 2390 | 130 | 2.87 | 4190 | 3.49 | 11.6 |  | 190 | 31.6 |  | 3 |  |  |  | 2490 | 0.45 | 2.64 |  | 907800 |  | 1.3 | 37 | 0.45 | 0.29 |  | 6.65 | 1050 | 0.24 | 0.087 | 24.7 |  | 2.41 | 5.79 | 0.55 | 28.8 | 30.7
OREAS020a | Available | Super CRM | Au | Al2O3 | BaO | primary | granodiorite | barren | 6110 |  | 0.061 | 77200 | 17 |  |  | 1070 | 3.65 | 0.14 | 25200 | 0.086 | 77 |  | 13.4 | 65 | 15.2 | 45.4 | 5.15 | 2.94 | 1.42 | 36000 | 19.6 | 5.56 | 0.17 | 2.89 |  | 1 | 0.05 | 32700 | 36.5 | 38.5 | 0.4 | 13600 | 520 | 3.25 | 19800 | 20.4 | 33 | 40.6 | 1010 | 21.9 |  | 9.14 |  | 233 |  | 640 | 0.57 | 12.3 |  | 644900 | 5.7435174 | 4.03 | 296 | 1.56 | 0.86 |  | 21.9 | 4890 | 1.13 | 0.43 | 6.37 | 205 | 3.38 | 26.8 | 2.66 | 69 | 89
OREAS148 |  | Super CRM | Li2O | Li | Nb | primary | pegmatite | pegmatitic | 8870 |  |  | 52700 | 58 |  |  | 1000 | 36.2 | 18.9 | 8720 |  | 725 |  | 6.31 | 60 | 314 | 338 | 6.66 | 2.2 | 7.54 | 30200 | 29.2 | 17.1 | 0.55 | 2.16 |  | 0.84 | 3.98 | 14700 | 446 | 4650 | 0.17 | 4540 | 370 | 8.86 | 8600 | 1690 | 267 |  | 1310 | 24.9 |  | 82 |  | 1362 |  | 570 | 16.2 | 8.23 |  | 765900 | 29.579977 | 1181 | 204 | 23.1 | 1.71 |  | 48.2 | 3450 | 12.2 | 0.2 | 8.1 | 56 | 6.45 | 18.5 | 1.15 | 162 | 79
OREAS147 |  | Super CRM | Li2O | Li | Nb | primary | pegmatite | pegmatitic | 9190 |  |  | 49000 | 36 |  |  | 1936 | 31.2 | 12.5 | 10900 |  | 1106 |  | 6.9 | 57 | 238 | 298 | 9.2 | 3 | 10.4 | 32300 | 22.6 | 24.2 | 0.75 | 2.99 |  | 1.33 | 2.61 | 16000 | 663 | 2260 | 0.2 | 5350 | 390 | 7.99 | 9480 | 1110 | 379 |  | 1550 | 27.8 |  | 121 |  | 1184 |  | 300 | 10.6 | 10.7 |  | 763400 | 41.308481 | 764 | 299 | 17.8 | 2.35 |  | 93 | 4700 | 10.8 | 0.27 | 15.8 | 64 |  | 26.3 | 1.46 | 138 | 105
OREAS295 | Available | Super CRM | Au | Al2O3 | BaO | primary | quartz conglomerate | modified paleoplacer | 3050 | 2.67 | 0.084 | 20500 | 6.55 | 0.313 |  | 274 | 0.72 | 0.27 | 5140 | 0.072 | 23.2 |  | 5.68 | 51 | 2.86 | 15.1 | 1.2 | 0.51 | 0.41 | 10800 | 5.4 | 1.78 |  | 0.76 |  | 0.2 | 0.019 | 7390 | 11.2 | 25.7 | 0.061 | 2200 | 110 | 2.15 | 4940 | 3.55 | 10.5 |  | 210 | 14.2 |  | 2.69 |  |  |  | 990 | 0.29 | 2.59 |  | 910700 |  | 1.43 | 40.3 | 0.36 | 0.25 |  | 4.81 | 1090 | 0.25 |  | 5.98 |  | 2.17 | 4.88 | 0.45 | 23.6 | 24.2
OREAS130 | Available | Super CRM | Zn | Pb | Ag | primary | sulphidic graphitic slate | SEDEX |  |  | 6.27 | 54200 | 206 |  |  | 4130 | 2.8 | 3.11 | 18400 | 29.6 | 58 |  | 28.6 | 47.6 | 6.46 | 227 | 3.63 | 2.14 | 0.89 | 73900 | 14 | 4.44 |  | 3.29 | 0.67 | 0.74 | 0.21 | 49600 | 26.9 | 50 | 0.31 | 10900 | 1880 | 8.65 | 1930 | 6.81 | 27.6 | 35.2 | 870 | 1300 |  | 7.18 |  | 240 |  | 59400 | 5.81 | 8.64 |  | 260600 | 4.3636934 | 1.42 | 158 |  | 0.63 | 0.17 | 10.1 | 1770 | 35.4 | 0.3 | 9.98 | 33.1 | 2.81 | 19.6 | 2.04 | 17100 | 19
OREAS501d | Available | Super CRM | Au | Cu | Mo | primary | quartz monzonite | porphyry copper-gold |  |  | 0.649 | 76900 | 15.1 | 0.232 | 10 | 1032 | 2.65 | 1.26 | 18500 | 0.3 | 73 |  | 9.57 | 45.4 | 10.7 | 2720 | 3.76 | 1.49 | 1.44 | 33700 | 20.8 | 5.89 |  | 2 |  | 0.62 | 0.086 | 30100 | 34.8 | 51 | 0.19 | 8270 | 370 | 95 | 20700 | 12.2 | 32.6 | 20 | 870 | 25.2 |  | 8.37 | 0.005 | 94 | 0.047 | 3800 | 2.25 | 9.47 |  |  | 2.6992807 | 4.86 | 212 | 1.09 | 0.76 | 0.2 | 14 | 3590 | 0.91 | 0.19 | 3.88 | 65 | 8.56 | 15.7 | 1.22 | 90 | 62
OREAS135 | Available | Super CRM | Zn | Pb | Ag | primary | sulphidic graphitic slate | SEDEX |  |  | 55.2 | 49400 | 888 |  |  | 4435 | 2.7 | 4.44 | 19000 | 61 | 70 |  | 29.9 | 42.4 | 5.57 | 278 | 4.38 | 2.33 | 1.94 | 91300 | 13.1 | 5.59 |  | 2.98 | 1.21 | 0.84 | 0.9 | 43600 | 33.7 | 45.7 | 0.31 | 9880 | 4490 | 8.17 |  | 0.46 | 32 | 33.7 | 880 | 17000 |  | 8.71 |  | 216 |  | 70000 | 37.2 | 7.65 |  | 237400 |  | 2.45 | 163 |  | 0.77 | 0.19 | 9.34 | 1630 | 33.8 | 0.3 | 9.86 | 81 | 4.03 | 23.5 | 2.09 | 28000 | 102
OREAS294 | Available | Super CRM | Au | Al2O3 | BaO | primary | quartz conglomerate | modified paleoplacer | 2580 | 2.67 | 0.074 | 20400 | 4.55 | 0.207 |  | 272 | 0.74 | 0.23 | 4770 | 0.065 | 22.5 |  | 4.46 | 41.7 | 2.94 | 12.7 | 1.22 | 0.52 | 0.4 | 10100 | 5.41 | 1.79 |  | 0.71 |  | 0.2 | 0.018 | 7410 | 11 | 26.3 | 0.06 | 2080 | 110 | 1.98 | 5050 | 3.52 | 10.3 |  | 220 | 11.6 |  | 2.62 |  |  |  | 690 | 0.27 | 2.4 |  | 912500 |  | 1.45 | 39.8 | 0.33 | 0.25 |  | 4.66 | 1090 | 0.26 | 0.067 | 4.23 |  | 2.3 | 4.79 | 0.42 | 23 | 22.7
OREAS137 | Available | Super CRM | Zn | Pb | Ag | primary | sulphidic graphitic slate | SEDEX |  |  | 25.8 | 48200 | 240 |  |  | 7775 | 2.87 | 4.04 | 14700 | 100 | 48.5 |  | 26.9 | 39.3 | 5.12 | 246 | 3.43 | 1.94 | 0.87 | 96900 | 12.5 | 4.41 |  | 3.09 | 1.56 | 0.67 | 0.37 | 44000 | 31.5 | 47.2 | 0.28 | 8190 | 3250 | 9.83 | 1500 | 6.8 |  | 37.3 | 890 | 6730 |  | 6.43 |  | 211 |  | 93700 | 20.5 | 7.24 |  | 225100 | 3.3288254 | 1.63 | 262 |  | 0.64 | 0.3 | 8.92 | 1580 | 39.4 | 0.28 | 11.9 | 81 | 2.63 | 18.2 | 1.91 | 49200 | 106
OREAS124 | Available | Super CRM | U | Th | Ce | oxide | sandstone/sediments | sedimentary and hydrothermal | 22900 |  |  | 46100 |  |  |  | 1046 | 1.94 |  | 890 |  | 48.9 |  | 4.26 | 37.5 | 0.78 |  | 2.71 | 1.6 | 1.23 | 15700 | 11.2 | 3.47 |  | 1.56 |  | 0.58 | 0.014 | 25600 | 21.4 | 4.61 | 0.26 | 2210 | 690 | 7.36 | 2320 | 7.84 | 20.8 |  | 320 | 20.2 |  | 5.39 |  | 86 |  |  | 0.083 | 3.01 |  | 815200 | 3.6306619 | 0.71 | 188 | 0.56 | 0.5 |  | 5.79 | 2520 | 0.41 | 0.22 | 1779 | 23.3 | 0.71 | 12.1 | 1.63 | 14.3 | 49.8
OREAS123 | Available | Super CRM | U | Th | Ce | oxide | sandstone/sediments | sedimentary and hydrothermal | 22400 |  |  | 45700 | 5.19 |  |  | 1015 | 1.74 |  | 1010 |  | 46 |  | 4.49 | 37.2 | 0.76 |  | 2.45 | 1.45 | 1.09 | 16000 | 10.9 | 3.13 |  | 1.53 |  | 0.51 | 0.014 | 25800 | 20.7 | 4.66 | 0.24 | 2440 | 750 | 7.44 | 2450 | 7.67 | 19.5 |  | 220 | 18.3 |  | 5.15 |  | 87 |  |  | 0.085 | 2.98 |  | 817900 | 3.3374493 | 0.7 | 154 | 0.55 | 0.46 |  | 5.56 | 2470 | 0.42 | 0.21 | 825 | 24.2 | 0.52 | 11 | 1.17 | 13.8 | 47.5
OREAS293 | Available | Super CRM | Au | Al2O3 | BaO | primary | quartz conglomerate | modified paleoplacer | 2410 | 2.67 | 0.056 | 20700 | 2.3 | 0.073 |  | 273 | 0.73 | 0.19 | 5060 | 0.06 | 22.2 |  | 3.08 | 35.9 | 3 | 10.7 | 1.2 | 0.5 | 0.4 | 9730 | 5.45 | 1.81 |  | 0.69 |  | 0.2 | 0.019 | 7420 | 10.8 | 27.1 | 0.062 | 2010 | 100 | 1.94 | 5260 | 3.62 | 10.1 |  | 220 | 8.67 |  | 2.63 |  |  |  | 400 | 0.24 | 2.36 |  | 911500 |  | 1.51 | 40.9 | 0.32 | 0.25 |  | 4.58 | 1090 | 0.26 | 0.066 | 2.26 |  | 2.27 | 4.78 | 0.44 | 22.3 | 21.5
OREAS136 | Available | Super CRM | Zn | Pb | Ag | primary | sulphidic graphitic slate | SEDEX |  |  | 149 | 40900 | 2145 |  |  | 4109 | 2.37 | 6.37 | 22500 | 102 | 92 |  | 28.7 | 35.7 | 4.56 | 306 | 5.88 | 2.75 | 3.97 | 115000 | 12.2 | 7.97 |  | 2.5 | 1.7 | 1.02 | 2.12 | 36100 | 46.6 | 38.5 | 0.32 | 8850 | 9680 | 8.2 | 1460 |  | 42.8 | 28.4 | 900 | 47600 |  | 11.4 |  | 175 |  | 74700 | 96 | 6.75 |  | 213600 | 7.0457263 | 4.38 | 151 |  | 1.03 | 0.18 | 7.9 | 1280 | 29.2 | 0.34 | 8.65 | 66 | 6.7 | 31.7 | 2.23 | 36300 | 86
OREAS121 | Available | Super CRM | U | Th | Ce | oxide | sandstone/sediments | sedimentary and hydrothermal | 21500 |  |  | 45900 |  |  |  | 1009 | 1.55 |  | 770 |  | 44.7 |  | 4.36 | 34.7 | 0.75 |  | 2.32 | 1.37 | 1.11 | 15900 | 11.1 | 3.07 |  | 1.52 |  | 0.49 |  | 25700 | 20.6 | 4.79 | 0.21 | 2400 | 780 | 7.43 | 2390 | 7.77 | 19.1 |  | 140 | 17.4 |  |  |  | 86 |  |  | 0.068 | 2.92 |  | 814600 | 3.1735952 | 0.67 | 130 | 0.53 | 0.41 |  | 5.57 | 2430 | 0.43 | 0.2 | 206 |  | 0.39 | 10.5 | 1.07 | 13.1 | 261
OREAS120 | Available | Super CRM | U | Th | Ce | oxide | sandstone/sediments | sedimentary and hydrothermal | 21300 |  |  | 46300 |  |  |  | 983 | 1.5 |  | 620 |  | 44.5 |  | 4.22 | 32.7 | 0.74 |  | 2.29 |  | 1.11 | 15700 | 11 | 3.04 |  | 1.5 |  | 0.48 | 0.014 | 25900 | 20.3 | 4.82 | 0.21 | 2310 | 780 | 6.97 | 2340 | 7.7 | 19.1 |  | 120 | 17.5 |  | 5.01 |  | 87 |  |  |  | 2.73 |  | 818600 | 3.2253386 | 0.67 | 124 | 0.55 | 0.43 |  | 5.57 | 2380 | 0.43 | 0.2 | 39.6 |  |  | 10.1 | 1.03 | 13.1 | 255
OREAS751 | Available | Super CRM | Li2O | Li | Sn | primary | pegmatite | pegmatitic | 6960 |  |  | 80100 | 10.3 |  |  | 414 | 97 | 1.77 | 7420 | 1.14 | 28.9 |  | 3.81 | 31.3 | 49.4 | 31.9 | 1.75 | 0.6 | 0.61 | 16200 | 18.8 | 2.43 | 4.8 | 2.01 |  | 0.27 |  | 24100 | 14.3 | 4630 | 0.07 | 2870 | 650 | 3.27 | 24700 | 39.3 | 14.4 |  | 1240 | 19.2 |  | 3.66 |  | 496 |  | 600 | 0.61 | 3.41 |  | 714300 | 2.58717 | 54 | 79 | 27.3 | 0.34 |  | 6.07 | 1440 | 2.82 | 0.088 | 6.81 | 26.4 | 6.98 | 6.82 | 0.5 | 93 | 35.5
OREAS750 | Available | Super CRM | Li2O | Li | Sn | primary | pegmatite | pegmatitic | 5420 |  |  | 54200 | 13.3 |  |  | 432 | 37.6 | 1 | 8280 | 0.58 | 33.2 |  | 3.99 | 27.6 | 22.6 | 20.4 | 1.66 | 0.65 | 0.6 | 16700 | 13 | 2.57 | 0.1 | 1.34 |  | 0.3 | 0.026 | 16900 | 15.7 | 2320 | 0.078 | 3150 | 380 | 2.17 | 15300 | 21.3 | 14.1 |  | 700 | 13.8 |  | 4.01 |  | 253 |  | 730 | 0.42 | 3.72 |  | 794300 | 2.8113914 | 25.2 | 74 | 9.78 | 0.35 |  | 6.71 | 1580 | 1.45 | 0.099 | 4.24 | 28.1 | 5.46 | 7.26 | 0.57 | 65 | 31.3
OREAS062f |  | Super CRM | Au | Ag | Cu | primary | andesite | low sulphidation epithermal |  |  | 8.37 | 57100 | 7.82 | 9.71 | 19.6 | 222 | 0.74 | 0.07 | 79800 | 0.12 | 22 |  | 10.5 | 26.7 | 2.27 | 37.3 | 2.14 | 1.25 | 0.71 | 27200 | 11.6 | 2.44 |  | 1.93 | 0.085 | 0.44 | 0.029 | 9990 | 10 | 30.4 | 0.17 | 11000 | 640 | 1.88 | 16100 | 2.3 | 12.1 | 15.6 | 650 | 7.16 |  | 2.82 |  | 5.58 |  | 2010 | 1.27 | 10.8 |  |  | 1.7937712 | 0.74 | 412 |  | 0.37 | 1.17 | 1.35 | 2630 | 0.33 | 0.16 | 0.34 | 68 | 1.51 | 10.7 | 1.12 | 50 | 75
OREAS061f |  | Super CRM | Au | Ag | Cu | primary | andesite | low sulphidation epithermal |  |  | 9.27 | 53700 | 12.2 | 4.6 |  | 257 | 0.76 | 0.1 | 75400 | 0.13 | 22.5 |  | 9.85 | 22 | 3.9 | 40.2 | 2.02 | 1.19 | 0.69 | 26700 | 11.5 | 2.33 |  | 1.88 | 0.099 | 0.4 | 0.032 | 15400 | 10.5 | 35.7 | 0.17 | 10000 | 650 | 2.08 | 12800 | 2.28 | 12.2 | 13.1 | 650 | 10.1 |  | 2.9 |  | 8.79 |  | 4060 | 1.6 | 10.6 |  |  | 1.8196429 | 0.71 | 359 |  | 0.35 | 1.13 | 2 | 2630 | 0.6 | 0.15 | 0.53 | 63 | 2.04 | 10.2 | 1.1 | 51 | 72
OREAS753 | Available | Super CRM | Li2O | Li | Sn | primary | pegmatite | pegmatitic | 4810 |  |  | 82200 | 5.33 |  |  | 18.2 | 118 | 2.2 | 1130 | 1.54 | 0.79 |  | 0.96 | 20.8 | 64 | 18.4 | 0.15 | 0.048 |  | 8390 | 16.1 | 0.14 | 6.58 | 1.06 |  | 0.017 |  | 19300 | 0.36 | 9850 |  | 110 | 740 | 3.32 | 21600 | 36.3 | 0.28 |  | 1110 | 10.9 |  | 0.087 |  | 618 |  | 140 | 0.27 | 0.1 |  | 737000 | 0.0948629 | 84 | 25.5 | 20 |  |  | 0.26 | 40 | 3.67 |  | 5.83 |  | 5.62 | 0.65 |  | 87 | 11.4
OREAS630 |  | Super CRM | Zn | Pb | Ag | primary | pyritic tailings | volcanic hosted massive sulphide |  |  | 10.4 | 71900 | 667 | 0.259 |  |  | 1.59 | 7.6 | 15800 | 13.2 | 44.9 |  |  | 17.2 | 5.8 | 384 |  |  |  | 86400 | 20.9 |  |  | 4.95 |  |  | 0.4 | 31200 | 22.1 | 23.6 |  | 11200 | 22400 | 11.1 | 5570 | 9.05 |  | 11 | 460 | 2720 |  |  |  | 29 |  | 77300 | 43.9 | 10.1 |  | 218200 |  | 3.32 | 151 | 0.65 |  |  | 12.6 | 2360 | 48.9 |  | 7.26 |  | 19.9 | 20.6 |  | 5400 | 169
OREAS060d |  | Super CRM | Au | Ag | Cu | primary | andesite | low sulphidation epithermal |  |  | 4.81 | 35600 | 15.7 | 2.47 |  | 215 | 0.72 | 0.31 | 101900 | 0.15 | 18.6 |  | 7.59 | 13.6 | 4.34 | 73 | 1.37 | 0.81 | 0.5 | 19600 | 8.15 | 1.62 |  | 1.3 | 0.1 | 0.28 | 0.023 | 15100 | 9.09 | 40.6 | 0.12 | 5900 | 590 | 2.83 | 5650 | 1.78 | 8.9 | 8.64 | 420 | 10.6 |  | 2.2 |  | 9.91 |  | 5730 | 2.14 | 6.85 |  |  | 1.3022089 | 0.7 | 244 |  | 0.24 | 2.02 | 2.15 | 1710 | 0.64 | 0.11 | 0.65 | 37.8 | 2.28 | 7.25 | 0.75 | 36.9 | 49.6
OREAS630b | Available | Super CRM | Zn | Pb | Au | primary | pyritic tailings | volcanic hosted massive sulphide | 114600 |  | 19.1 | 50800 | 413 | 0.358 | 10 |  | 1.28 | 4.14 | 15600 | 27 | 48.5 |  | 7.42 | 11.5 | 5.03 | 521 | 3.92 | 2.22 | 2.31 | 61200 | 15.9 | 5.36 |  | 3.2 | 1.21 | 0.76 | 0.35 | 17900 | 17.1 | 20.2 | 0.32 | 8370 | 33900 | 12.7 | 7210 | 8.1 | 30.1 | 46.9 | 450 | 4110 |  | 7.27 |  | 106 |  | 51700 | 47.9 | 6.29 |  | 216200 |  | 2.22 | 385 | 0.58 | 0.71 |  | 7.49 | 2000 | 25.1 | 0.32 | 5.87 | 50 | 19.7 | 18.4 | 2.13 | 11100 | 113
OREAS122 | Available | Super CRM | U | Th | Ce | oxide | sandstone/sediments | sedimentary and hydrothermal | 21800 |  |  | 46300 |  |  |  | 1000 | 1.63 |  | 920 |  | 45.3 |  | 4.36 |  | 0.75 | 3.38 | 2.44 | 1.39 | 1.13 | 16100 | 10.8 | 3.1 |  | 1.46 |  | 0.5 | 0.014 | 26000 | 20.4 | 4.79 | 0.23 | 2470 | 770 | 7.45 | 2440 | 7.76 | 19.3 |  | 170 | 17.6 |  | 5.06 |  | 87 |  |  |  | 2.96 |  | 817200 | 3.2253386 | 0.68 | 139 | 0.53 | 0.42 |  | 5.5 | 2470 | 0.41 | 0.2 | 407 | 23.9 |  | 10.5 | 1.19 | 13.5 | 46.1
OREAS752 | Available | Super CRM | Li2O | Li | Sn | primary | pegmatite | pegmatitic | 6810 |  |  | 79400 | 13.7 |  |  | 58 | 154 | 2.47 | 1990 | 1.57 | 3 |  | 1.22 |  | 70 | 36.4 | 0.34 | 0.13 |  | 8350 | 17.8 | 0.36 | 6.37 | 2.05 |  | 0.05 |  | 20800 | 1.5 | 6950 |  | 440 | 790 | 3.12 | 27000 | 53 | 1.42 |  | 1400 | 16.2 |  | 0.38 |  | 659 |  | 420 | 0.71 | 0.5 |  | 730100 | 0.344956 | 79 | 36.3 | 41.5 | 0.063 |  | 0.95 | 160 | 3.86 |  | 7.9 |  | 5.26 | 1.52 |  | 98 | 24.5
Note on AI2: Owner: BCS_Zircon_204A 1.051%
Note on AJ2: Owner: CGL_125 689ppm DC29114 270ppm
Note on AL2: Owner: MP-1b 565 ppm
Note on AZ2: Owner: SRM2556 326ppm EB504 279ppm SRM2557 233ppm
Note on BB2: Owner: EB504 1777ppm SRM 2557 1131ppm SRM2556 697 PPM AMIS 0168 123 PPM
Note on BH2: Owner: oreas 99b,98, 97, 96, 95
Note on BM2: Owner: SX18-03 2238 ppm SRM277 1400 PPM AMIS0418 509 PPM CGL 126 123 PPM
Note on BW2: Owner: CGL126 1102 PPM SX18-03 669 PPM OREAS 146

## Legend
4 Acid | Black

## All analysis
CRM ID | Ag_ppm_4ACID | Ag_ppm_AR | Ag_ppm_BorFusICP | Ag_ppm_FA | Ag_ppm_Merged | Ag_ppm_Per Fus | Al_ppm_4ACID | Al_ppm_AR | Al_ppm_BorFusICP | Al_ppm_BorFusXRF | Al_ppm_Per Fus | Al2O3_ppm_AR | Al2O3_ppm_BorFusICP | Al2O3_ppm_BorFusXRF | Al2O3_ppm_Per Fus | As_ppm_4ACID | As_ppm_AR | As_ppm_BorFusICP | As_ppm_BorFusXRF | As_ppm_Per Fus | Au_ppm_AR | Au_ppm_FA | B_ppm_AR | B_ppm_BorFusICP | B_ppm_Per Fus | Ba_ppm_4ACID | Ba_ppm_AR | Ba_ppm_BorFusICP | Ba_ppm_Per Fus | BaO_ppm_BorFusICP | BaO_ppm_BorFusXRF | Be_ppm_4ACID | Be_ppm_AR | Be_ppm_BorFusICP | Be_ppm_Per Fus | Bi_ppm_4ACID | Bi_ppm_AR | Bi_ppm_BorFusICP | Bi_ppm_Per Fus | C_ppm_BorFusICP | Ca_ppm_4ACID | Ca_ppm_AR | Ca_ppm_BorFusICP | Ca_ppm_BorFusXRF | Ca_ppm_Per Fus | CaO_ppm_AR | CaO_ppm_BorFusICP | CaO_ppm_BorFusXRF | CaO_ppm_Per Fus | Cd_ppm_4ACID | Cd_ppm_AR | Cd_ppm_BorFusICP | Cd_ppm_Per Fus | Ce_ppm_4ACID | Ce_ppm_AR | Ce_ppm_BorFusICP | Ce_ppm_Per Fus | CeO2_ppm_BorFusXRF | Cl_ppm_BorFusXRF | Co_ppm_4ACID | Co_ppm_BorFusICP | Co_ppm_BorFusXRF | Co_ppm_Per Fus | Cr_ppm_4ACID | Cr_ppm_AR | Cr_ppm_BorFusICP | Cr_ppm_BorFusXRF | Cr_ppm_Per Fus | Cr2O3_ppm_BorFusICP | Cr2O3_ppm_BorFusXRF | Cs_ppm_4ACID | Cs_ppm_AR | Cs_ppm_BorFusICP | Cs_ppm_Per Fus | Cu_ppm_4ACID | Cu_ppm_AR | Cu_ppm_BorFusICP | Cu_ppm_BorFusXRF | Cu_ppm_Per Fus | Dy_ppm_4ACID | Dy_ppm_AR | Dy_ppm_BorFusICP | Dy_ppm_Per Fus | Dy2O3_ppm_BorFusICP | Er_ppm_4ACID | Er_ppm_AR | Er_ppm_BorFusICP | Er_ppm_Per Fus | Er2O3_ppm_BorFusICP | Eu_ppm_4ACID | Eu_ppm_AR | Eu_ppm_BorFusICP | Eu_ppm_Per Fus | Eu2O3_ppm_BorFusICP | Fe_ppm_4ACID | Fe_ppm_AR | Fe_ppm_BorFusICP | Fe_ppm_BorFusXRF | Fe_ppm_Per Fus | Fe2O3_ppm_BorFusICP | Fe2O3_ppm_BorFusXRF | Fe3+_ppm_BorFusXRF | Ga_ppm_4ACID | Ga_ppm_AR | Ga_ppm_Per Fus | Gd_ppm_4ACID | Gd_ppm_AR | Gd_ppm_BorFusICP | Gd_ppm_Per Fus | Gd2O3_ppm_BorFusICP | Ge_ppm_4ACID | Ge_ppm_AR | Ge_ppm_BorFusICP | Ge_ppm_Per Fus | Hf_ppm_4ACID | Hf_ppm_AR | Hf_ppm_BorFusICP | Hf_ppm_Per Fus | HfO2_ppm_BorFusICP | Hg_ppm_4ACID | Hg_ppm_AR | Ho_ppm_4ACID | Ho_ppm_AR | Ho_ppm_BorFusICP | Ho_ppm_Per Fus | Ho2O3_ppm_BorFusICP | In_ppm_4ACID | In_ppm_AR | In_ppm_BorFusICP | In_ppm_Per Fus | K_ppm_4ACID | K_ppm_AR | K_ppm_BorFusICP | K_ppm_BorFusXRF | K_ppm_Per Fus | K2O_ppm_BorFusICP | K2O_ppm_BorFusXRF | La_ppm_4ACID | La_ppm_AR | La_ppm_BorFusICP | La_ppm_Per Fus | La2O3_ppm_BorFusICP | La2O3_ppm_BorFusXRF | Li_ppm_4ACID | Li_ppm_AR | Li_ppm_BorFusICP | Li_ppm_Per Fus | Li2O_ppm_Per Fus | LOI_ppm | Lu_ppm_4ACID | Lu_ppm_AR | Lu_ppm_BorFusICP | Lu_ppm_Per Fus | Lu2O3_ppm_BorFusICP | Mg_ppm_4ACID | Mg_ppm_AR | Mg_ppm_BorFusICP | Mg_ppm_BorFusXRF | Mg_ppm_Per Fus | MgO_ppm_AR | MgO_ppm_BorFusICP | MgO_ppm_BorFusXRF | MgO_ppm_Per Fus | Mn_ppm_4ACID | Mn_ppm_AR | Mn_ppm_BorFusICP | Mn_ppm_BorFusXRF | Mn_ppm_Per Fus | MnO_ppm_BorFusICP | MnO_ppm_BorFusXRF | Mo_ppm_4ACID | Mo_ppm_AR | Mo_ppm_BorFusICP | Mo_ppm_Per Fus | Na_ppm_4ACID | Na_ppm_AR | Na_ppm_BorFusICP | Na_ppm_BorFusXRF | Na2O_ppm_BorFusICP | Na2O_ppm_BorFusXRF | Nb_ppm_4ACID | Nb_ppm_AR | Nb_ppm_BorFusICP | Nb_ppm_Per Fus | Nb2O5_ppm_BorFusICP | Nb2O5_ppm_BorFusXRF | Nd_ppm_4ACID | Nd_ppm_AR | Nd_ppm_BorFusICP | Nd_ppm_Per Fus | Nd2O3_ppm_BorFusICP | Nd2O3_ppm_BorFusXRF | Ni_ppm_4ACID | Ni_ppm_AR | Ni_ppm_BorFusICP | Ni_ppm_BorFusXRF | Ni_ppm_Per Fus | NiO_ppm_BorFusICP | NoName | NoName_1 | NoName_2 | NoName_3 | NoName_4 | NoName_5 | NoName_6 | NoName_7 | P_ppm_4ACID | P_ppm_AR | P_ppm_BorFusICP | P_ppm_BorFusXRF | P_ppm_Per Fus | P2O5_ppm_BorFusICP | P2O5_ppm_BorFusXRF | Pb_ppm_4ACID | Pb_ppm_AR | Pb_ppm_BorFusICP | Pb_ppm_BorFusXRF | Pb_ppm_Per Fus | PbO_ppm_BorFusICP | Pd_ppm_AR | Pd_ppm_FA | Pr_ppm_4ACID | Pr_ppm_AR | Pr_ppm_BorFusICP | Pr_ppm_Per Fus | Pr6O11_ppm_BorFusICP | Pr6O11_ppm_BorFusXRF | Pt_ppm_AR | Pt_ppm_FA | Rb_ppm_AR | Rb_ppm_BorFusICP | Rb_ppm_Per Fus | Re_ppm_AR | Re_ppm_Per Fus | S_ppm_4ACID | S_ppm_AR | S_ppm_BorFusICP | S_ppm_BorFusXRF | S_ppm_Per Fus | Sb_ppm_4ACID | Sb_ppm_AR | Sb_ppm_BorFusICP | Sb_ppm_Per Fus | Sc_ppm_4ACID | Sc_ppm_AR | Sc_ppm_BorFusICP | Sc_ppm_BorFusXRF | Sc_ppm_Per Fus | Se_ppm_4ACID | Se_ppm_AR | Se_ppm_BorFusICP | Se_ppm_Per Fus | Si_ppm_BorFusICP | Si_ppm_BorFusXRF | Si_ppm_Per Fus | SiO2_ppm_BorFusICP | SiO2_ppm_BorFusXRF | SiO2_ppm_Per Fus | Sm_ppm_AR | Sm_ppm_BorFusICP | Sm_ppm_Per Fus | Sm2O3_ppm_BorFusICP | Sm2O3_ppm_BorFusXRF | Sn_ppm_4ACID | Sn_ppm_AR | Sn_ppm_BorFusICP | Sn_ppm_BorFusXRF | Sn_ppm_Per Fus | SnO2_ppm_BorFusICP | SO3_ppm_BorFusXRF | Sr_ppm_4ACID | Sr_ppm_AR | Sr_ppm_BorFusICP | Sr_ppm_BorFusXRF | Sr_ppm_Per Fus | SrO_ppm_BorFusICP | SrO_ppm_BorFusXRF | Ta_ppm_4ACID | Ta_ppm_AR | Ta_ppm_BorFusICP | Ta_ppm_Per Fus | Ta2O5_ppm_BorFusICP | Tb_ppm_4ACID | Tb_ppm_AR | Tb_ppm_BorFusICP | Tb_ppm_Per Fus | Tb4O7_ppm_BorFusICP | Te_ppm_AR | Te_ppm_Per Fus | Th_ppm_4ACID | Th_ppm_AR | Th_ppm_BorFusICP | Th_ppm_Per Fus | ThO2_ppm_BorFusICP | ThO2_ppm_BorFusXRF | Ti_ppm_4ACID | Ti_ppm_AR | Ti_ppm_BorFusICP | Ti_ppm_BorFusXRF | Ti_ppm_Per Fus | TiO2_ppm_BorFusICP | TiO2_ppm_BorFusXRF | Tl_ppm_4ACID | Tl_ppm_AR | Tl_ppm_BorFusICP | Tl_ppm_Per Fus | Tm_ppm_4ACID | Tm_ppm_AR | Tm_ppm_BorFusICP | Tm_ppm_Per Fus | Tm2O3_ppm_BorFusICP | U_ppm_4ACID | U_ppm_AR | U_ppm_BorFusICP | U_ppm_BorFusXRF | U_ppm_Per Fus | U3O8_ppm_BorFusICP | U3O8_ppm_BorFusXRF | V_ppm_AR | V_ppm_BorFusICP | V_ppm_BorFusXRF | V_ppm_Per Fus | V2O5_ppm_BorFusICP | V2O5_ppm_BorFusXRF | W_ppm_4ACID | W_ppm_AR | W_ppm_BorFusICP | W_ppm_BorFusXRF | W_ppm_Per Fus | WO3_ppm_BorFusICP | Y_ppm_4ACID | Y_ppm_AR | Y_ppm_BorFusICP | Y_ppm_Per Fus | Y2O3_ppm_BorFusICP | Y2O3_ppm_BorFusXRF | Yb_ppm_4ACID | Yb_ppm_AR | Yb_ppm_BorFusICP | Yb_ppm_Per Fus | Yb2O3_ppm_BorFusICP | Zn_ppm_4ACID | Zn_ppm_AR | Zn_ppm_BorFusICP | Zn_ppm_BorFusXRF | Zn_ppm_Per Fus | ZnO_ppm_BorFusICP | Zr_ppm_4ACID | Zr_ppm_AR | Zr_ppm_BorFusICP | Zr_ppm_BorFusXRF | Zr_ppm_Per Fus | ZrO2_ppm_BorFusICP
OREAS002C Batch 2D3 | [21 empty] | 0.371 | [178 empty] | Au
OREAS002Ca | [21 empty] | 0.599 | [178 empty] | Au |  |  | primary
OREAS002Pa | [21 empty] | 0.854 | [178 empty] | Au |  |  | primary | greywacke
OREAS002Pd | [21 empty] | 0.885 | [178 empty] | Au |  |  | oxide | greywacke | shear-hosted orogenic gold
OREAS004Pb | [21 empty] | 0.049 | [178 empty] | Au |  |  | oxide | greywacke | shear-hosted orogenic gold
OREAS005Pb | [21 empty] | 0.098 | [178 empty] | Au |  |  | oxide | greywacke | shear-hosted orogenic gold
OREAS006Ca | [21 empty] | 1.48 | [178 empty] | Au |  |  | oxide | greywacke | shear-hosted orogenic gold
OREAS006Pa | [21 empty] | 1.65 | [178 empty] | Au |  |  | oxide | metagreywacke | shear-hosted orogenic gold
OREAS006Pb | [21 empty] | 1.43 | [178 empty] | Au |  |  | oxide | metagreywacke | shear-hosted orogenic gold
OREAS006Pc | [21 empty] | 1.52 | [178 empty] | Au |  |  | oxide | greywacke | shear-hosted orogenic gold
OREAS007Ca | [21 empty] | 2.54 | [178 empty] | Au |  |  | oxide | greywacke | shear-hosted orogenic gold
OREAS007Pa | [21 empty] | 3 | [178 empty] | Au |  |  | primary | greywacke | shear-hosted orogenic gold
OREAS007Pb | [21 empty] | 2.77 | [178 empty] | Au |  |  | oxide | greywacke | shear-hosted orogenic gold
OREAS010c | [21 empty] | 6.6 | [178 empty] | Au |  |  | primary | metasediment/basalt | orogenic lode gold
OREAS010P | [21 empty] | 6.81 | [178 empty] | Au |  |  | primary | metasediment/basalt | orogenic lode gold
OREAS010Pb | [21 empty] | 7.15 | [178 empty] | Au |  |  | primary | metasediment/basalt | orogenic lode gold
OREAS012a | [21 empty] | 11.79 | [178 empty] | Au |  |  | primary | metasediment/basalt | orogenic lode gold
OREAS013b | 0.86 |  |  |  | 0.86 |  |  |  | 84100 | [6 empty] | 57 | [5 empty] | 0.211 | [5 empty] | 694 | [14 empty] | 55700 | [16 empty] | 75 |  |  |  | 8650 |  | 10800 | [8 empty] | 2327 | [21 empty] | 84100 | [35 empty] | 23000 | [23 empty] | 30100 | [8 empty] | 1300 |  |  |  |  | 9 | [5 empty] | 16700 | [15 empty] | 2247 | [5 empty] | Available |  | Cu | Ni | Pt | primary | gabbronorite | disseminated magmatic |  |  | 1890 | [11 empty] | 0.131 | [7 empty] | 0.197 | [5 empty] | 12000 |  | 11900 | [15 empty] | 229000 | [19 empty] | 537 | [24 empty] | 7110 | [21 empty] | 330 | [21 empty] | 133 | [7 empty] | 108
OREAS013P | [6 empty] | 101600 | [8 empty] | 1.2 | [5 empty] | 0.047 |  |  |  | 247 | [14 empty] | 68700 | [18 empty] | 88 |  |  |  | 123 |  | 144 | [8 empty] | 2504 | [19 empty] | 75800 | [35 empty] | 4600 | [23 empty] | 32800 | [8 empty] | 1124 | [10 empty] | 18900 | [17 empty] | 2261 | [7 empty] | Cu | Ni | Pt | primary | gabbronorite | disseminated magmatic | 746 | [6 empty] | 13 | [20 empty] | 14700 | [8 empty] | 18.7 | [26 empty] | 338 | [24 empty] | 3380 | [45 empty] | 91 | [5 empty] | 29 |  | 82
OREAS014P | [6 empty] | 22600 | [8 empty] | 5 | [5 empty] | 0.051 |  |  |  | 343 | [14 empty] | 9900 | [18 empty] | 754 |  |  |  | 45 | [10 empty] | 9970 | [19 empty] | 371000 | [35 empty] | 8700 | [23 empty] | 2800 | [8 empty] | 595 | [10 empty] | 5800 | [17 empty] | 21000 | [7 empty] | Pt | Cu | Ni | primary | sulphide | magmatic sulphide breccia | 550 | [6 empty] | 20 | [20 empty] | 228000 | [8 empty] | 5.5 | [26 empty] | 87 | [24 empty] | 2473 | [45 empty] | 81 | [5 empty] | 44
OREAS015d | [21 empty] | 1.56 | [178 empty] | Au |  |  | primary | metasediment/basalt | orogenic lode gold
OREAS015f | [21 empty] | 0.334 | [178 empty] | Au |  |  | primary | metasediment/basalt | orogenic lode gold
OREAS015g | [21 empty] | 0.527 | [178 empty] | Au |  |  | primary | metasediment/basalt | orogenic lode gold
OREAS015h | [21 empty] | 1.02 | [178 empty] | Au |  |  | primary | metasediment/basalt | orogenic lode gold
OREAS015Pa | [21 empty] | 1.02 | [178 empty] | Au |  |  | primary | metasediment/basalt | orogenic lode gold
OREAS015Pb | [21 empty] | 1.06 | [178 empty] | Au |  |  | primary | metasediment/basalt | orogenic lode gold
OREAS015Pc | [21 empty] | 1.61 | [178 empty] | Au |  |  | primary | metasediment/basalt | orogenic lode gold
OREAS015Pz | [20 empty] | 1.21 | 1.27 | [178 empty] | Au |  |  | primary | metasediment/basalt | orogenic lode gold
OREAS016a | [21 empty] | 1.81 | [178 empty] | Au |  |  | primary | metasediment/basalt | orogenic lode gold
OREAS016b | [21 empty] | 2.21 | [178 empty] | Au |  |  | primary | metasediment/basalt | orogenic lode gold
OREAS017c | [21 empty] | 3.04 | [178 empty] | Au |  |  | primary | metasediment/basalt | orogenic lode gold
OREAS017Pb | [21 empty] | 2.56 | [178 empty] | Au |  |  | primary | metasediment/basalt | orogenic lode gold
OREAS018c | [21 empty] | 3.52 | [178 empty] | Au |  |  | primary | metasediment/basalt | orogenic lode gold
OREAS018Pa | [21 empty] | 3.36 | [178 empty] | Au |  |  | primary | metasediment/basalt | orogenic lode gold
OREAS018Pb | [21 empty] | 3.63 | [178 empty] | Au |  |  | primary | metasediment/basalt | orogenic lode gold
OREAS019a | [21 empty] | 5.49 | [178 empty] | Au |  |  | primary | metasediment/basalt | orogenic lode gold
OREAS020a | 0.061 | 0.061 |  |  | 0.061 |  | 77200 | 23700 | 79900 |  |  |  |  | 152800 |  | 17 | 17.2 | [8 empty] | 1070 | 487 | 1082 |  |  | 1239 | 3.65 | 0.65 | 3.6 |  | 0.14 | 0.14 |  |  |  | 25200 | 8340 | 26100 |  |  |  |  | 36100 |  | 0.086 | 0.036 |  |  | 77 | 72 | 82 |  |  |  | 13.4 | 13.7 |  |  | 65 | 67 | 87 |  |  |  |  | 15.2 | 13.5 | 15.3 |  | 45.4 | 45.9 | 46.5 |  |  | 5.15 | 3.6 | 5.24 |  |  | 2.94 | 1.91 | 3.08 |  |  | 1.42 | 0.38 | 1.44 |  |  | 36000 | 32700 | 37800 |  |  |  | 53300 |  | 19.6 | 8.77 |  | 5.56 | 4.42 | 5.79 |  |  | 0.17 | 0.18 |  |  | 2.89 | 0.46 | 7.91 |  |  |  |  | 1 | 0.69 | 1.07 |  |  | 0.05 | 0.03 |  |  | 32700 | 13500 | 33400 |  |  |  | 40000 | 36.5 | 34.8 | 41.9 |  |  |  | 38.5 | 37.7 | 37.5 |  |  | 6110 | 0.4 | 0.24 | 0.45 |  |  | 13600 | 11700 | 14500 |  |  |  |  | 24000 |  | 520 | 360 | 540 |  |  |  | 700 | 3.25 | 3.01 |  |  | 19800 | 2570 |  |  |  | 27300 | 20.4 | 1.15 |  |  |  |  | 33 | 30.1 | 35.2 |  |  |  | 39 | 36.3 | 40.6 |  |  |  | Available | Super CRM | Au | Al2O3 | BaO | primary | granodiorite | barren | 1010 | 970 | 990 |  |  |  | 2310 | 21.9 | 5.82 | 21.4 | [5 empty] | 9.14 |  | 9.36 | [5 empty] | 164 | 233 |  |  |  | 640 | 700 |  | 630 |  | 0.57 | 0.28 |  |  | 12.3 | 7.65 | [7 empty] | 302000 |  |  |  | 644900 |  | 5.21 | 6.66 |  |  |  | 4.03 | 3.37 | 4.07 |  |  |  |  | 296 | 60 | 299 | 292 |  |  |  | 1.56 | 0.009 | 1.6 |  |  | 0.86 | 0.64 | 0.88 |  |  |  |  | 21.9 | 21.1 | 22 |  |  |  | 4890 | 3660 | 5030 |  |  |  | 8280 | 1.13 | 0.86 | 1.14 |  | 0.43 |  | 0.45 |  |  | 6.37 | 5.91 | 6.69 |  |  |  |  | 105 | 114 |  |  |  | 205 | 3.38 | 2.27 | 3.85 |  |  |  | 26.8 | 19.3 | 29.2 |  |  |  | 2.66 | 1.66 | 2.96 |  |  | 69 | 63 |  |  |  |  | 89 | 10.6 | 303
OREAS021C | [21 empty] | 0.003 | [178 empty] | Au |  |  | primary | rhyodacite | barren
OREAS021e | 0.05 |  |  |  | 0.05 |  | 980 | [14 empty] | 0.001 |  |  |  | 3.9 | [5 empty] | 0.065 |  |  |  | 0.02 | [13 empty] | 0.02 |  |  |  | 2.19 | [5 empty] | 0.42 |  |  |  | 4.5 | [6 empty] | 0.1 |  |  |  | 5.68 | [19 empty] | 3500 | [7 empty] | 0.23 | [11 empty] | 0.24 | [11 empty] | 0.005 |  |  |  | 100 | [6 empty] | 1.06 | [5 empty] | 14.8 | [10 empty] | 100 | [8 empty] | 30 | [6 empty] | 0.69 |  |  |  | 50 | [5 empty] | 0.95 | [5 empty] | 0.92 | [5 empty] | 2.7 | [5 empty] | Available |  | Au | Cu | Ag | oxide | quartz | barren | 50 | [6 empty] | 1 | [7 empty] | 0.28 | [12 empty] | 50 |  |  |  |  | 0.21 | [8 empty] | 2 | [14 empty] | 0.54 | [6 empty] | 0.67 | [6 empty] | 0.1 |  |  |  |  | 0.05 | [6 empty] | 0.69 | [5 empty] | 300 | [6 empty] | 0.02 |  |  |  | 0.05 |  |  |  |  | 0.14 | [12 empty] | 0.2 | [5 empty] | 0.65 | [5 empty] | 0.078 |  |  |  |  | 2.91 | [5 empty] | 7.57
OREAS021f | 0.05 |  |  |  | 0.05 |  | 990 | [14 empty] | 0.001 |  |  |  | 4.58 | [5 empty] | 0.061 |  |  |  | 0.01 | [13 empty] | 0.02 |  |  |  | 1.79 | [5 empty] | 0.41 |  |  |  | 5.39 | [6 empty] | 0.09 |  |  |  | 4.9 | [19 empty] | 3500 | [7 empty] | 0.22 | [11 empty] | 0.2 | [11 empty] | 0.02 |  |  |  | 100 | [6 empty] | 0.88 | [5 empty] | 15 | [10 empty] | 100 | [8 empty] | 40 | [6 empty] | 0.48 |  |  |  | 100 | [5 empty] | 0.55 | [11 empty] | 3.33 | [5 empty] | Available |  | Au | Ag | Al | oxide | quartz | barren | 100 | [27 empty] | 100 |  |  |  |  | 0.14 | [8 empty] | 1 | [14 empty] | 0.4 | [6 empty] | 0.62 | [6 empty] | 0.05 | [11 empty] | 0.57 | [5 empty] | 160 | [6 empty] | 0.02 | [8 empty] | 0.11 | [12 empty] | 0.11 | [5 empty] | 0.57 | [10 empty] | 3.28 | [5 empty] | 5.91
OREAS022b | 0.1 |  |  |  | 0.1 | [10 empty] | 1 | [5 empty] | 0.002 |  |  |  | 6.9 | [9 empty] | 0.02 | [13 empty] | 0.1 | [9 empty] | 0.61 | [14 empty] | 8.9 | [95 empty] | 4.9 | [21 empty] | 5 | [7 empty] | Au | Ag | Cu | primary | quartz | barren | [7 empty] | 2 | [25 empty] | 0.2 | [23 empty] | 0.6 | [25 empty] | 0.6 | [21 empty] | 0.1 | [12 empty] | 0.2 | [16 empty] | 10
OREAS022c | 0.1 |  |  |  | 0.1 | [10 empty] | 1 | [5 empty] | 0.002 |  |  |  | 4.5 | [23 empty] | 0.1 | [9 empty] | 0.81 | [14 empty] | 10 | [95 empty] | 4.3 | [21 empty] | 6.3 | [7 empty] | Au | U | Co | primary | quartz | barren | [7 empty] | 1 | [25 empty] | 0.2 | [23 empty] | 0.69 | [25 empty] | 0.7 | [21 empty] | 0.18 | [12 empty] | 0.27 | [16 empty] | 7.5
OREAS022d | 0.1 |  |  |  | 0.1 |  | 1320 | [8 empty] | 1 | [5 empty] | 0.001 |  |  |  | 6.17 | [9 empty] | 0.1 | [13 empty] | 0.1 | [9 empty] | 0.85 | [14 empty] | 9.23 | [19 empty] | 4680 | [19 empty] | 0.22 | [28 empty] | 14.2 | [19 empty] | 110 | [6 empty] | 2.36 | [9 empty] | 0.88 | [11 empty] | 4.38 | [5 empty] | Available |  | Au | Cu | Ag | primary | quartz | barren | [7 empty] | 0.72 | [25 empty] | 0.21 | [23 empty] | 0.61 | [25 empty] | 0.67 | [5 empty] | 210 | [15 empty] | 0.18 | [12 empty] | 0.21 | [5 empty] | 0.69 | [10 empty] | 6.7 | [5 empty] | 7.02
OREAS022e | 0.05 |  |  |  | 0.05 |  | 940 | [14 empty] | 0.001 |  |  |  | 3.92 | [5 empty] | 0.061 |  |  |  | 0.02 | [13 empty] | 0.02 |  |  |  | 2.26 | [5 empty] | 0.68 |  |  |  | 6.47 | [6 empty] | 0.095 |  |  |  | 7.97 | [19 empty] | 3460 | [7 empty] | 0.24 | [11 empty] | 0.23 | [11 empty] | 0.005 |  |  |  | 100 | [6 empty] | 1.09 | [5 empty] | 14.6 | [10 empty] | 100 | [8 empty] | 80 | [6 empty] | 1.05 |  |  |  | 50 | [5 empty] | 1.03 | [5 empty] | 0.9 | [5 empty] | 5.23 | [7 empty] | Au | Cu | Ag | primary | quartz | barren | 50 | [6 empty] | 1 | [20 empty] | 50 |  |  |  |  | 0.19 | [8 empty] | 1 | [14 empty] | 0.65 | [6 empty] | 0.64 | [6 empty] | 0.1 |  |  |  |  | 0.05 | [6 empty] | 0.68 | [5 empty] | 310 | [6 empty] | 0.02 |  |  |  | 0.05 |  |  |  |  | 0.13 | [12 empty] | 0.17 | [5 empty] | 0.63 | [10 empty] | 4.33 | [5 empty] | 7.91
OREAS022f | 0.03 |  |  |  | 0.03 |  | 1100 | [14 empty] | 0.001 |  |  |  | 4.79 | [5 empty] | 0.067 | [8 empty] | 270 | [12 empty] | 1.9 | [5 empty] | 1.03 | [10 empty] | 0.081 |  |  |  | 10.6 | [19 empty] | 5750 | [7 empty] | 0.32 | [11 empty] | 0.2 | [15 empty] | 100 | [6 empty] | 0.98 | [5 empty] | 16.2 | [10 empty] | 200 | [8 empty] | 80 | [6 empty] | 2 |  |  |  | 100 | [5 empty] | 1.19 | [11 empty] | 6.78 | [7 empty] | Au | Ag | Al | primary | quartz | barren | [33 empty] | 0.18 |  |  |  | 0.29 | [19 empty] | 0.73 | [6 empty] | 3.75 | [18 empty] | 0.54 | [5 empty] | 300 | [15 empty] | 0.11 | [12 empty] | 0.2 | [5 empty] | 0.59 | [10 empty] | 5.31 | [5 empty] | 6.9
OREAS022h | 0.05 |  |  |  | 0.05 |  | 1010 | [14 empty] | 0.001 |  |  |  | 5.24 | [5 empty] | 0.1 | [8 empty] | 90 | [12 empty] | 2.11 | [5 empty] | 0.53 | [10 empty] | 0.09 |  |  |  | 6.2 | [19 empty] | 3570 | [7 empty] | 0.23 | [11 empty] | 0.21 | [15 empty] | 100 | [6 empty] | 1.02 | [5 empty] | 14.9 | [10 empty] | 100 | [8 empty] | 70 | [6 empty] | 0.6 |  |  |  | 100 | [5 empty] | 0.68 | [11 empty] | 4.66 | [5 empty] | Available |  | Au | Ag | Al | primary | quartz | barren | 50 | [6 empty] | 0.83 | [20 empty] | 100 |  |  |  |  | 0.16 |  |  |  | 0.1 | [19 empty] | 0.41 | [6 empty] | 0.75 | [18 empty] | 0.62 | [5 empty] | 240 | [6 empty] | 0.02 | [8 empty] | 0.12 | [12 empty] | 0.17 | [5 empty] | 0.61 | [10 empty] | 2.69 | [5 empty] | 7.07
OREAS022P | [21 empty] | 0.002 | [178 empty] | Au |  |  | primary | quartz | barren
OREAS023a | 0.1 |  |  |  | 0.1 | [10 empty] | 37 | [5 empty] | 0.003 |  |  |  | 1092 | [9 empty] | 0.15 | [13 empty] | 0.15 | [9 empty] | 14.8 | [14 empty] | 42.1 | [95 empty] | 9.6 | [21 empty] | 40.5 | [7 empty] | Au | Ag | As | primary | granodiorite | barren | [7 empty] | 21.3 | [25 empty] | 0.45 | [23 empty] | 3.1 | [25 empty] | 20.9 | [21 empty] | 6.2 | [12 empty] | 3.7 | [16 empty] | 69
OREAS023b | 0.065 |  |  |  | 0.065 |  | 78600 | [8 empty] | 25.1 | [5 empty] | 0.003 |  |  |  | 1100 | [5 empty] | 3.62 |  |  |  | 0.15 |  |  |  |  | 25800 | [8 empty] | 0.087 |  |  |  | 80 | [5 empty] | 14 |  |  |  | 65 | [6 empty] | 15.7 |  |  |  | 46.7 | [19 empty] | 37200 | [7 empty] | 19.3 | [11 empty] | 3.12 | [11 empty] | 0.053 |  |  |  | 33700 | [6 empty] | 38.1 | [5 empty] | 37.3 | [10 empty] | 13900 | [8 empty] | 550 | [6 empty] | 3.2 |  |  |  | 20300 | [5 empty] | 21.6 | [11 empty] | 40 | [5 empty] | Available |  | Au | Ag | Cu | primary | granodiorite | barren | 1040 | [6 empty] | 22.6 | [20 empty] | 680 |  |  |  |  | 0.59 |  |  |  | 12.8 | [19 empty] | 4.06 | [6 empty] | 301 | [6 empty] | 1.64 | [11 empty] | 21.7 | [5 empty] | 5080 | [6 empty] | 1.18 | [8 empty] | 6.28 | [12 empty] | 3.37 | [5 empty] | 27.4 | [10 empty] | 70 | [5 empty] | 95
OREAS024b | [6 empty] | 80200 |  | 78100 |  |  |  |  | 151500 |  |  | 7.96 |  |  |  |  | 0.003 |  |  |  | 716 | 146 | 739 |  |  | 819 | 2.92 |  | 2.95 |  | 0.68 | 0.73 |  |  |  | 10800 |  | 10600 |  |  |  |  | 14700 | [5 empty] | 84 |  | 86 |  |  |  | 16.9 | 16.9 |  |  | 118 | 106 | 142 |  |  |  | 201 | 10.7 | 9.15 | 10.5 |  | 38 | 36.4 | [5 empty] | 5.83 |  |  |  |  | 3.41 |  |  |  |  | 1.39 |  |  | 43900 |  | 44500 |  |  |  | 63500 |  | 20.1 | 10.8 |  |  |  | 6.27 | [6 empty] | 3.9 |  | 6.15 | [6 empty] | 1.17 | [6 empty] | 28100 |  | 27400 |  |  |  | 33900 | 42.4 |  | 44 |  |  |  | 52 | 45.6 | 52 |  |  | 24600 |  |  | 0.49 |  |  | 16500 |  | 16200 |  |  |  |  | 27500 |  | 440 |  | 460 |  |  |  | 590 | 4.03 | 3.86 |  |  | 8460 |  | 8240 |  |  | 11500 | 14.6 |  | 16 | [5 empty] | 38.7 |  |  |  | 60 | 57 | 61 |  |  |  |  | Super CRM | Au | Cu | Pb | primary | granodiorite | barren | 690 | [5 empty] | 1610 | 23.1 | 9.23 | [8 empty] | 10.2 | [5 empty] | 114 | 161 |  |  |  | 1980 |  | 2030 |  |  | 1 |  |  |  | 15.3 | 9.51 | 14.1 | [6 empty] | 311200 |  |  |  | 660000 |  |  | 7.17 |  |  |  | 4.25 | 2.26 | 4.65 |  |  |  |  | 124 |  | 125 |  |  |  |  | 1.23 |  | 1.32 |  |  |  |  | 0.98 |  |  |  |  | 16.4 | 14.3 | 16.5 |  |  |  | 4680 |  | 4810 |  |  |  | 7980 | 0.86 | 0.66 | 0.91 |  |  |  | 0.5 |  |  | 3.06 | 1.74 | 3.31 |  |  |  |  | 79 | 112 |  |  |  |  | 3.64 |  | 4.13 |  |  |  | 19.9 | 12.3 | 32.5 | [5 empty] | 3.24 |  |  | 105 | 93 |  |  |  |  | 134 | 24.5 | 213
OREAS024c | 0.2 |  |  |  | 0.2 |  | 74500 | [8 empty] | 0.2 | [5 empty] | 0.001 |  |  |  | 269 | [5 empty] | 1.05 |  |  |  | 0.1 |  |  |  |  | 58600 | [8 empty] | 0.1 | [9 empty] | 42.7 |  |  |  | 193 | [10 empty] | 48.6 | [19 empty] | 76200 | [19 empty] | 3.75 | [15 empty] | 7350 | [12 empty] | 8.32 | [10 empty] | 39300 | [8 empty] | 1080 | [6 empty] | 2.49 |  |  |  | 24200 | [5 empty] | 23.8 | [11 empty] | 138 | [5 empty] | Available |  | Au | Cu | Ni | primary | basalt | barren | 1560 | [6 empty] | 2.9 | [25 empty] | 0.1 |  |  |  | 21.6 | [19 empty] | 1.51 | [6 empty] | 442 | [6 empty] | 1.48 | [11 empty] | 3.08 | [5 empty] | 10600 | [15 empty] | 0.76 | [12 empty] | 0.53 | [5 empty] | 22.3 | [10 empty] | 108 | [5 empty] | 143
OREAS024d | 0.2 |  |  |  | 0.2 |  | 77700 | [8 empty] | 1.35 | [5 empty] | 0.001 |  |  |  | 536 | [5 empty] | 2.14 |  |  |  | 0.03 |  |  |  |  | 56200 | [8 empty] | 0.12 |  |  |  | 59 | [5 empty] | 44.2 |  |  |  | 147 | [6 empty] | 1.18 |  |  |  | 43.2 | [19 empty] | 79700 | [7 empty] | 22.1 | [11 empty] | 4.7 | [11 empty] | 0.074 |  |  |  | 16900 | [6 empty] | 29.1 | [5 empty] | 10.8 | [5 empty] | 0.23 |  |  |  |  | 45600 | [8 empty] | 1150 | [6 empty] | 4.46 |  |  |  | 23300 | [5 empty] | 44.6 | [11 empty] | 137 | [5 empty] | Available |  | Au | Cu | Ni | primary | basalt | barren | 2520 | [6 empty] | 3.56 | [20 empty] | 420 | [8 empty] | 20 | [19 empty] | 1.89 | [6 empty] | 748 | [6 empty] | 3.01 |  |  |  |  | 0.79 | [6 empty] | 3.78 | [5 empty] | 12200 | [6 empty] | 0.12 | [8 empty] | 1.4 | [18 empty] | 20.4 | [10 empty] | 104 | [5 empty] | 205
OREAS024P | 0.1 |  |  |  | 0.1 |  |  |  |  | 76600 | [5 empty] | 2 | [5 empty] | 0.002 | [5 empty] | 285 | [7 empty] | 0.05 | [7 empty] | 60700 | [5 empty] | 0.3 | [5 empty] | 37.6 |  |  |  | 44 |  |  |  | 221 |  |  | 250 | [7 empty] | 52 | [6 empty] | 4.6 |  |  |  |  | 2.2 |  |  |  |  | 1.6 | [5 empty] | 79700 | [9 empty] | 5.3 | [15 empty] | 0.8 | [9 empty] | 7000 | [5 empty] | 17.4 | [8 empty] | 6100 |  |  | 0.2 | [5 empty] | 41300 | [8 empty] | 1100 | [10 empty] | 23100 |  |  |  |  | 21 | [5 empty] | 19.9 |  |  |  | 141 | [7 empty] | Au | Cu | Ni | primary | basalt | barren |  |  |  | 1360 |  |  |  | 2.9 | [6 empty] | 2 |  |  | 4.7 |  |  |  |  | 1 |  | 22.4 | [8 empty] | 0.14 | [13 empty] | 242000 | [5 empty] | 4.7 | [5 empty] | 2 | [6 empty] | 403 | [11 empty] | 0.81 | [6 empty] | 2.85 | [6 empty] | 11000 | [9 empty] | 0.3 |  |  |  |  | 0.75 | [18 empty] | 22.9 | [5 empty] | 1.83 |  |  | 114 | [7 empty] | 141
OREAS025a | [6 empty] | 88700 | 58500 | 92500 |  |  |  |  | 182400 | [7 empty] | 0.002 |  |  |  | 147 | 56 | 151 |  |  |  | 1.02 |  |  |  | 0.35 | 0.3 |  |  |  | 3090 | 1500 | 3020 |  |  |  |  | 4380 | [5 empty] | 48.9 | 33.1 | 51 |  |  |  | 8.2 | 8.05 |  |  | 115 | 73 | 125 |  |  |  |  | 6.46 | 4.45 | 6.36 |  | 33.9 | 24.9 | [5 empty] | 4.31 |  |  |  |  | 2.76 |  |  |  |  | 0.8 |  |  | 66000 | 59900 | 67200 |  |  |  | 97700 |  | 25.9 | 20.6 |  |  |  | 3.79 | [6 empty] | 4.53 |  | 11.1 | [6 empty] | 0.92 | [6 empty] | 4820 | 1310 | 4930 |  |  |  | 5990 | 21.8 |  | 23.3 |  |  |  | 36.7 |  |  |  |  | 117000 |  |  | 0.45 |  |  | 3270 |  | 3240 | [6 empty] | 470 | 420 | 490 |  |  |  | 630 | 2.55 |  |  |  | 1340 |  |  |  |  | 1910 | 22.4 |  | 26.5 | [5 empty] | 20 |  |  |  | 45.8 | 26.9 |  |  |  |  | Available | Super CRM | Au | Cu | Pb | oxide | ferruginous soil | barren | 480 | 370 | 490 |  |  |  | 1170 | 25.2 | 21 | [8 empty] | 5.33 | [6 empty] | 60 |  |  |  | 510 |  |  |  |  | 0.67 |  |  |  | 13.7 | 8.64 | 13.5 | [6 empty] | 258500 |  |  |  | 566600 |  |  | 3.9 |  |  |  | 4.06 | 2.7 | 4.83 |  |  |  |  | 48.5 | 17.3 | 49.4 |  |  |  |  | 1.6 |  | 1.99 |  |  |  |  | 0.66 |  |  |  |  | 15.8 | 10.7 | 16.4 |  |  |  | 9770 |  | 11400 |  |  |  | 19300 | 0.35 | 0.2 |  |  |  |  | 0.43 |  |  | 2.94 | 1.49 | 3.51 |  |  |  |  | 117 | 164 |  |  |  |  | 2.1 |  | 2.89 |  |  |  | 12.3 | 4.56 | 25.1 | [5 empty] | 2.89 |  |  | 44.4 | 30.1 | 46.8 | [5 empty] | 398
OREAS026a | [21 empty] | 0.001 |  |  |  | 281 | [23 empty] | 0.052 | [9 empty] | 46.1 | [14 empty] | 50 | [19 empty] | 77600 | [75 empty] | 1.5 | [21 empty] | 163 | [7 empty] | Au | Cu | Pb | primary | basalt | barren | [7 empty] | 2.73 | [49 empty] | 1.57 | [25 empty] | 2.75 | [21 empty] | 0.72 | [12 empty] | 0.5 | [16 empty] | 107
OREAS026b | [6 empty] | 74700 | [6 empty] | 143900 | [7 empty] | 0.001 |  |  |  | 255 | [5 empty] | 0.99 | [8 empty] | 59200 | [6 empty] | 85700 | [5 empty] | 36.3 | [5 empty] | 44.4 |  |  |  | 293 | [5 empty] | 524 | 0.67 |  |  |  | 43.7 | [19 empty] | 77400 |  |  | 80500 |  |  |  |  | 20.2 | [11 empty] | 3.5 | [11 empty] | 0.061 |  |  |  | 6790 | [5 empty] | 8330 | 17.4 | [5 empty] | 6.38 |  |  |  |  | 5350 | [5 empty] | 43000 | [6 empty] | 73800 |  | 1100 | [5 empty] | 1490 | 1.43 |  |  |  | 23400 |  |  |  |  | 31600 | 21.3 | [11 empty] | 149 | [7 empty] | Au | Cu | Fe | primary | basalt | barren | 1410 | [5 empty] | 3340 | 2.81 | [20 empty] | 100 | [8 empty] | 19.6 | [12 empty] | 512200 | [6 empty] | 1.83 | [6 empty] | 412 | [6 empty] | 1.36 | [11 empty] | 2.6 | [5 empty] | 10600 | [5 empty] | 18500 | 0.059 | [8 empty] | 0.65 | [12 empty] | 0.5 | [5 empty] | 21.2 | [10 empty] | 110 | [5 empty] | 135
OREAS027 | 0.219 |  |  |  | 0.219 |  | 71400 | [8 empty] | 4.33 | [5 empty] | 0.001 |  |  |  | 2988 | [5 empty] | 3.04 |  |  |  | 0.09 |  |  |  |  | 13100 | [8 empty] | 0.41 | [9 empty] | 1.74 |  |  |  | 79 | [10 empty] | 4.61 | [19 empty] | 24300 | [19 empty] | 7.59 | [15 empty] | 32100 | [12 empty] | 20.9 | [10 empty] | 1180 | [8 empty] | 330 | [6 empty] | 10.2 |  |  |  | 28400 | [5 empty] | 20.1 | [11 empty] | 4 | [7 empty] | Au | Cu | Pb | primary | rhyodacite | barren | 270 | [6 empty] | 25 | [25 empty] | 1.19 |  |  |  | 4.06 | [19 empty] | 4.06 | [6 empty] | 191 | [6 empty] | 1.53 | [11 empty] | 15.1 | [5 empty] | 1100 | [6 empty] | 0.75 | [8 empty] | 5.54 | [12 empty] | 1.82 | [5 empty] | 15.1 | [10 empty] | 117 | [5 empty] | 278
OREAS027b | [6 empty] | 74400 | [8 empty] | 5.53 | [9 empty] | 3089 | [5 empty] | 3.28 | [8 empty] | 13400 | [8 empty] | 0.29 |  |  |  | 90 | [5 empty] | 2.25 | [10 empty] | 7.32 |  |  |  | 5.61 | [19 empty] | 27400 | [7 empty] | 23.2 | [11 empty] | 7.23 | [11 empty] | 0.065 |  |  |  | 30700 | [6 empty] | 45 | [5 empty] | 28.6 | [10 empty] | 1160 | [8 empty] | 336 | [6 empty] | 3.22 |  |  |  | 29100 | [5 empty] | 19.8 | [19 empty] | Au | Cu | Pb | primary | rhyodacite | barren | 280 | [6 empty] | 26.3 | [25 empty] | 1.17 |  |  |  | 4.05 | [19 empty] | 4.02 | [6 empty] | 189 | [6 empty] | 1.4 | [11 empty] | 15.2 | [5 empty] | 1090 | [6 empty] | 0.71 | [8 empty] | 6.18 | [12 empty] | 1.62 | [5 empty] | 15.1 | [10 empty] | 118 | [5 empty] | 266
OREAS030a | 0.1 | 0.028 |  |  | 0.028 |  | 79000 | 33000 | 78800 |  |  |  |  | 151700 |  | 1.55 | 1.22 |  |  |  | 0.02 | 0.002 |  |  |  | 537 | 57 | 522 |  |  | 660 | 2.18 | 1.7 | 2.16 |  | 0.032 | 0.024 |  |  |  | 56700 | 16800 | 57100 |  |  |  |  | 82300 |  | 0.14 | 0.1 |  |  | 58 | 47.4 | 58 |  |  |  | 45.1 | 44.9 |  |  | 156 | 67 | 198 |  |  |  | 283 | 1.17 | 0.93 | 1.12 |  | 44.4 | 42.9 | 43.6 |  |  | 4.36 |  | 4.19 |  |  | 2.04 |  | 1.93 |  |  | 1.82 |  | 1.76 |  |  | 80600 | 66400 | 81200 |  |  |  | 117800 |  | 22.3 | 11 |  | 5.41 |  | 5.22 |  |  | 0.13 | 0.16 |  |  | 4.81 |  | 4.77 |  |  |  |  | 0.78 |  | 0.73 |  |  | 0.072 | 0.02 |  |  | 17100 | 4130 | 16800 |  |  |  | 20400 | 28.3 | 24 | 28.9 |  |  |  | 10.9 | 9.92 | 12.4 |  |  | 16800 | 0.23 | 0.11 | 0.22 |  |  | 45800 | 32400 | 46900 |  |  |  |  | 78800 |  | 1160 | 880 | 1170 |  |  |  | 1580 | 4.27 | 3.95 | 4.61 |  | 23800 | 9700 |  |  |  | 31500 | 45.5 |  | 45.4 |  |  |  | 27.5 |  | 27.4 |  |  |  | 140 | 125 | 145 |  |  |  | Available | Super CRM | Au | Pd | Pt | primary | basalt | barren | 2550 | 2340 | 2570 |  |  |  | 5910 | 3.75 | 2.28 | [5 empty] | 0.002 | 6.96 |  | 7.05 |  |  |  |  | 0.005 | 19.4 | 36.8 |  |  |  | 440 | 410 | [7 empty] | 20 | 2.71 | 19.7 | [6 empty] | 218700 |  |  |  | 469700 |  |  | 5.68 |  |  |  | 1.88 | 1.39 |  |  |  |  | 1030 | 776 | 279 | 741 |  |  |  | 894 | 2.97 | 0.082 | 2.8 |  |  | 0.78 | 0.47 | 0.75 |  |  |  |  | 3.78 | 2.92 | 3.71 |  |  |  | 12200 | 8330 | 12200 |  |  |  | 20900 | 0.13 | 0.096 |  |  | 0.27 |  | 0.26 |  |  | 1.34 | 0.86 | 1.37 |  |  |  |  | 116 | 208 |  |  |  |  | 0.21 | 0.068 |  |  |  |  | 19.5 | 12.3 | 19.4 |  |  |  | 1.55 | 0.76 | 1.53 |  |  | 109 | 97 | 107 |  |  |  | 204 | 27.7 | 200
OREAS032 | 566 |  |  |  | 566 | [16 empty] | 2.61 | [52 empty] | 29500 | [125 empty] | Zn | Pb | Cu | primary | metasediment/sulphide | Broken Hill Type | [7 empty] | 85400 | [127 empty] | 126800
OREAS033 | 73.5 |  |  |  | 73.5 | [16 empty] | 0.521 | [52 empty] | 3464 | [125 empty] | Pb | Zn | Ag | primary | siltstone | structurally-controlled sediment-hosted | [7 empty] | 71500 | [127 empty] | 40600
OREAS034h |  |  |  |  | 22.4 | 22.4 | [13 empty] | 2550 | [42 empty] | 169 | [15 empty] | 610 | [19 empty] | 187300 | [59 empty] | 38700 | [37 empty] | 483 |  |  |  | Zn | Pb | Ag | primary | carbonate | MVT | [11 empty] | 14400 | [87 empty] | 241 | [39 empty] | 121800
OREAS034i |  |  |  |  | 9.45 | 9.45 | [13 empty] | 2325 | [42 empty] | 152 | [15 empty] | 230 | [19 empty] | 199900 | [59 empty] | 51300 | [37 empty] | 413 |  |  |  | Zn | Pb | Ag | primary | carbonate | MVT | [11 empty] | 2970 | [87 empty] | 235 | [39 empty] | 13300
OREAS034j | [78 empty] | 858 | [19 empty] | 151900 | [101 empty] | Zn | Pb | Ag | primary | carbonate | MVT
OREAS034k | [19 empty] | 2246 | [32 empty] | 497 | [9 empty] | 208 | [15 empty] | 89 | [19 empty] | 205100 | [59 empty] | 14700 | [37 empty] | 578 |  |  |  | Zn | Pb | Ag | primary | carbonate | MVT | [11 empty] | 20500 | [87 empty] | 353 | [39 empty] | 235000
OREAS036 |  |  |  |  | 9.6 | 9.6 | [13 empty] | 699 | [58 empty] | 153 | [19 empty] | 210600 | [68 empty] | 12700 | [30 empty] | Available |  | Zn | Pb | Ag | primary | metasediment/sulphide | Broken Hill Type | [11 empty] | 5530 | [87 empty] | 109 | [39 empty] | 42200
OREAS037 |  |  |  |  | 5 | 5 | [13 empty] | 460 | [58 empty] | 129 | [19 empty] | 235300 | [68 empty] | 7690 | [30 empty] | Available |  | Zn | Pb | Ag | primary | metasediment/sulphide | Broken Hill Type | [11 empty] | 5970 | [87 empty] | 156 | [39 empty] | 63000
OREAS038 |  |  |  |  | 5 | 5 | [13 empty] | 300 | [58 empty] | 108 | [19 empty] | 209800 | [68 empty] | 15700 | [30 empty] | Available |  | Zn | Pb | Ag | primary | metasediment/sulphide | Broken Hill Type | [11 empty] | 5600 | [87 empty] | 124 | [39 empty] | 99900
OREAS040 | [13 empty] | 1300 | [33 empty] | 150 | [49 empty] | 667200 |  |  |  | 649600 | [34 empty] | 180 | [11 empty] | -2480 | [12 empty] | 170 | [7 empty] | 200 | [28 empty] | Available |  | Fe | SiO2 | Al2O3 | oxide | hematitic | sediment hosted |  |  |  | 40 | [27 empty] | 80 | [18 empty] | 46400 | [44 empty] | 500 | [18 empty] | 13
OREAS042P | [21 empty] | 0.091 | [178 empty] | Au |  |  | oxide | ferruginous greywacke | shear-hosted orogenic gold
OREAS043P | [13 empty] | 95900 |  | 111 |  |  |  |  | 0.063 | 0.073 |  |  |  | 475 |  |  |  |  | 550 | [16 empty] | 4280 | [26 empty] | 438 | [25 empty] | 250100 | [35 empty] | 21400 | [11 empty] | 34600 | [12 empty] | 9500 | [7 empty] | 830 | 123 | [8 empty] | 1800 | [12 empty] | 502 | [7 empty] | Au | Cu | Ni | oxide | ferruginous greywacke | shear-hosted orogenic gold | [6 empty] | 860 | 146 | [42 empty] | 574200 | [12 empty] | 410 | [31 empty] | 4950 | [22 empty] | 19 | [16 empty] | 441
OREAS044P | [13 empty] | 70600 |  | 105 |  |  |  |  | 0.056 | 0.067 |  |  |  | 396 |  |  |  |  | 480 | [16 empty] | 4600 | [26 empty] | 421 | [25 empty] | 493500 | [35 empty] | 14900 | [11 empty] | 29900 | [12 empty] | 7900 |  | 880 | [5 empty] | 1140 | 406 | [8 empty] | 2000 | [12 empty] | 460 | [7 empty] | Au | Cu | Ni | oxide | ferruginous greywacke | shear-hosted orogenic gold | [6 empty] | 930 | 210 | [20 empty] | 170 | [21 empty] | 364400 | [12 empty] | 420 | [25 empty] | 2100 | [5 empty] | 3500 | [22 empty] | 19 | [16 empty] | 618
OREAS045b | [21 empty] | 0.036 | [178 empty] | Au | Pt | Pd | oxide | ferruginous soil | magmatic Ni-Cu-PGE | [14 empty] | 0.038 | [7 empty] | 0.052
OREAS045c | [21 empty] | 0.045 | [178 empty] | Au | Pt | Pd | oxide | ferruginous soil | magmatic Ni-Cu-PGE | [14 empty] | 0.047 | [7 empty] | 0.065
OREAS045d | [6 empty] | 81500 | 48600 | 82600 |  |  |  |  | 159900 |  | 13.8 | 6.5 |  |  |  | 0.021 | 0.023 |  |  |  | 183 | 80 | 183 |  |  | 198 | 0.79 |  |  |  | 0.31 | 0.3 |  |  |  | 1850 | 890 | 1850 |  |  |  |  | 2640 | [5 empty] | 37.2 | 24.8 | 38 |  |  |  | 29.5 | 31.3 |  |  | 549 | 467 | 585 |  |  |  | 879 | 3.91 |  | 3.94 |  | 371 | 345 | 375 |  |  | 2.26 |  | 3.23 |  |  | 1.38 |  | 2.03 |  |  | 0.57 |  | 0.67 |  |  | 145200 | 136500 | 147800 |  |  |  | 213800 |  | 21.2 | 17.9 |  | 2.42 |  | 2.83 | [6 empty] | 3.83 |  | 8.9 |  |  |  |  | 0.46 |  | 0.68 |  |  | 0.096 | 0.085 |  |  | 4120 | 970 | 4260 |  |  |  | 5100 | 16.9 | 9.96 | 17.3 |  |  |  | 21.5 | 11.9 | 21.7 |  |  | 93700 | 0.18 |  |  |  |  | 2450 | 1440 | 2470 |  |  |  |  | 4210 |  | 490 | 400 | 500 |  |  |  | 660 | 2.5 |  |  |  | 1010 | 310 | 970 |  |  | 1250 | 14.5 |  | 17.5 |  |  |  | 13.4 |  | 14.5 |  |  |  | 231 | 176 | 234 |  |  |  |  | Super CRM | Au | Ni | Cu | oxide | ferruginous soil | magmatic Ni-Cu-PGE | 420 | 350 | 400 |  |  |  | 990 | 21.8 | 17 | [5 empty] | 0.035 | 3.7 |  | 3.94 |  |  |  |  | 0.048 | 20.9 | 42.3 |  |  |  | 490 | 450 |  |  |  | 0.82 |  |  |  | 49.3 | 41.5 | 49 | [6 empty] | 226300 |  |  |  | 496300 |  |  | 3.17 |  |  |  | 2.78 | 1.95 | 3.13 |  |  |  |  | 31.3 | 11 | 32.9 |  |  |  |  | 1.02 |  | 1.3 |  |  | 0.4 |  | 0.51 |  |  |  |  | 14.5 | 11.3 | 15 |  |  |  | 7730 |  | 8690 |  |  |  | 14900 | 0.27 | [5 empty] | 0.32 |  |  | 2.63 | 1.64 | 3 |  |  |  |  | 201 | 243 |  |  |  | 425 | 1.62 |  | 1.97 |  |  |  | 9.53 | 5.08 | 17.8 |  |  |  | 1.33 |  | 2.17 |  |  | 45.7 | 30.6 |  |  |  |  | 141 |  | 333
OREAS045e | 0.311 |  |  |  | 0.311 |  | 67800 | 33200 | 67800 |  |  |  |  | 130400 |  | 16.3 | 11.4 |  |  |  | 0.05 | 0.053 |  |  |  | 252 | 139 | 246 |  |  |  | 0.62 |  |  |  | 0.28 |  |  |  |  | 650 | 320 | 630 |  |  |  |  | 890 | [5 empty] | 23.5 | 17.7 | 23.5 |  |  |  | 57 | 59 |  |  | 979 | 849 | 1067 |  |  |  | 1568 | 1.26 | 0.77 | 1.2 |  | 780 | 709 | 756 |  |  | 2.05 |  | 2.28 |  |  | 1.2 |  | 1.41 |  |  |  |  | 0.55 |  |  | 241200 | 226500 | 241900 |  |  |  | 354600 |  | 16.5 | 11.7 |  | 1.99 |  | 2 | [6 empty] | 3.11 |  | 6.31 | [6 empty] | 0.46 |  |  | 0.099 | 0.09 |  |  | 3240 | 530 | 3360 |  |  |  | 4050 | 11 |  | 11.1 |  |  |  | 6.58 |  |  |  |  | 86900 | 0.17 |  | 0.23 |  |  | 1560 | 950 | 1580 |  |  |  |  | 2680 |  | 550 | 400 | 560 |  |  |  | 720 | 2.4 |  | 2.95 |  | 590 | 270 | 580 |  |  | 780 | 6.8 |  | 7.4 |  |  |  | 9.57 |  | 9.46 |  |  |  | 454 | 357 | 459 |  |  |  |  | Super CRM | Au | Ni | Cu | oxide | lateritic | magmatic Ni-Cu-PGE | 340 | 290 |  |  |  |  | 810 | 18.2 | 14.3 | [5 empty] | 0.075 | 2.57 |  | 2.5 |  |  |  |  | 0.11 | 7.93 | 20.8 |  |  |  | 460 | 440 |  |  |  | 1 |  |  |  | 93 | 78 | 91 |  |  | 2.97 |  |  |  | 185600 |  |  |  | 401300 |  |  | 2.13 |  |  |  | 1.32 | 0.97 | [5 empty] | 15.9 | 4.05 | 15.9 |  |  |  |  | 0.56 |  | 0.63 |  |  |  |  | 0.36 |  |  |  |  | 12.9 | 10.7 | 13 |  |  |  | 5590 |  | 5840 |  |  |  | 9890 | 0.15 | 0.072 |  |  |  |  | 0.22 |  |  | 2.41 | 1.73 | 2.54 |  |  |  |  | 295 | 317 |  |  |  | 588 | 1.07 |  | 1.06 |  |  |  | 8.28 | 5.74 | 10.6 |  |  |  | 1.19 | 0.86 | 1.48 |  |  | 46.7 | 30.6 |  |  |  |  | 110 |  | 242
OREAS045f | [6 empty] | 101600 | 48100 | 104100 |  |  |  |  | 204600 |  | 9.67 |  |  |  |  | 0.018 | 0.019 |  |  |  | 206 | 158 | 210 |  |  | 266 | 1.2 | 0.98 | 1.03 |  | 0.21 | 0.17 | 0.2 |  |  | 960 | 750 | 1020 |  |  |  |  | 1390 | [5 empty] | 28.8 | 22.3 | 29.4 |  |  |  | 44.5 | 49 |  |  | 417 | 341 | 476 |  |  |  | 707 | 3.65 | 1.88 | 3.66 |  | 363 | 336 | 362 | 364 |  | 2.23 | 1.49 | 2.88 |  |  | 1.33 | 0.78 | 1.65 |  |  | 0.63 | 0.49 | 0.62 |  |  | 146500 | 136900 | 151600 |  |  |  | 223100 |  | 26.7 | 20.3 |  | 2.31 | 1.7 | 2.57 |  |  |  | 0.12 |  |  | 4.64 | 0.93 | 6.97 |  |  |  | 0.031 | 0.45 | 0.28 | 0.56 |  |  | 0.11 | 0.087 |  |  | 2240 | 820 | 2280 |  |  |  | 2840 | 15.7 | 10.7 | 15.7 |  |  |  | 20.4 |  | 20.4 |  |  | 101300 | 0.19 | 0.097 | 0.26 |  |  | 2290 | 1520 | 2420 |  |  |  |  | 4230 |  | 220 | 150 | 240 |  |  |  | 310 | 2.27 | 1.19 |  |  | 630 | 320 | 700 |  |  | 910 | 23.1 |  | 23.7 |  |  |  | 12.3 | 10.1 | 13 |  |  |  | 256 | 192 | 268 | 293 |  |  | Available | Super CRM | Au | Ni | Cu | oxide | lateritic | magmatic Ni-Cu-PGE | 300 | 220 | 300 |  |  |  | 710 | 14.7 | 12.4 |  |  |  |  | 0.04 | 0.057 | 3.43 | 2.63 | 3.44 |  |  |  | 0.037 | 0.038 | 14.4 | 31.6 |  |  |  | 290 | 270 |  | 320 |  | 0.64 |  | 0.63 |  | 36.3 | 31.4 | 35.8 |  |  | 2.26 |  |  |  | 197200 |  |  |  | 435900 |  | 1.91 | 2.6 |  |  |  | 2.85 | 1.97 | 3.37 |  |  |  |  | 25.1 | 13.2 | 26.9 | 31.4 |  |  |  | 1.66 |  | 1.56 |  |  | 0.37 | 0.25 | 0.41 |  |  |  |  | 9.99 | 7.67 | 9.99 |  |  |  | 10800 | 970 | 11400 |  |  |  | 20000 | 0.2 | 0.12 |  |  | 0.2 | 0.11 | 0.26 |  |  | 2.09 | 1.09 | 2.32 |  |  |  |  | 217 | 261 |  |  |  | 447 | 1.27 | [5 empty] | 10.9 | 6.74 | 14.7 |  |  |  | 1.25 | 0.69 | 1.79 |  |  | 35.3 | 22.2 | 34.3 |  |  |  | 172 | 30 | 261 | 263
OREAS045h | 0.147 | 0.092 |  |  | 0.092 |  | 79900 | 38900 | 80400 |  |  |  |  | 158700 |  | 16.9 | 8.36 |  |  |  | 0.039 | 0.041 |  |  |  | 332 | 271 | 330 |  |  | 421 | 1.09 | 0.94 |  |  | 0.17 | 0.14 | 0.18 |  |  | 1350 | 1060 | 1430 |  |  |  |  | 2010 | [5 empty] | 23.6 | 18.4 | 24.3 |  |  |  | 88 | 90 | 91 |  | 602 | 508 | 677 |  |  |  | 1022 | 2.29 | 1.22 | 2.34 |  | 767 | 717 | 760 | 786 |  | 2.42 | 1.83 | 2.63 |  |  | 1.44 | 0.99 | 1.62 |  |  | 0.65 | 0.54 | 0.65 |  |  | 195200 | 181800 | 201400 |  |  |  | 294300 |  | 21.3 | 16.1 |  | 2.34 | 1.86 | 2.41 |  |  |  | 0.15 |  |  | 3.6 | 0.9 | 4.95 |  |  |  | 0.024 | 0.48 | 0.35 | 0.56 |  |  | 0.1 | 0.086 |  |  | 2050 | 840 | 2140 |  |  |  | 2580 | 12.4 | 8.91 | 12.6 |  |  |  | 13.1 |  | 13.5 |  |  | 99800 | 0.21 | 0.13 | 0.24 |  |  | 2380 | 1650 | 2550 |  |  |  |  | 4370 |  | 380 | 260 | 400 |  |  |  | 500 | 1.55 | 0.92 |  |  | 900 | 360 | 950 |  |  | 1280 | 14.8 |  | 15.6 |  |  |  | 11.2 | 8.92 | 11.3 |  |  |  | 423 | 348 | 439 | 455 |  |  | Available | Super CRM | Au | Ni | Cu | oxide | lateritic | magmatic Ni-Cu-PGE | 230 | 180 | 230 |  |  |  | 560 | 11.9 | 10.2 |  |  |  |  | 0.094 | 0.128 | 2.91 | 2.33 | 2.93 |  |  |  | 0.081 | 0.087 | 11.5 | 22.7 |  |  |  | 350 | 320 |  | 350 |  | 0.63 |  | 0.57 |  | 57 | 50 | 53 |  |  | 2.02 |  |  |  | 190000 |  |  |  | 414100 |  | 1.95 | 2.5 |  |  |  | 1.93 | 1.34 | [5 empty] | 27.1 | 15.5 | 29.9 | 33.1 |  |  |  | 1.08 |  | 0.99 |  |  | 0.39 | 0.29 | 0.4 |  |  |  |  | 7.26 | 5.52 | 7.4 |  |  |  | 8780 | 1160 | 9330 |  |  |  | 16100 | 0.15 | 0.085 |  |  | 0.23 | 0.14 | 0.26 |  |  | 1.68 | 0.92 | 1.82 |  |  |  |  | 233 | 275 |  |  |  | 468 | 0.99 | [5 empty] | 10.4 | 7.24 | 12.4 |  |  |  | 1.44 | 0.95 | 1.66 |  |  | 39.7 | 27.7 | 36.7 |  |  |  | 131 | 28.1 | 200 | 201
OREAS045P | 0.32 | 0.3 |  |  | 0.3 |  |  |  | 68200 | [6 empty] | 13.4 | 4.2 |  |  |  | 0.049 | 0.055 | [5 empty] | 281 | [7 empty] | 0.21 | 0.18 |  |  | 23600 |  |  | 3000 | [6 empty] | 0.2 | 0.09 |  |  |  |  | 48.9 |  |  |  | 120 |  |  |  | 1103 | 873 | 1140 | [8 empty] | 749 | 646 | [5 empty] | 4.1 |  |  |  |  | 2.2 |  |  |  |  | 1.16 |  |  |  |  | 192200 | [10 empty] | 4 | [15 empty] | 0.78 | [8 empty] | 3500 | [6 empty] | 24.8 | [8 empty] | 111900 |  |  | 0.31 |  |  |  |  | 2200 | [8 empty] | 1270 | [8 empty] | 804 |  | 810 | [5 empty] | 24 | [5 empty] | 21 |  |  |  | 385 | 281 | [6 empty] | Au | Ni | Cu | oxide | ferruginous soil | magmatic Ni-Cu-PGE | 454 |  | 470 |  |  |  |  | 22 | 19 |  |  |  |  | 0.054 | 0.055 |  |  | 5.42 |  |  |  | 0.072 | 0.077 |  | 23 | [5 empty] | 300 |  |  | 0.92 | 0.38 | [11 empty] | 204200 | [6 empty] | 4.51 | [5 empty] | 3.1 | [6 empty] | 32.6 | [11 empty] | 0.69 | [6 empty] | 9.8 | [5 empty] | 11800 | [10 empty] | 0.32 |  |  |  |  | 2.4 | [18 empty] | 18 | [5 empty] | 2.1 |  |  | 141 | 122 | [6 empty] | 279
OREAS046 | 0.038 | 0.025 |  |  | 0.025 |  | 62600 | 7480 |  |  |  |  | 120500 |  |  | 1.01 | 0.72 |  |  |  | 0.001 | 0.002 |  |  |  | 473 | 55 | 461 |  |  |  | 0.91 | 0.17 | 0.92 |  | 0.054 | 0.028 |  |  |  | 24000 | 6000 |  |  |  |  | 34000 |  |  | 0.059 | 0.036 |  |  | 36.4 | 27.3 | 37.2 |  |  |  | 9.83 | 9.93 |  |  | 45.7 | 25 |  |  |  | 97 |  | 0.64 | 0.36 | 0.62 |  | 23.1 | 23.4 |  |  |  | 2.03 |  | 2.02 |  |  | 1.13 |  | 1.12 |  |  | 0.89 |  | 0.88 |  |  | 26100 | 14500 |  |  |  | 37900 |  |  | 14 | 2.99 |  | 2.66 | 1.64 | 2.6 |  |  |  | 0.061 |  |  | 1.82 |  | 4.11 |  |  |  |  | 0.39 | 0.2 | 0.4 |  |  | 0.026 |  |  |  | 11900 | 1090 |  |  |  | 14200 |  | 18.9 | 15.5 | 19.7 |  |  |  | 10.4 | 6.78 |  |  |  | 10600 | 0.15 | 0.067 | 0.16 |  |  | 9430 | 4590 |  |  |  |  | 16100 |  |  | 490 | 250 |  |  |  | 640 |  | 0.77 | 0.66 | 2 |  | 26100 | 770 |  |  | 34900 |  | 4.56 |  | 5.42 |  |  |  | 18.5 | 13.2 | 18.7 |  |  |  | 26.8 | 16.3 | 30.7 |  |  |  | Available | Super CRM | Au | Cu | Zn | oxide | glacial till | barren | 540 | 530 |  |  |  | 1220 |  | 7.02 | 2.02 |  |  |  |  | 0.001 | 0.001 | 4.84 | 3.75 | 4.81 |  |  |  | 0.002 | 0.001 | 6.11 | 33.5 |  | 0.001 |  | 50 | 50 |  |  |  | 0.1 | 0.068 |  |  | 8.75 | 2.78 | 9.17 |  |  |  | 0.2 | [5 empty] | 727300 |  |  | 2.11 | 3.33 |  |  |  | 0.78 | 0.4 | [5 empty] | 408 | 26.9 | 404 |  |  |  |  | 0.27 |  | 0.31 |  |  | 0.36 | 0.2 | 0.36 |  |  |  |  | 3.26 | 2.87 | 3.23 |  |  |  | 2070 | 650 |  |  |  | 3720 |  | 0.21 | 0.061 |  |  | 0.15 |  | 0.16 |  |  | 0.7 | 0.43 | 0.74 |  |  |  |  | 22.1 | 60 |  |  |  |  | 0.21 | 0.073 | 1 |  |  |  | 10.5 | 5.06 | 11.4 |  |  |  | 1.01 | 0.48 | 1.07 |  |  | 35.5 | 20.7 |  |  |  |  | 61 | 5.66 | 159
OREAS047 | 0.13 | 0.107 |  |  | 0.107 |  | 62500 | 8100 |  |  |  |  | 119600 |  |  | 9.57 | 9.53 |  |  |  | 0.032 | 0.044 |  |  |  | 485 | 62 | 473 |  |  |  | 1.04 | 0.19 | 0.97 |  | 0.17 | 0.15 |  |  |  | 23100 | 5470 |  |  |  |  | 32700 |  |  | 0.5 | 0.5 |  |  | 55 | 44.7 | 56 |  |  |  | 53 | 52 |  |  | 82 | 30.4 |  |  |  | 165 |  | 2.09 | 1.19 | 2.01 |  | 159 | 160 |  |  |  | 2.12 |  | 2.11 |  |  | 1.18 |  | 1.16 |  |  | 1.03 |  | 1.01 |  |  | 27800 | 16500 |  |  |  | 39700 |  |  | 14.1 | 3.28 |  | 3.01 | 1.92 | 2.83 |  |  |  | 0.075 |  |  | 1.87 |  | 4.1 |  |  |  |  | 0.41 | 0.21 | 0.42 |  |  | 0.055 | 0.037 |  |  | 11800 | 1160 |  |  |  | 14200 |  | 30.1 | 25.2 | 30.9 |  |  |  | 42.5 | 8.83 |  |  |  | 10200 | 0.15 | 0.07 | 0.16 |  |  | 9790 | 4840 |  |  |  |  | 16700 |  |  | 510 | 270 |  |  |  | 640 |  | 12.9 | 12.7 | 12.7 |  | 26100 | 910 |  |  | 34700 |  | 17 |  | 17.9 |  |  |  | 24.3 | 17.8 | 24 |  |  |  | 90 | 80 | 91 |  |  |  | Available | Super CRM | Au | Cu | Zn | oxide | glacial till | various ores | 560 | 550 |  |  |  | 1290 |  | 284 | 284 |  |  |  |  | 0.043 | 0.044 | 6.68 | 5.3 | 6.58 |  |  |  | 0.026 | 0.029 | 7.15 | 37.6 |  | 0.001 |  | 440 | 460 |  |  |  | 0.32 | 0.2 |  |  | 9.11 | 3.17 | 9.27 |  |  |  | 0.4 | [5 empty] | 727800 |  |  | 2.66 | 4.01 |  |  |  | 4.3 | 2.54 | 6.14 |  |  |  |  | 408 | 31.4 | 402 |  |  |  |  | 0.42 |  | 0.46 |  |  | 0.38 | 0.23 | 0.39 |  |  |  |  | 3.86 | 3.25 | 3.84 |  |  |  | 2130 | 700 |  |  |  | 3790 |  | 0.25 | 0.083 |  |  | 0.15 |  | 0.17 |  |  | 0.76 | 0.47 | 0.79 |  |  |  |  | 24.7 | 61 |  |  |  |  | 0.26 | 0.11 | 1 |  |  |  | 10.7 | 5.75 | 11.6 |  |  |  | 1.01 | 0.5 | 1.08 |  |  | 226 | 213 | 217 |  |  |  | 63 | 6.7 | 161
OREAS050c | [21 empty] | 0.836 | [52 empty] | 7420 | [95 empty] | 591 | [29 empty] | Au | Cu | Mo | primary | quartz monzonite | porphyry copper-gold | [28 empty] | 9440
OREAS050P | [21 empty] | 0.727 | [52 empty] | 6910 | [125 empty] | Au | Cu |  | primary | quartz monzonite | porphyry copper-gold
OREAS050Pb | [21 empty] | 0.841 | [52 empty] | 7440 | [125 empty] | Au | Cu |  | primary | quartz monzonite | porphyry copper-gold
OREAS051P | [21 empty] | 0.43 | [52 empty] | 7280 | [125 empty] | Au | Cu |  | primary | quartz monzonite | porphyry copper-gold
OREAS052c | [21 empty] | 0.346 | [52 empty] | 3440 | [95 empty] | 267 | [29 empty] | Au | Cu | Mo | primary | quartz monzonite | porphyry copper-gold | [28 empty] | 4710
OREAS052P | [21 empty] | 0.183 | [52 empty] | 3870 | [125 empty] | Au | Cu |  | primary | quartz monzonite | porphyry copper-gold
OREAS052Pb | [21 empty] | 0.307 | [52 empty] | 3338 | [125 empty] | Au | Cu |  | primary | quartz monzonite | porphyry copper-gold
OREAS053P | [21 empty] | 0.38 | [52 empty] | 4130 | [125 empty] | Au | Cu |  | primary | quartz monzonite | porphyry copper-gold
OREAS053Pb | [21 empty] | 0.623 | [52 empty] | 5460 | [125 empty] | Au | Cu |  | primary | quartz monzonite | porphyry copper-gold
OREAS054Pa | [21 empty] | 2.9 | [52 empty] | 15500 | [125 empty] | Au | Cu |  | primary | quartz monzonite | porphyry copper-gold
OREAS055P | [21 empty] | 0.927 | [53 empty] | 1397 | [124 empty] | Au | Cu | S | primary | quartz monzonite | porphyry copper-gold | [29 empty] | 28900
OREAS056P | [21 empty] | 0.746 | [53 empty] | 1064 | [124 empty] | Au | Cu | S | primary | quartz monzonite | porphyry copper-gold | [29 empty] | 18200
OREAS058P | [21 empty] | 0.523 | [53 empty] | 5110 | [124 empty] | Au | Cu | S | primary | quartz monzonite | porphyry copper-gold | [29 empty] | 6220
OREAS059a | [16 empty] | 666 |  |  |  |  | 0.191 | [53 empty] | 3439 | [19 empty] | 179000 | [75 empty] | 80 | [21 empty] | 46 | [6 empty] | Cu | Au | Co | primary | felsic volcanic breccia | IOCG
OREAS059b | [16 empty] | 701 |  |  |  |  | 0.303 | [53 empty] | 5765 | [19 empty] | 200000 | [75 empty] | 123 | [21 empty] | 45 | [6 empty] | Cu | Au | Co | primary | felsic volcanic breccia | IOCG | [29 empty] | 41100
OREAS059c | [16 empty] | 574 |  |  |  |  | 0.595 | [53 empty] | 10200 | [19 empty] | 196000 | [75 empty] | 181 | [21 empty] | 53 | [6 empty] | Cu | Au | Co | primary | felsic volcanic breccia | IOCG | [29 empty] | 39100
OREAS059d | [16 empty] | 820 |  |  |  |  | 0.801 | [53 empty] | 14700 | [19 empty] | 268000 | [75 empty] | 310 | [21 empty] | 68 | [6 empty] | Cu | Au | Co | primary | felsic volcanic breccia | IOCG | [29 empty] | 37000
OREAS060b |  | 4.96 |  |  | 4.96 | [16 empty] | 2.57 | [178 empty] | Au | Ag |  | primary | andesite | low sulphidation epithermal
OREAS060c | 4.87 | 4.81 |  |  | 4.81 | [15 empty] | 2.45 | 2.47 | [178 empty] | Au | Ag | S | primary | andesite | low sulphidation epithermal | [28 empty] | 8600
OREAS060d | 4.57 | 4.45 |  |  | 4.45 |  | 35600 | 10000 | [7 empty] | 15.7 | 15.3 |  |  |  | 2.43 | 2.47 |  |  |  | 215 | 36.4 |  |  |  |  | 0.72 | 0.5 |  |  | 0.31 | 0.3 |  |  |  | 101900 | 97800 | [7 empty] | 0.15 | 0.14 |  |  | 18.6 | 15.8 |  |  |  |  | 7.59 |  |  |  | 13.6 | 13.3 | [5 empty] | 4.34 | 2.32 |  |  | 73 | 72 |  |  |  | 1.37 | 0.97 |  |  |  | 0.81 | 0.51 |  |  |  | 0.5 |  |  |  |  | 19600 | 18300 | [6 empty] | 8.15 | 3.96 |  | 1.62 | 1.31 | [7 empty] | 1.3 | [5 empty] | 0.1 | 0.28 | 0.19 |  |  |  | 0.023 | 0.018 |  |  | 15100 | 1990 | [5 empty] | 9.09 | 7.9 |  |  |  |  | 40.6 | 9.88 |  |  |  |  | 0.12 | 0.061 |  |  |  | 5900 | 5160 | [7 empty] | 590 | 570 | [5 empty] | 2.83 | 2.63 |  |  | 5650 | 610 |  |  |  |  | 1.78 | [5 empty] | 8.9 | 7.64 |  |  |  |  | 9.56 | 8.64 | [5 empty] | Super CRM | Au | Ag | Cu | primary | andesite | low sulphidation epithermal | 420 | 390 | [5 empty] | 10.6 | 8.67 | [6 empty] | 2.2 | 1.91 | [6 empty] | 9.91 |  |  |  |  | 5730 | 5630 |  |  |  | 2.14 | 0.43 |  |  | 6.85 | 4.3 | [13 empty] | 1.51 |  |  |  |  | 0.7 | 0.39 | [5 empty] | 244 | 137 | [10 empty] | 0.24 | 0.19 |  |  |  | 2.02 |  | 2.15 | 1.2 |  |  |  |  | 1710 | 320 | [5 empty] | 0.64 | 0.17 |  |  | 0.11 |  |  |  |  | 0.65 | 0.29 | [5 empty] | 37.8 | [5 empty] | 2.28 | [5 empty] | 7.25 | 5.28 |  |  |  |  | 0.75 | 0.42 |  |  |  | 36.9 | 32.9 |  |  |  |  | 49.6 | 7.4
OREAS060P |  | 4.89 |  |  | 4.89 | [16 empty] | 2.6 | [178 empty] | Au | Ag |  | primary | andesitic volcanics | low sulphidation epithermal
OREAS061d |  | 9.27 |  |  | 9.27 | [16 empty] | 4.76 | [178 empty] | Au | Ag |  | primary | andesite | low sulphidation epithermal
OREAS061e | 5.27 | 5.37 |  |  | 5.37 | [15 empty] | 4.51 | 4.43 | [178 empty] | Au | Ag | S | primary | andesite | low sulphidation epithermal | [28 empty] | 7900
OREAS061f | 3.64 | 3.61 |  |  | 3.61 |  | 53700 | 15200 | [7 empty] | 12.2 | 11.6 |  |  |  | 4.53 | 4.6 |  |  |  | 257 | 37.4 |  |  |  |  | 0.76 | 0.49 |  |  | 0.1 | 0.093 |  |  |  | 75400 | 66400 | [7 empty] | 0.13 | 0.12 |  |  | 22.5 | 20 |  |  |  |  | 9.85 |  |  |  | 22 | 20.3 | [5 empty] | 3.9 | 2.16 |  |  | 40.2 | 39.2 |  |  |  | 2.02 | 1.5 |  |  |  | 1.19 | 0.76 |  |  |  | 0.69 |  |  |  |  | 26700 | 24000 | [6 empty] | 11.5 | 5.58 |  | 2.33 | 1.86 | [7 empty] | 1.88 | [5 empty] | 0.099 | 0.4 |  |  |  |  | 0.032 | 0.024 |  |  | 15400 | 1840 | [5 empty] | 10.5 | 9.19 |  |  |  |  | 35.7 | 11.6 |  |  |  |  | 0.17 | 0.091 |  |  |  | 10000 | 8340 | [7 empty] | 650 | 610 | [5 empty] | 2.08 | 1.96 |  |  | 12800 | 1510 |  |  |  |  | 2.28 | [5 empty] | 12.2 | 10.6 |  |  |  |  | 15.4 | 13.1 | [5 empty] | Super CRM | Au | Ag | Cu | primary | andesite | low sulphidation epithermal | 650 | 590 | [5 empty] | 10.1 | 7.95 | [6 empty] | 2.9 | 2.45 | [6 empty] | 8.79 |  |  |  |  | 4060 | 3980 |  |  |  | 1.6 | 0.33 |  |  | 10.6 | 7 | [13 empty] | 2.11 |  |  |  |  | 0.71 | 0.47 | [5 empty] | 359 | 159 | [10 empty] | 0.35 | 0.27 |  |  |  | 1.13 |  | 2 | 1.06 |  |  |  |  | 2630 | 900 | [5 empty] | 0.6 | 0.13 |  |  | 0.15 |  |  |  |  | 0.53 | 0.21 | [5 empty] | 63 | [5 empty] | 2.04 | [5 empty] | 10.2 | 7.7 |  |  |  |  | 1.1 | 0.67 |  |  |  | 51 | 44.4 |  |  |  |  | 72
OREAS061Pa | 8.54 |  |  |  | 8.54 | [16 empty] | 4.46 | [178 empty] | Au | Ag |  | primary | andesitic volcanics | low sulphidation epithermal
OREAS061Pb |  | 9 |  |  | 9 | [16 empty] | 4.75 | [178 empty] | Au | Ag |  | primary | andesitic volcanics | low sulphidation epithermal
OREAS062c |  | 8.76 |  |  | 8.76 | [16 empty] | 8.79 | [178 empty] | Au | Ag |  | primary | andesite | low sulphidation epithermal
OREAS062d |  | 8.37 |  |  | 8.37 | [16 empty] | 10.36 | [178 empty] | Au | Ag |  | primary | andesite | low sulphidation epithermal
OREAS062e | 9.86 | 9.86 |  |  | 9.86 | [15 empty] | 9.37 | 9.13 | [178 empty] | Au | Ag | S | primary | andesite | low sulphidation epithermal | [28 empty] | 4290
OREAS062f | 5.47 | 5.42 |  |  | 5.42 |  | 57100 | 17000 | [7 empty] | 7.82 | 7.11 |  |  |  | 9.59 | 9.71 | 19.6 |  |  | 222 | 35.8 |  |  |  |  | 0.74 | 0.45 |  |  | 0.07 | 0.056 |  |  |  | 79800 | 67000 | [7 empty] | 0.12 | 0.11 |  |  | 22 | 19 |  |  |  |  | 10.5 |  |  |  | 26.7 | 25.6 | [5 empty] | 2.27 | 1.27 |  |  | 37.3 | 35 |  |  |  | 2.14 | 1.54 |  |  |  | 1.25 | 0.81 |  |  |  | 0.71 | 0.45 |  |  |  | 27200 | 23100 | [6 empty] | 11.6 | 5.43 |  | 2.44 | 1.93 | [7 empty] | 1.93 | [5 empty] | 0.085 | 0.44 | 0.3 |  |  |  | 0.029 | 0.024 |  |  | 9990 | 1290 | [5 empty] | 10 | 8.61 |  |  |  |  | 30.4 | 8.71 |  |  |  |  | 0.17 | 0.099 |  |  |  | 11000 | 8770 | [7 empty] | 640 | 560 | [5 empty] | 1.88 | 1.73 |  |  | 16100 | 2320 |  |  |  |  | 2.3 | [5 empty] | 12.1 | 10.4 |  |  |  |  | 19.2 | 15.6 | [5 empty] | Super CRM | Au | Ag | Cu | primary | andesite | low sulphidation epithermal | 650 | 580 | [5 empty] | 7.16 | 5.56 | [6 empty] | 2.82 | 2.37 | [6 empty] | 5.58 |  |  |  |  | 2010 | 2030 |  |  |  | 1.27 | 0.23 |  |  | 10.8 | 7.22 | [13 empty] | 2.08 |  |  |  |  | 0.74 | 0.49 | [5 empty] | 412 | 177 | [10 empty] | 0.37 | 0.28 |  |  |  | 1.17 |  | 1.35 | 0.81 |  |  |  |  | 2630 | 1350 | [5 empty] | 0.33 | 0.073 |  |  | 0.16 | 0.11 |  |  |  | 0.34 | 0.15 | [5 empty] | 68 | [5 empty] | 1.51 | [5 empty] | 10.7 | 8.3 |  |  |  |  | 1.12 | 0.72 |  |  |  | 50 | 41.9 |  |  |  |  | 75
OREAS062Pa |  | 18.4 |  |  | 18.4 | [16 empty] | 9.64 | [178 empty] | Au | Ag |  | primary | andesitic volcanics | low sulphidation epithermal
OREAS062Pb |  | 21.5 |  |  | 21.5 | [16 empty] | 11.33 | [178 empty] | Au | Ag |  | primary | andesitic volcanics | low sulphidation epithermal
OREAS065a | 7.8 |  |  |  | 7.8 | [16 empty] | 0.52 | [52 empty] | 93 | [125 empty] | Au | Ag | Cu | primary | metasediment/basalt | high sulphidation epithermal
OREAS066a | 18.9 |  |  |  | 18.9 | [16 empty] | 1.24 | [52 empty] | 121 | [125 empty] | Au | Ag | Cu | primary | metasediment/basalt | high sulphidation epithermal
OREAS067a | 33.6 |  |  |  | 33.6 | [16 empty] | 2.24 | [52 empty] | 325 | [125 empty] | Au | Ag | Cu | primary | metasediment/basalt | high sulphidation epithermal
OREAS068a | 42.9 |  |  |  | 42.9 | [16 empty] | 3.89 | [52 empty] | 392 | [125 empty] | Au | Ag | Cu | primary | metasediment/basalt | high sulphidation epithermal
OREAS070b | 0.175 |  |  |  | 0.175 |  | 38700 |  | 38000 | 38100 | [5 empty] | 148 |  | 143 | [7 empty] | 202 |  | 202 |  |  |  | 1.04 |  |  |  | 0.84 |  |  |  |  | 30500 |  | 30800 | 30700 | [5 empty] | 0.36 |  |  |  | 28.2 |  | 27.5 |  |  |  | 78 | 83 |  |  |  |  | 1252 | 1243 |  |  |  | 3.44 |  | 3.37 |  | 52 |  | 52 |  |  |  |  | 1.92 |  |  |  |  | 1.18 |  |  |  |  | 0.54 |  |  | 55200 |  | 56600 | 55100 |  |  |  |  | 10.1 |  |  |  |  | 1.93 | [6 empty] | 1.86 | [8 empty] | 0.41 |  |  | 0.047 |  |  |  | 6200 |  | 6170 | 5850 |  |  |  | 15.3 |  | 15.5 |  |  |  | 34.4 |  | 35.3 |  |  | 66900 | [5 empty] | 134000 |  | 136100 | 135400 | [5 empty] | 1150 |  | 1160 | 1150 |  |  |  | 3.3 |  |  |  | 7690 |  |  | 7420 |  |  | 3.68 |  | 3.27 | [5 empty] | 11.3 |  |  |  | 2180 |  | 2220 | 2231 |  |  | Available | Super CRM | Ni | Co | As | primary | mineralised ultramafic | komatiite-hosted nickel sulphide | 220 |  | 250 | 240 |  |  |  | 13.7 |  | 13.2 | [7 empty] | 3.13 | [6 empty] | 33.7 |  |  |  | 3090 |  | 3080 |  |  | 0.56 |  |  |  | 12.4 | [8 empty] | 227800 | 224200 | [5 empty] | 2 |  |  |  | 1.21 | [6 empty] | 74 |  | 72 |  |  |  |  | 0.3 | [6 empty] | 0.32 |  |  |  |  | 6.91 |  | 6.45 |  |  |  | 1810 |  | 1760 | 1780 |  |  |  | 0.33 | [5 empty] | 0.18 |  |  | 1.72 |  | 1.87 | [5 empty] | 69 |  |  |  |  | 4.92 | [5 empty] | 9.85 |  | 10.7 | [5 empty] | 1.16 |  |  | 112 |  | 107 |  |  |  | 66 |  | 67
OREAS070P | 0.5 | 0.02 |  |  | 0.02 |  |  |  | 3300 | [6 empty] | 2.5 | 1.8 |  |  |  | 0.013 | 0.013 | [5 empty] | 6.5 | [7 empty] | 0.01 | 0.01 | [5 empty] | 2500 | [6 empty] | 0.2 | 0.02 |  |  |  |  | 0.9 |  |  |  | 91 |  |  |  | 747 | 705 | 980 | [8 empty] | 2.6 | 2.6 | [5 empty] | 0.11 |  |  |  |  | 0.1 |  |  |  |  | 0.1 |  |  |  |  | 39800 | [10 empty] | 0.1 | [15 empty] | 0.1 | [8 empty] | 300 | [6 empty] | 0.6 | [8 empty] | 157400 |  |  | 0.05 |  |  |  |  | 252000 | [8 empty] | 630 | [10 empty] | 790 | [5 empty] | 1 | [5 empty] | 0.5 |  |  |  | 2730 | 2438 | [6 empty] | Ni | Co | Pt | primary | metadunite | komatiite-hosted nickel sulphide |  |  | 50 |  |  |  |  | 2 | 1 |  |  |  |  | 0.001 | 0.002 |  |  | 0.11 |  |  |  | 0.002 | 0.001 |  | 0.7 | [8 empty] | 0.58 | 0.17 | [11 empty] | 163100 | [6 empty] | 0.1 | [5 empty] | 1 | [6 empty] | 3.9 | [11 empty] | 2 | [6 empty] | 1 | [5 empty] | 190 | [10 empty] | 0.05 |  |  |  |  | 0.5 | [18 empty] | 0.8 | [5 empty] | 0.1 |  |  | 35 | 34 | [6 empty] | 6.3
OREAS072a | [6 empty] | 72507.387 | [5 empty] | 136000 |  |  | 14.7 |  | 13.6 |  |  |  | 0.006 | [37 empty] | 157 | 176 |  |  | 228 |  | 273 | [8 empty] | 316 |  | 333 | [17 empty] | 96300 |  | 95400 | [57 empty] | 40524.0192 | [5 empty] | 66600 | [31 empty] | 6930 |  | 6920 | [5 empty] | Ni | Pt | Pd | primary | mineralised ultramafic | komatiite-hosted nickel sulphide | [14 empty] | 0.041 | [7 empty] | 0.036 | [5 empty] | 17400 |  | 16700 | [18 empty] | 489000
OREAS072b | 0.23 |  |  |  | 0.23 |  | 47900 |  | 47200 | 47500 | [5 empty] | 146 |  | 151 | [7 empty] | 330 |  | 335 |  |  |  | 1.02 |  |  |  | 0.68 |  |  |  |  | 27900 |  | 28200 | 28300 | [5 empty] | 0.31 |  |  |  | 43.6 |  | 43.5 |  |  |  | 131 | 138 | 126 |  |  |  | 974 | 961 |  |  |  | 3.37 |  | 3.16 |  | 222 |  | 219 | 193 |  |  |  | 2.74 |  |  |  |  | 1.69 |  |  |  |  | 0.74 |  |  | 68400 |  | 69700 | 68000 |  |  |  |  | 11.7 |  |  |  |  | 2.75 | [6 empty] | 2.51 | [8 empty] | 0.56 |  |  | 0.049 |  |  |  | 11400 |  | 11300 | 10900 |  |  |  | 24.4 |  | 24.2 |  |  |  | 33.3 |  |  |  |  | 51200 | [5 empty] | 95900 |  | 96600 | 96100 | [5 empty] | 1010 |  | 1010 | 1000 |  |  |  | 4.01 |  |  |  | 10100 |  |  | 9580 |  |  | 5.5 |  | 5.48 | [5 empty] | 16.9 |  |  |  | 6860 |  | 7050 | 7086 |  |  | Available | Super CRM | Ni | Co | As | primary | mineralised ultramafic | komatiite-hosted nickel sulphide | 260 |  | 290 | 270 |  |  |  | 14.9 |  | 14.1 | [7 empty] | 4.79 | [6 empty] | 47.2 |  |  |  | 14900 |  | 14800 |  |  | 0.87 |  |  |  | 12.8 | [8 empty] | 240200 | 239200 | [5 empty] | 2.99 |  |  |  | 1.43 | [6 empty] | 64 |  | 61 |  |  |  |  | 0.43 |  |  |  |  | 0.44 |  | 0.46 |  |  |  |  | 11.3 |  | 10.3 |  |  |  | 2160 |  | 2080 | 2130 |  |  |  | 0.35 | [5 empty] | 0.26 |  |  | 4.68 |  | 4.76 | [5 empty] | 77 |  |  |  |  | 4.02 | [5 empty] | 12.8 |  | 15.3 | [5 empty] | 1.64 |  |  | 99 |  | 98 |  |  |  | 88 |  | 86
OREAS073a | [6 empty] | 12807.8742 | [5 empty] | 23800 |  |  | 24.8 |  | 26.3 |  |  |  | 0.014 | [37 empty] | 286 | 302 |  |  | 1668 |  | 1987 | [8 empty] | 877 |  | 915 | [17 empty] | 92000 |  | 92400 | [57 empty] | 196589.736 | [5 empty] | 325000 | [31 empty] | 14100 |  | 14400 | [5 empty] | Ni | Pt | Pd | primary | mineralised ultramafic | komatiite-hosted nickel sulphide | [14 empty] | 0.078 | [7 empty] | 0.064 | [5 empty] | 33100 |  | 30200 | [18 empty] | 364000
OREAS073b | 0.371 |  |  |  | 0.371 |  | 38700 |  | 37700 | 37700 | [5 empty] | 293 |  | 301 | [7 empty] | 205 |  | 208 | [7 empty] | 1.13 |  |  |  |  | 31600 |  | 31500 | 31500 | [5 empty] | 0.41 |  |  |  | 29.6 |  | 28.9 |  |  |  | 240 | 252 | 246 |  |  |  | 1174 | 1172 |  |  |  | 3.02 |  | 2.81 |  | 447 |  | 439 | 430 |  |  |  | 2.14 |  |  |  |  | 1.31 |  |  |  |  | 0.62 |  |  | 86200 |  | 87400 | 86300 |  |  |  |  | 9.34 | [11 empty] | 1.73 | [8 empty] | 0.45 |  |  | 0.058 |  |  |  | 6210 |  | 6140 | 5860 |  |  |  | 16.6 |  | 15.6 |  |  |  | 27.2 |  |  |  |  | 64300 | [5 empty] | 117200 |  | 118800 | 118000 | [5 empty] | 1160 |  | 1160 | 1150 | [7 empty] | 7820 |  |  | 7360 |  |  | 4.13 |  | 3.63 | [5 empty] | 11.9 |  |  |  | 14800 |  | 14987 | 15044 |  |  | Available | Super CRM | Ni | Co | As | primary | mineralised ultramafic | komatiite-hosted nickel sulphide | 230 |  | 260 | 240 |  |  |  | 17.2 |  | 16 | [7 empty] | 3.37 | [6 empty] | 31 |  |  |  | 29400 |  | 29000 |  |  | 1.33 |  |  |  | 12.7 | [8 empty] | 210800 | 208900 | [5 empty] | 2.22 |  |  |  | 1.28 | [6 empty] | 69 |  | 65 |  |  |  |  | 0.31 | [6 empty] | 0.36 |  |  |  |  | 6.94 |  | 6.38 |  |  |  | 1920 |  | 1870 | 1910 |  |  |  | 0.41 | [5 empty] | 0.19 |  |  | 2.1 |  | 2.11 | [5 empty] | 73 |  |  |  |  | 4.62 | [5 empty] | 10.9 |  | 11.7 | [5 empty] | 1.21 |  |  | 114 |  | 112 |  |  |  | 64 |  | 61
OREAS074a | [6 empty] | 11643.522 | [5 empty] | 22100 |  |  | 49.6 |  | 49.6 |  |  |  | 0.021 | [37 empty] | 554 | 581 |  |  | 1303 |  | 1780 | [8 empty] | 1178 |  | 1240 | [17 empty] | 138000 |  | 137000 | [57 empty] | 169453.116 | [5 empty] | 279000 | [31 empty] | 31400 |  | 32400 | [5 empty] | Ni | Pt | Pd | primary | mineralised ultramafic | komatiite-hosted nickel sulphide | [14 empty] | 0.172 | [7 empty] | 0.223 | [5 empty] | 77300 |  | 72500 | [18 empty] | 324000
OREAS074b | 0.568 |  |  |  | 0.568 |  | 35800 |  | 35400 | 35500 | [5 empty] | 603 |  | 614 | [7 empty] | 213 |  | 210 |  |  |  | 0.81 |  |  |  | 1.35 |  |  |  |  | 30700 |  | 30900 | 30900 | [5 empty] | 0.6 |  |  |  | 33.5 |  | 30.9 |  |  |  | 490 | 499 | 502 |  |  |  | 978 | 981 |  |  |  | 2.97 |  | 2.73 |  | 998 |  | 1021 | 947 |  |  |  | 1.96 |  |  |  |  | 1.18 |  |  |  |  | 0.53 |  |  | 123200 |  | 126000 | 124000 |  |  |  |  | 9.03 |  |  |  |  | 1.9 | [6 empty] | 1.87 | [8 empty] | 0.4 |  |  | 0.067 |  |  |  | 7290 |  | 7180 | 6910 |  |  |  | 18.8 |  | 17.4 |  |  |  | 27.7 |  | 29.3 |  |  | 66300 | [5 empty] | 93100 |  | 93800 | 92300 | [5 empty] | 910 |  | 930 | [8 empty] | 7190 |  |  | 6920 |  |  | 4.2 |  | 3.56 | [5 empty] | 11.9 |  |  |  | 33800 |  | 34286 | 33933 |  |  | Available | Super CRM | Ni | Co | As | primary | mineralised ultramafic | komatiite-hosted nickel sulphide | 190 |  |  | 200 |  |  |  | 24.9 |  | 24.1 | [7 empty] | 3.39 | [6 empty] | 31.3 | [5 empty] | 66100 |  |  | 2.69 |  |  |  | 10.2 |  |  |  |  | 4.64 |  |  |  | 196800 | 193600 | [5 empty] | 2.23 |  |  |  | 1.44 | [6 empty] | 56 |  | 54 |  |  |  |  | 0.33 | [6 empty] | 0.31 |  |  |  |  | 8.28 |  | 7.6 |  |  |  | 1560 |  | 1520 | 1550 |  |  |  | 0.59 |  | 0.6 |  |  |  | 0.19 |  |  | 2.45 |  | 2.4 | [5 empty] | 62 |  |  |  |  | 4.75 | [5 empty] | 9.93 |  | 11.3 | [5 empty] | 1.23 |  |  | 136 |  | 133 |  |  |  | 65 |  | 63
OREAS075a | [6 empty] | 10479.1698 | [5 empty] | 19900 |  |  | 78 |  | 80 |  |  |  | 0.034 | [37 empty] | 855 | 894 |  |  | 1122 |  | 1552 | [8 empty] | 1930 |  | 2005 | [17 empty] | 190000 |  | 191000 | [57 empty] | 136286.136 | [5 empty] | 223000 | [31 empty] | 51100 |  | 52500 |  |  |  | Available |  | Ni | Pt | Pd | primary | mineralised ultramafic | komatiite-hosted nickel sulphide | [14 empty] | 0.28 | [7 empty] | 0.353 | [5 empty] | 126000 |  | 128000 | [18 empty] | 273000
OREAS075b | 0.839 |  |  |  | 0.839 |  | 28500 |  | 27700 | 27900 | [5 empty] | 974 |  | 983 | [7 empty] | 171 |  | 167 |  |  |  | 0.64 |  |  |  | 1.84 |  |  |  |  | 30200 |  | 30500 | 30300 | [5 empty] | 0.77 |  |  |  | 36.6 |  | 33.6 |  |  |  | 741 | 764 | 788 |  |  |  | 894 | 942 |  |  |  | 2.69 |  | 2.43 |  | 1541 |  | 1536 | 1483 |  |  |  | 2.17 |  |  |  |  | 1.15 |  |  |  |  | 0.79 |  |  | 171700 |  | 174500 | 171700 |  |  |  |  | 7 | [11 empty] | 1.33 | [8 empty] | 0.42 | [6 empty] | 4340 |  | 4390 | 4100 |  |  |  | 19.7 |  | 18.5 |  |  |  | 21.1 |  | 23.5 |  |  | 79400 | [5 empty] | 88000 |  | 88800 | 87500 | [5 empty] | 930 |  | 950 | 970 | [7 empty] | 5720 | [5 empty] | 4.41 |  | 3.6 | [5 empty] | 14.4 |  |  |  | 52900 |  | 53621 | 53825 |  |  | Available | Super CRM | Ni | Co | As | primary | mineralised ultramafic | komatiite-hosted nickel sulphide | 170 |  |  | 190 | [5 empty] | 32.6 | [7 empty] | 3.84 | [6 empty] | 20.8 |  |  |  | 95900 |  |  |  |  | 5.11 |  | 4.78 |  | 8.95 |  |  |  |  | 6.75 |  |  |  | 160400 | 156700 | [5 empty] | 2.79 |  |  |  | 1.43 | [6 empty] | 64 |  | 60 |  |  |  |  | 0.28 | [6 empty] | 0.38 |  |  |  |  | 8.08 |  | 7.43 |  |  |  | 1400 |  | 1390 | 1390 |  |  |  | 0.68 |  | 0.66 |  |  |  | 0.19 |  |  | 1.68 |  | 1.64 | [5 empty] | 57 |  |  |  |  | 4.67 |  | 4.25 |  |  |  | 10.6 |  | 11.2 | [5 empty] | 1.11 |  |  | 149 |  | 142 |  |  |  | 48.7 |  | 48.3
OREAS076a | [6 empty] | 9050.1921 | [5 empty] | 17800 |  |  | 107 |  | 117 |  |  |  | 0.041 | [37 empty] | 1191 | 1215 |  |  | 872 |  | 1283 | [8 empty] | 2848 |  | 2974 | [17 empty] | 250000 |  | 246000 | [57 empty] | 100103.976 | [5 empty] | 165000 | [31 empty] | 72900 |  | 74000 |  |  |  | Available |  | Ni | Pt | Pd | primary | mineralised ultramafic | komatiite-hosted nickel sulphide | [14 empty] | 0.403 | [7 empty] | 0.701 | [5 empty] | 172000 |  | 177000 | [18 empty] | 217000
OREAS076b | 1.14 |  |  |  | 1.14 |  | 26300 |  | 25400 | 25800 | [5 empty] | 1394 |  | 1405 | [9 empty] | 154 |  |  |  | 0.59 |  |  |  | 2.47 |  |  |  |  | 30900 |  | 31000 | 31100 | [5 empty] | 0.95 |  |  |  | 30.1 |  | 27.9 |  |  |  | 1067 | 1112 | 1103 |  |  |  | 621 | 663 | [5 empty] | 2.38 |  | 2278 |  | 2262 |  |  |  |  | 1.59 |  |  |  |  | 0.95 |  |  |  |  | 0.44 |  |  | 218400 |  | 221200 | 217600 |  |  |  |  | 6.34 |  |  |  |  | 1.75 | [6 empty] | 1.45 | [8 empty] | 0.32 |  |  | 0.095 |  |  |  | 5000 |  |  | 4740 |  |  |  | 17.1 |  | 16 |  |  |  | 22.5 |  | 24.2 |  |  | 80500 | [5 empty] | 58500 |  | 58500 | 58000 | [5 empty] | 760 |  | 790 | 790 | [7 empty] | 5410 |  |  | 5100 |  |  | 3.68 |  | 2.94 | [5 empty] | 10.6 |  |  |  | 76200 |  | 76649 | 77800 |  |  | Available | Super CRM | Ni | Co | As | primary | mineralised ultramafic | komatiite-hosted nickel sulphide | 110 |  |  | 140 |  |  |  | 44.9 |  | 42.6 | [7 empty] | 3.06 | [6 empty] | 23.1 | [5 empty] | 154500 |  |  | 6.27 |  | 5.81 |  | 6.46 |  |  |  |  | 9.11 |  |  |  | 140200 | 137400 | [5 empty] | 1.94 |  |  |  | 1.49 | [6 empty] | 44.4 |  | 43.8 |  |  |  |  | 0.3 | [6 empty] | 0.29 |  |  |  |  | 7.19 |  | 6.48 |  |  |  | 1030 |  |  | 1030 |  |  |  | 1 | [8 empty] | 2.19 |  | 2.05 | [5 empty] | 46.1 |  |  |  |  | 3.84 | [5 empty] | 7.98 |  | 8.93 | [5 empty] | 0.94 |  |  | 178 |  | 170 |  |  |  | 49.4 |  | 48.5
OREAS077a | [6 empty] | 7674.1395 | [5 empty] | 14800 |  |  | 154 |  | 162 |  |  |  | 0.061 | [37 empty] | 1714 | 1675 |  |  | 709 |  | 840 | [8 empty] | 4311 |  | 4400 | [17 empty] | 343000 |  | 340000 | [57 empty] | 43720.11 | [5 empty] | 72700 | [31 empty] | 105900 |  | 107100 |  |  |  | Available |  | Ni | Pt | Pd | primary | mineralised ultramafic | komatiite-hosted nickel sulphide | [14 empty] | 0.566 | [7 empty] | 1.088 | [5 empty] | 244000 |  | 262000 | [18 empty] | 133000
OREAS077b | 1.62 |  |  |  | 1.62 |  | 19400 |  | 18400 | 18600 | [5 empty] | 2054 |  | 2083 | [7 empty] | 118 |  | 124 |  |  |  | 0.47 |  |  |  | 3.44 |  | 3.39 |  |  | 30600 |  | 30900 | 31100 | [5 empty] | 1.2 |  |  |  | 27.7 |  | 25.7 |  |  |  | 1551 | 1608 | 1604 |  | 280 |  | 336 | 341 |  |  |  | 2.32 |  | 2.18 |  | 3426 |  | 3302 | 3163 |  |  |  | 1.33 |  |  |  |  | 0.81 |  |  |  |  | 0.38 |  |  | 298500 |  | 298100 | 292100 |  |  |  |  | 4.61 |  |  |  |  | 1.51 | [6 empty] | 1.15 | [8 empty] | 0.27 |  |  | 0.11 |  |  |  | 3610 |  | 3690 | 3440 |  |  |  | 15.8 |  | 15.4 |  |  |  | 18.8 |  | 20.4 |  |  | 88700 | [5 empty] | 25900 |  | 26500 | 26700 | [5 empty] | 640 |  | 670 | 680 | [7 empty] | 4340 |  |  | 4060 |  |  | 3.26 | [7 empty] | 9.4 |  |  |  | 113000 |  | 113273 | 112435 |  |  | Available | Super CRM | Ni | Co | As | primary | mineralised ultramafic | komatiite-hosted nickel sulphide | [7 empty] | 61 |  | 58 | [7 empty] | 2.89 | [6 empty] | 18.3 | [5 empty] | 222200 |  |  | 9.1 |  | 8.23 |  | 3.51 | [8 empty] | 94900 | 92400 | [5 empty] | 1.66 |  |  |  | 1.59 | [6 empty] | 34.4 |  | 33.7 |  |  |  |  | 0.28 | [6 empty] | 0.24 |  |  |  |  | 6.61 |  | 6.14 |  |  |  | 640 |  | 620 | 650 |  |  |  | 1.37 | [8 empty] | 1.71 |  | 1.72 | [10 empty] | 3.07 |  | 2.67 |  |  |  | 6.55 |  | 7.15 | [5 empty] | 0.8 |  |  | 205 |  | 202 |  |  |  | 37.9 |  | 32.8
OREAS078 | [198 empty] | Available |  | Co | Ni | S | primary | sulphide | komatiite-hosted nickel sulphide
OREAS085 | 0.581 | 0.552 |  |  | 0.552 |  | 67700 | 49100 | [5 empty] | 129300 |  | 2.12 | 2.22 |  |  |  | 0.06 | 0.061 | 10 |  |  | 82 | 54 |  |  |  |  | 0.31 | 0.18 |  |  | 0.45 | 0.41 |  |  |  | 63400 | 34600 | [5 empty] | 90700 |  | 0.33 | 0.15 |  |  | 9.14 | 4.68 |  |  |  |  | 178 |  | 184 |  | 480 | 119 |  |  |  |  | 1045 | 0.37 | 0.33 |  |  | 1760 | 1720 |  | 1740 |  | 1.95 | 0.58 |  |  |  | 1.23 | 0.36 |  |  |  | 0.57 | 0.35 |  |  |  | 95300 | 50400 |  |  |  |  | 139500 |  | 11.5 | 6.84 |  | 1.79 | 0.65 |  |  |  |  | 0.086 |  |  | 0.74 | 0.097 | [5 empty] | 0.42 | 0.13 |  |  |  | 0.054 | 0.016 |  |  | 2080 | 1440 |  |  |  |  | 2450 | 3.89 | 2.3 |  |  |  |  | 7.72 | 3.51 |  |  |  | 11300 | 0.18 |  |  |  |  | 82000 | 26200 | [5 empty] | 137200 |  | 1280 | 310 |  |  |  |  | 1700 | 1.54 | 1.43 |  |  | 10200 | 7370 |  |  |  | 13500 | 1.18 | [5 empty] | 5.6 | 2.54 |  |  |  |  | 3440 | 3300 |  | 3530 |  |  | Available | Super CRM | Ni | Cu | Co | primary | gabbro | magmatic Ni-Cu-PGE | 250 | 230 |  |  |  |  | 580 | 5.5 | 3.97 |  |  |  |  | 0.01 | 0.007 | 1.25 | 0.58 | [5 empty] | 0.004 | 5.15 |  |  | 0.026 |  | 20100 | 19400 |  | 20600 |  | 0.27 | 0.11 |  |  | 28 | 4.77 |  |  |  | 4.97 | 4.86 | [6 empty] | 460300 |  | 0.57 |  |  |  |  | 0.51 | 0.2 | [5 empty] | 140 | 119 | [5 empty] | 0.084 | 0.005 |  |  |  | 0.31 | 0.099 |  |  |  | 0.29 |  | 0.58 | 0.33 |  |  |  |  | 2670 | [5 empty] | 4700 | 0.044 | 0.034 |  |  | 0.17 |  |  |  |  | 0.21 | 0.17 | [5 empty] | 38.7 | [5 empty] | 0.55 | 0.16 |  |  |  |  | 10.7 | 3.43 |  |  |  |  | 1.17 |  |  |  |  | 79 | 14.2 |  |  |  |  | 20.9 | 3.73
OREAS086 | 1.03 | 1.01 |  |  | 1.01 |  | 50600 | 32100 | [5 empty] | 97100 |  | 8.42 | 7.72 |  |  |  | 0.083 | 0.087 | 10 |  |  | 80 | [5 empty] | 0.26 | 0.13 |  |  | 0.73 | 0.65 |  |  |  | 48000 | 23100 | [5 empty] | 68200 |  | 0.4 | 0.26 |  |  | 8.24 | 3.97 |  |  |  |  | 507 |  | 515 |  | 513 | 145 |  |  |  |  | 1097 | 0.32 | 0.28 |  |  | 5620 | 5320 |  | 5540 |  | 1.65 | 0.58 |  |  |  | 1 | 0.33 |  |  |  | 0.47 | 0.26 |  |  |  | 162400 | 122700 |  |  |  |  | 235500 |  | 9.24 | 4.57 |  | 1.54 | 0.61 |  |  |  |  | 0.16 |  |  | 0.64 | 0.12 | [5 empty] | 0.34 | 0.12 |  |  |  | 0.056 | 0.025 |  |  | 1850 | 1170 |  |  |  |  | 2210 | 3.57 | 1.83 |  |  |  |  | 5.96 | 2.77 |  |  |  | 30100 | 0.15 |  |  |  |  | 83800 | 34600 | [5 empty] | 140600 |  | 1160 | 400 |  |  |  |  | 1530 | 2.01 | 1.78 |  |  | 7830 | 5040 |  |  |  | 10600 | 1.17 | [5 empty] | 5 | 2.19 |  |  |  |  | 12300 | 12100 |  | 12600 |  |  | Available | Super CRM | Ni | Cu | Co | primary | gabbro | magmatic Ni-Cu-PGE | 220 | 200 |  |  |  |  | 560 | 6.24 | 4.21 |  |  |  |  | 0.0163 | 0.0183 | 1.11 | 0.51 | [5 empty] | 0.00742 | 4.49 |  |  | 0.089 |  | 61500 | 56600 |  | 70200 |  | 0.95 | 0.38 |  |  | 21.7 | 4.13 |  |  |  | 17 | 16.5 | [6 empty] | 386300 |  | 0.52 |  |  |  |  | 0.6 | 0.28 | [5 empty] | 106 | 76 | [5 empty] | 0.076 | 0.005 |  |  |  | 0.26 | 0.088 |  |  |  | 0.64 |  | 0.6 | 0.33 |  |  |  |  | 2260 | [5 empty] | 3940 | 0.05 | 0.036 |  |  | 0.15 |  |  |  |  | 0.51 | 0.42 | [5 empty] | 39.8 | [5 empty] | 0.5 | 0.19 |  |  |  |  | 8.73 | 3.29 |  |  |  |  | 0.97 |  |  |  |  | 80 | 22.1 |  |  |  |  | 20 | 4.45
OREAS090 | 0.4 | 0.06 |  |  | 0.06 | [30 empty] | 0.87 | 0.92 | [22 empty] | 15.9 | [14 empty] | 112 | 110 | [124 empty] | Cu | Ag | S | primary | siltstone | structurally-controlled sediment-hosted | [7 empty] | 6.59 | 5.5 | [19 empty] | 715 | 699 |  |  |  | 0.86 | 0.45 | [7 empty] | 1.32 | 0.83 | [13 empty] | 7.83 | 1.5 | [76 empty] | 68 | 59
OREAS091 | 0.3 | 0.1 |  |  | 0.1 | [30 empty] | 1.01 | 1.07 | [22 empty] | 14.2 | [14 empty] | 265 | 264 | [122 empty] | Available |  | Cu | Ag | S | primary | siltstone | structurally-controlled sediment-hosted | [7 empty] | 5.16 | 4.29 | [19 empty] | 841 | 793 |  |  |  | 0.85 | 0.46 | [7 empty] | 1.28 | 0.97 | [13 empty] | 7.47 | 1.52 | [76 empty] | 66 | 61
OREAS092 | 0.7 | 0.74 |  |  | 0.74 | [30 empty] | 2.44 | 2.56 | [22 empty] | 16.3 | [14 empty] | 2294 | 2352 | [124 empty] | Cu | Ag | S | primary | siltstone | structurally-controlled sediment-hosted | [7 empty] | 9.78 | 9.23 | [19 empty] | 3101 | 3076 |  |  |  | 1.16 | 0.68 | [7 empty] | 3.75 | 3.14 | [13 empty] | 10.6 | 4.5 | [76 empty] | 88 | 81
OREAS093 | 1.69 | 1.76 |  |  | 1.76 | [30 empty] | 4.6 | 4.79 | [22 empty] | 18.8 | [14 empty] | 5817 | 5761 | [124 empty] | Cu | Ag | S | primary | siltstone | structurally-controlled sediment-hosted | [7 empty] | 18.3 | 17.8 | [19 empty] | 7082 | 6849 |  |  |  | 1.7 | 1.06 | [7 empty] | 7.49 | 6.94 | [13 empty] | 14.9 | 9.1 | [76 empty] | 118 | 109
OREAS094 | 3.37 | 3.42 |  |  | 3.42 | [30 empty] | 8.02 | 8.77 | [22 empty] | 23.1 | [14 empty] | 11400 | 11300 | [124 empty] | Cu | Ag | S | primary | siltstone | structurally-controlled sediment-hosted | [7 empty] | 30.9 | 30.9 | [19 empty] | 13800 | 13500 |  |  |  | 2.36 | 1.64 | [7 empty] | 12.9 | 12.7 | [13 empty] | 22.6 | 16.4 | [76 empty] | 171 | 167
OREAS095 | 7.7 | 7.72 |  |  | 7.72 | [30 empty] | 17.1 | 18.1 | [22 empty] | 38.7 | [14 empty] | 25900 | 25500 | [124 empty] | Cu | Ag | S | primary | mineralised siltstone | structurally-controlled sediment-hosted | [7 empty] | 66 | 65 | [20 empty] | 29900 |  |  |  | 3.89 | 2.99 | [7 empty] | 28.5 | 28.1 | [13 empty] | 47.2 | 35.6 | [76 empty] | 324 | 316
OREAS096 | 11.5 | 11.5 |  |  | 11.5 | [30 empty] | 26.3 | 27.9 | [22 empty] | 49.9 | [14 empty] | 39300 | 39100 | [122 empty] | Available |  | Cu | Ag | S | primary | mineralised siltstone | structurally-controlled sediment-hosted | [7 empty] | 101 | 100 | [19 empty] | 41900 | 43800 |  |  |  | 5.09 | 4.53 | [7 empty] | 40.7 | 41 | [13 empty] | 66 | 52.8 | [76 empty] | 457 | 448
OREAS097 | 19.6 | 19.5 |  |  | 19.5 | [30 empty] | 40.1 | 40.3 | [22 empty] | 63 | [14 empty] | 63100 | 62800 | [122 empty] | Available |  | Cu | Ag | S | primary | mineralised siltstone | structurally-controlled sediment-hosted | [7 empty] | 147 | 142 | [24 empty] | 9.23 | 8.1 | [7 empty] | 71 | 67 | [13 empty] | 96 | 84 | [76 empty] | 646 | 635
OREAS098 | 45.1 | 42.8 |  |  | 42.8 | [30 empty] | 97 | 93 | [22 empty] | 121 | [14 empty] | 148000 | 147000 | [122 empty] | Available |  | Cu | Ag | S | primary | mineralised siltstone | structurally-controlled sediment-hosted | [7 empty] | 345 | 343 | [24 empty] | 20.1 | 14.7 | [7 empty] | 158 | 143 | [13 empty] | 206 | 171 | [76 empty] | 1355 | 1302
OREAS099 | 67.3 |  |  |  | 67.3 | [195 empty] | Cu | Ag |  | primary | concentrate | sediment hosted
OREAS099b | 77 | 78.6 |  |  | 78.6 | [30 empty] | 215 | 209 | [22 empty] | 157 | [14 empty] | 289000 | 287400 | [18 empty] | 301800 | 310800 | [104 empty] | Cu | Ag | S | primary | concentrate | sediment hosted | [7 empty] | 619 | 625 | [19 empty] | 308000 | 299000 |  |  |  | 21 | 20 | [7 empty] | 321 | 268 | [13 empty] | 342 | 328 | [76 empty] | 2200 | 2160
OREAS100a | [53 empty] | 467 |  | 463 |  |  |  | 17.5 | 18.1 | [13 empty] | 167 |  | 169 |  |  | 18.9 |  | 23.2 |  |  | 11.6 |  | 14.9 |  |  | 3.7 |  | 3.71 |  |  | 45100 |  | 46600 | [8 empty] | 20.3 |  | 23.6 | [13 empty] | 3.66 |  | 4.81 | [6 empty] | 38000 |  | 39400 |  |  |  |  | 259 |  | 260 | [9 empty] | 1.56 |  | 2.26 |  |  | 8100 |  | 8390 | [6 empty] | 532 |  | 537 |  |  |  |  | 22.2 |  | 24.1 | [13 empty] | 152 |  | 152 |  |  |  | 10.3 |  | 20 |  |  |  | Available |  | U | Th | La | primary | granitic/haematitic breccia | hydrothermal IOCG variant | 487 |  | 529 |  |  |  |  | 13.2 |  | 20 | [5 empty] | 47.1 |  | 47.1 | [35 empty] | 23.6 | [22 empty] | 3.25 |  | 3.8 |  |  |  |  | 49.2 |  | 52 |  |  |  | 2180 |  | 2390 | [8 empty] | 1.61 |  | 2.31 |  |  | 130 |  | 135 | [5 empty] | 36.7 | [10 empty] | 96 |  | 142 |  |  |  | 11.4 |  | 14.9
OREAS101a | [53 empty] | 1390 |  | 1396 |  |  |  | 46.9 | 48.8 | [13 empty] | 418 |  | 434 |  |  | 28.2 |  | 33.3 |  |  | 16.2 |  | 19.5 |  |  | 8.4 |  | 8.06 |  |  | 107000 |  | 110600 | [8 empty] | 42 |  | 43.4 | [13 empty] | 5.2 |  | 6.46 | [6 empty] | 22000 |  | 23400 |  |  |  |  | 807 |  | 816 | [9 empty] | 1.99 |  | 2.66 |  |  | 12000 |  | 12300 | [6 empty] | 977 |  | 964 |  |  |  |  | 20.4 |  | 21.9 | [13 empty] | 397 |  | 403 |  |  |  | 8.14 | [5 empty] | Available |  | U | Th | La | primary | granitic/haematitic breccia | hydrothermal IOCG variant | 1159 |  | 1268 |  |  |  |  | 23 | [7 empty] | 131 |  | 134 | [35 empty] | 48.8 | [22 empty] | 5.3 |  | 5.92 |  |  |  |  | 35.1 |  | 36.6 |  |  |  | 3530 |  | 3950 | [8 empty] | 2.12 |  | 2.9 |  |  | 410 |  | 422 | [5 empty] | 83 | [10 empty] | 135 |  | 183 |  |  |  | 14.7 |  | 17.5
OREAS101b | [53 empty] | 1325 |  | 1331 |  |  |  | 45 | 47 | [13 empty] | 412 |  | 416 |  |  | 27 |  | 32.1 |  |  | 15 |  | 18.7 |  |  | 8.1 |  | 7.77 |  |  | 107000 |  | 108000 | [8 empty] | 40 |  | 41 | [13 empty] | 5.2 |  | 6.34 | [6 empty] | 23600 |  | 24200 |  |  |  |  | 754 |  | 789 | [9 empty] | 1.96 |  | 2.58 |  |  | 12300 |  | 12300 | [6 empty] | 927 |  | 931 |  |  |  |  | 20.1 |  | 20.9 | [13 empty] | 388 |  | 378 |  |  |  | 8.2 | [5 empty] | Available |  | U | Th | La | primary | granitic/haematitic breccia | hydrothermal IOCG variant | 1118 |  | 1197 |  |  |  |  | 23 | [7 empty] | 127 |  | 127 | [35 empty] | 48 | [22 empty] | 5.4 |  | 5.37 |  |  |  |  | 36.4 |  | 37.1 |  |  |  | 3500 |  | 3860 | [8 empty] | 2.08 |  | 2.66 |  |  | 387 |  | 396 | [5 empty] | 80 | [10 empty] | 133 |  | 178 |  |  |  | 13.9 |  | 17.6
OREAS102a | [53 empty] | 573 |  | 587 |  |  |  | 38.9 | 41 | [13 empty] | 290 |  | 289 |  |  | 12.9 |  | 18.1 |  |  | 7.4 |  | 11.1 |  |  | 3.84 |  | 3.89 |  |  | 56500 |  | 57800 | [8 empty] | 18.5 |  | 20.9 | [13 empty] | 2.45 |  | 3.56 | [6 empty] | 36400 |  | 36300 |  |  |  |  | 317 |  | 323 | [9 empty] | 1.04 |  | 1.7 |  |  | 13100 |  | 13600 | [6 empty] | 448 |  | 465 |  |  |  |  | 13.6 |  | 14.3 | [13 empty] | 180 |  | 180 |  |  |  | 14.2 | [5 empty] | Available |  | U | Th | La | primary | granitic/haematitic breccia | hydrothermal IOCG variant | 563 |  | 601 |  |  |  |  | 14 | [7 empty] | 57 |  | 58 | [35 empty] | 24.7 | [22 empty] | 2.56 |  | 3.05 |  |  |  |  | 38.5 |  | 39.6 |  |  |  | 1640 |  | 1720 | [8 empty] | 1.04 |  | 1.64 |  |  | 638 |  | 662 | [5 empty] | 35 | [10 empty] | 64 |  | 105 |  |  |  | 7.2 |  | 10.9
OREAS104 | [55 empty] | 102 | [25 empty] | 7.11 |  |  |  |  | 3.9 |  |  |  |  | 1.29 | [15 empty] | 9.4 | [15 empty] | 1.36 | [8 empty] | 23900 | [6 empty] | 48.8 | [11 empty] | 0.48 | [36 empty] | 49.5 | [11 empty] | U | Th | La | primary | granitic/gneissic | epithermal | [17 empty] | 12.8 | [35 empty] | 10.5 | [24 empty] | 1.39 | [6 empty] | 152 | [16 empty] | 0.57 |  |  |  |  | 126 | [24 empty] | 3.43
OREAS105 | [55 empty] | 117 | [25 empty] | 12.2 |  |  |  |  | 7.5 |  |  |  |  | 1.5 | [15 empty] | 13 | [15 empty] | 2.44 | [8 empty] | 19700 | [6 empty] | 51 | [11 empty] | 0.99 | [36 empty] | 64 | [11 empty] | U | Th | La | primary | granitic/gneissic | epithermal | [17 empty] | 16 | [35 empty] | 14.8 | [24 empty] | 2.18 | [6 empty] | 369 | [16 empty] | 1.14 |  |  |  |  | 532 | [24 empty] | 7.3
OREAS106 | [55 empty] | 137 | [25 empty] | 19 |  |  |  |  | 12.2 |  |  |  |  | 2 | [15 empty] | 18.2 | [15 empty] | 3.9 | [8 empty] | 15900 | [6 empty] | 54 | [11 empty] | 1.66 | [36 empty] | 84 | [11 empty] | U | Th | La | primary | granitic/gneissic | epithermal | [17 empty] | 19.7 | [35 empty] | 20.7 | [24 empty] | 3.1 | [6 empty] | 644 | [16 empty] | 1.88 |  |  |  |  | 1143 | [24 empty] | 12.1
OREAS110 | 0.58 |  |  |  | 10 | 10 | [9 empty] | 103 |  |  |  | 103 | [29 empty] | 0.5 |  |  | 2 | [6 empty] | 24 |  |  | 32 | [11 empty] | 1620 |  |  |  | 1600 | [15 empty] | 251000 |  |  |  | 247000 | [99 empty] | Available |  | Cu | Fe | Ag | primary | massive sulphide | volcanic hosted massive sulphide | [7 empty] | 36.2 |  |  |  | 46 | [21 empty] | 15.2 |  |  | 15 | [98 empty] | 72 |  |  |  | 95
OREAS111 | 10.1 |  |  |  | 20 | 20 | [9 empty] | 215 |  |  |  | 217 | [29 empty] | 12 |  |  | 14 | [6 empty] | 452 |  |  | 457 | [11 empty] | 23700 |  |  |  | 23000 | [15 empty] | 352000 |  |  |  | 341000 | [99 empty] | Available |  | Cu | Fe | Ag | primary | massive sulphide | volcanic hosted massive sulphide | [7 empty] | 377 |  |  |  | 375 | [21 empty] | 18 |  |  | 19 | [98 empty] | 4196 |  |  |  | 4099
OREAS111b | 10.1 |  |  |  | 20 | 20 | [9 empty] | 220 |  |  |  | 212 | [29 empty] | 14.3 |  |  | 14.8 | [6 empty] | 490 |  |  | 488 | [11 empty] | 24700 |  |  |  | 24400 | [15 empty] | 361000 |  |  |  | 355000 | [99 empty] | Available |  | Cu | Fe | Ag | primary | massive sulphide | volcanic hosted massive sulphide | [7 empty] | 393 |  |  |  | 397 | [21 empty] | 21 |  |  | 19 | [98 empty] | 4334 |  |  |  | 4370
OREAS112 | 13.2 |  |  |  | 17 | 17 | [9 empty] | 222 |  |  |  | 240 | [29 empty] | 14.6 |  |  | 15 | [6 empty] | 551 |  |  | 547 | [11 empty] | 51000 |  |  |  | 51300 | [15 empty] | 341000 |  |  |  | 333000 | [99 empty] | Available |  | Cu | Fe | Ag | primary | massive sulphide | volcanic hosted massive sulphide | [7 empty] | 360 |  |  |  | 349 | [21 empty] | 16 |  |  | 17 | [98 empty] | 4351 |  |  |  | 4302
OREAS113 | 22.6 |  |  |  | 25 | 25 | [9 empty] | 234 |  |  |  | 238 | [29 empty] | 15.5 |  |  | 16 | [6 empty] | 766 |  |  | 754 | [11 empty] | 135000 |  |  |  | 133000 | [15 empty] | 282000 |  |  |  | 280000 | [99 empty] | Available |  | Cu | Fe | As | primary | massive sulphide | volcanic hosted massive sulphide | [7 empty] | 230 |  |  |  | 248 | [21 empty] | 8 |  |  | 7.6 | [98 empty] | 4178 |  |  |  | 4158
OREAS120 | [6 empty] | 46300 |  | 46800 |  |  |  |  | 91400 | [11 empty] | 983 |  | 973 |  |  | 1088 | 1.5 |  | 1.13 | [6 empty] | 620 |  | 640 | [10 empty] | 44.5 |  | 46.3 |  |  |  | 4.22 |  |  |  | 32.7 |  | 46.9 |  |  |  |  | 0.74 | [8 empty] | 2.29 |  | 2.4 | [7 empty] | 1.11 |  | 1.03 |  |  | 15700 |  | 15800 |  |  |  | 22700 |  | 11 |  |  |  |  | 3.04 | [6 empty] | 1.5 |  | 5.97 | [6 empty] | 0.48 |  |  | 0.014 |  |  |  | 25900 |  | 26600 |  |  |  | 33100 | 20.3 |  | 21.1 |  |  |  | 4.82 |  |  |  |  | 21300 |  |  | 0.21 |  |  | 2310 |  | 2400 |  |  |  |  | 4100 |  | 780 |  | 790 |  |  |  | 1030 | 6.97 |  |  |  | 2340 | [5 empty] | 7.7 | [7 empty] | 19.1 |  |  |  | 8.22 | [5 empty] | Available | Super CRM | U | Th | Ce | oxide | sandstone/sediments | sedimentary and hydrothermal | 120 | [5 empty] | 290 | 17.5 | [9 empty] | 5.01 | [6 empty] | 87 | [12 empty] | 2.73 | [8 empty] | 380000 |  |  |  | 818600 |  |  | 3.74 |  |  |  | 0.67 | [6 empty] | 124 |  | 127 |  |  |  |  | 0.55 |  |  |  |  | 0.43 |  | 0.44 |  |  |  |  | 5.57 |  | 5.45 |  |  |  | 2380 |  | 2430 |  |  |  | 4270 | 0.43 | [5 empty] | 0.2 |  |  | 39.6 |  | 40.8 | 40.5 | [15 empty] | 10.1 |  | 12.2 |  |  |  | 1.03 |  | 1.34 |  |  | 13.1 | [7 empty] | 255
OREAS121 | [6 empty] | 45900 |  | 46100 |  |  |  |  | 91100 | [11 empty] | 1009 |  | 975 |  |  | 1105 | 1.55 | [8 empty] | 770 |  | 830 |  |  |  |  | 1060 | [5 empty] | 44.7 |  | 45.6 |  |  |  | 4.36 |  |  |  | 34.7 | [6 empty] | 0.75 | [8 empty] | 2.32 |  | 2.46 |  |  |  |  | 1.37 |  |  | 1.11 |  | 1.03 |  |  | 15900 |  | 16200 |  |  |  | 23200 |  | 11.1 |  |  |  |  | 3.07 | [6 empty] | 1.52 |  | 6.21 | [6 empty] | 0.49 | [6 empty] | 25700 |  | 27000 |  |  |  | 32900 | 20.6 |  | 20.8 |  |  |  | 4.79 |  |  |  |  | 21500 |  |  | 0.21 |  |  | 2400 |  | 2470 |  |  |  |  | 4260 |  | 780 | [5 empty] | 1020 | 7.43 |  |  |  | 2390 | [5 empty] | 7.77 | [7 empty] | 19.1 |  |  |  | 8.83 | [5 empty] | Available | Super CRM | U | Th | Ce | oxide | sandstone/sediments | sedimentary and hydrothermal | 140 | [6 empty] | 17.4 | [16 empty] | 86 | [8 empty] | 0.068 |  |  |  | 2.92 | [8 empty] | 374500 |  |  |  | 814600 |  |  | 3.68 |  |  |  | 0.67 | [6 empty] | 130 |  | 135 |  |  |  |  | 0.53 |  |  |  |  | 0.41 |  | 0.43 |  |  |  |  | 5.57 |  | 5.57 |  |  |  | 2430 |  | 2500 |  |  |  | 4290 | 0.43 | [5 empty] | 0.2 |  |  | 206 |  | 215 | 215 | [9 empty] | 0.39 | [5 empty] | 10.5 |  | 12.6 |  |  |  | 1.07 |  | 1.42 |  |  | 13.1 | [7 empty] | 261
OREAS122 | [6 empty] | 46300 |  | 46900 |  |  |  |  | 91100 | [11 empty] | 1000 |  | 974 |  |  | 1114 | 1.63 | [8 empty] | 920 |  | 950 |  |  |  |  | 1300 | [5 empty] | 45.3 |  | 46.1 |  |  |  | 4.36 | [10 empty] | 0.75 |  |  |  | 3.38 |  |  |  |  | 2.44 |  | 2.48 |  |  |  |  | 1.39 |  |  | 1.13 |  | 1.05 |  |  | 16100 |  | 16300 |  |  |  | 23400 |  | 10.8 |  |  |  |  | 3.1 | [6 empty] | 1.46 |  | 5.94 | [6 empty] | 0.5 |  |  | 0.014 |  |  |  | 26000 |  | 27100 |  |  |  | 32900 | 20.4 |  | 20.9 |  |  |  | 4.79 |  |  |  |  | 21800 |  |  | 0.23 |  |  | 2470 |  | 2520 |  |  |  |  | 4370 |  |  |  | 770 |  |  |  | 1030 | 7.45 |  |  |  | 2440 | [5 empty] | 7.76 | [7 empty] | 19.3 |  |  |  | 9.57 | [5 empty] | Available | Super CRM | U | Th | Ce | oxide | sandstone/sediments | sedimentary and hydrothermal | 170 | [5 empty] | 430 | 17.6 | [9 empty] | 5.06 | [6 empty] | 87 | [12 empty] | 2.96 | [8 empty] | 374500 |  |  |  | 817200 |  |  | 3.74 |  |  |  | 0.68 | [6 empty] | 139 |  | 141 |  |  |  |  | 0.53 |  |  |  |  | 0.42 |  | 0.47 |  |  |  |  | 5.5 |  | 5.56 |  |  |  | 2470 |  | 2490 |  |  |  | 4310 | 0.41 | [5 empty] | 0.2 |  |  | 407 |  | 418 | 423 |  |  |  |  | 23.9 | [10 empty] | 10.5 |  | 12.8 |  |  |  | 1.19 |  | 1.41 |  |  | 13.5 | [5 empty] | 46.1
OREAS123 | [6 empty] | 45700 |  | 46000 |  |  |  |  | 90700 |  | 5.19 | [9 empty] | 1015 |  | 1001 |  |  | 1114 | 1.74 | [8 empty] | 1010 |  | 990 |  |  |  |  | 1400 | [5 empty] | 46 |  | 46.7 |  |  |  | 4.49 |  |  |  | 37.2 |  | 54 |  |  |  |  | 0.76 |  | 0.75 | [6 empty] | 2.45 |  | 2.57 |  |  |  |  | 1.45 |  |  |  |  | 1.09 |  |  | 16000 |  | 16100 |  |  |  | 23200 |  | 10.9 |  |  |  |  | 3.13 | [6 empty] | 1.53 |  | 6 | [6 empty] | 0.51 |  |  | 0.014 |  |  |  | 25800 |  | 26800 |  |  |  | 32700 | 20.7 |  | 21.2 |  |  |  | 4.66 |  |  |  |  | 22400 |  |  | 0.24 |  |  | 2440 |  | 2500 |  |  |  |  | 4270 |  | 750 |  | 750 |  |  |  | 1000 | 7.44 |  | 6.93 |  | 2450 | [5 empty] | 7.67 | [7 empty] | 19.5 |  |  |  | 9.65 | [5 empty] | Available | Super CRM | U | Th | Ce | oxide | sandstone/sediments | sedimentary and hydrothermal | 220 |  | 220 |  |  |  | 520 | 18.3 | [9 empty] | 5.15 | [6 empty] | 87 | [8 empty] | 0.085 |  |  |  | 2.98 | [12 empty] | 817900 |  |  | 3.87 |  |  |  | 0.7 | [6 empty] | 154 |  | 156 |  |  |  |  | 0.55 |  |  |  |  | 0.46 |  | 0.46 |  |  |  |  | 5.56 |  | 5.73 |  |  |  | 2470 |  | 2530 |  |  |  | 4420 | 0.42 | [5 empty] | 0.21 |  |  | 825 |  | 853 | 858 |  |  |  |  | 24.2 |  |  |  |  | 0.52 | [5 empty] | 11 |  | 13.6 |  |  |  | 1.17 |  | 1.47 |  |  | 13.8 | [5 empty] | 47.5
OREAS124 | [6 empty] | 46100 |  | 46200 |  |  |  |  | 89900 | [11 empty] | 1046 |  | 1017 |  |  | 1131 | 1.94 |  | 1.83 | [6 empty] | 890 |  | 880 |  |  |  |  | 1230 | [5 empty] | 48.9 |  | 47.6 |  |  |  | 4.26 |  |  |  | 37.5 |  | 51 |  |  |  |  | 0.78 | [8 empty] | 2.71 |  | 2.82 |  |  |  |  | 1.6 |  |  | 1.23 |  | 1.15 |  |  | 15700 |  | 15600 | [5 empty] | 11.2 |  |  |  |  | 3.47 | [6 empty] | 1.56 |  | 6.22 | [6 empty] | 0.58 |  |  | 0.014 |  |  |  | 25600 |  | 26200 |  |  |  | 32300 | 21.4 |  | 21.6 |  |  |  | 4.61 |  |  |  |  | 22900 |  |  | 0.26 |  |  | 2210 |  | 2240 |  |  |  |  | 3820 |  | 690 |  | 700 |  |  |  | 900 | 7.36 |  |  |  | 2320 | [5 empty] | 7.84 | [7 empty] | 20.8 |  |  |  | 9.31 | [5 empty] | Available | Super CRM | U | Th | Ce | oxide | sandstone/sediments | sedimentary and hydrothermal | 320 |  | 330 |  |  |  | 750 | 20.2 | [9 empty] | 5.39 | [6 empty] | 86 | [8 empty] | 0.083 |  |  |  | 3.01 | [8 empty] | 381600 |  |  |  | 815200 |  |  | 4.21 |  |  |  | 0.71 | [6 empty] | 188 | [6 empty] | 0.56 |  |  |  |  | 0.5 |  | 0.48 |  |  |  |  | 5.79 |  | 5.74 |  |  |  | 2520 |  | 2540 |  |  |  | 4410 | 0.41 | [5 empty] | 0.22 |  |  | 1779 |  | 1794 | 1845 |  |  |  |  | 23.3 |  |  |  |  | 0.71 | [5 empty] | 12.1 |  | 14.2 | [5 empty] | 1.63 |  |  | 14.3 | [5 empty] | 49.8 |  | 260
OREAS130 | 6.57 | 6.27 |  |  | 6.27 |  | 54200 | 11000 |  |  | 55800 |  |  |  |  | 206 | 205 |  |  | 209 | [8 empty] | 4130 |  |  | 2.8 |  |  | 3.04 | 3.11 | 3.05 |  |  |  | 18400 | 18100 |  |  | 18500 |  |  |  |  | 29.6 | 28.8 |  |  | 58 | 54 |  | 66 |  |  | 28.6 |  |  |  | 47.6 | 23.2 | [5 empty] | 6.46 | 2.96 |  | 6.65 | 227 | 226 |  |  | 228 | 3.63 |  |  | 3.86 |  | 2.14 |  |  | 2.36 |  | 0.89 |  |  | 0.97 |  | 73900 | 72700 |  |  | 74200 |  |  |  | 14 | 4.78 |  | 4.44 | 3.53 | [7 empty] | 3.29 | 0.61 |  |  |  |  | 0.67 | 0.74 | 0.48 |  |  |  | 0.21 | 0.2 |  |  |  | 5000 |  |  | 49600 |  |  | 26.9 | 26.4 |  | 32.9 |  |  | 50 | 29.9 |  | 49.6 |  |  | 0.31 | 0.15 |  |  |  | 10900 | 8920 |  |  | 11300 |  |  |  |  | 1880 | 1630 |  |  | 1900 |  |  | 8.65 | 8.25 |  | 10.5 | 1930 | [5 empty] | 6.81 | [5 empty] | 27.6 |  |  | 28 |  |  | 35.9 | 35.2 |  |  |  |  | Available | Super CRM | Zn | Pb | Ag | primary | sulphidic graphitic slate | SEDEX | 870 | 860 |  |  | 880 |  |  | 1300 | 1300 |  |  | 1280 |  |  |  | 7.18 | 5.93 |  | 7.83 |  |  |  |  | 41.6 |  | 240 |  |  | 59400 | 60200 |  |  | 60900 | 5.81 | 4.69 |  | 5.8 | 8.64 | 3.42 | [9 empty] | 260600 | [5 empty] | 5.06 |  |  | 1.42 | [6 empty] | 158 | 23.2 |  |  | 161 | [7 empty] | 0.63 |  |  |  |  | 0.17 |  | 10.1 | 10.3 |  | 11.3 |  |  | 1770 | 270 |  |  | 2460 |  |  | 35.4 | 5.92 |  | 34.6 | 0.3 |  |  | 0.37 |  | 9.98 | 8.36 |  |  | 10.2 |  |  | 33.1 | [5 empty] | 2.81 | 1.4 |  |  |  |  | 19.6 | 13 |  | 22.5 |  |  | 2.04 |  |  |  |  | 17100 | 16900 |  |  | 17000 |  |  | 19
OREAS131a | 30.9 | 29.5 |  |  | 29.5 |  | 46309.4625 |  |  |  |  | 18500 | 88000 |  |  | 82 | 82 | 91 | [7 empty] | 728 |  | 851 | [12 empty] | 54102.8657 |  |  |  |  | 73400 | 78100 |  |  | 81 | 81 | [8 empty] | 23.1 | [14 empty] | 322 | 329 | 324 | [17 empty] | 58800 | 56800 | 59000 | [57 empty] | 31176.9612 |  |  |  |  | 49100 | 53900 | [39 empty] | Zn | Pb | Ag | primary | carbonate siltstone | SEDEX | [7 empty] | 17200 | 17100 | 17400 | [18 empty] | 48000 | 47300 | 48200 |  |  | 47 | 40.6 | [14 empty] | 446100 | [85 empty] | 28300 | 27900 | 28400
OREAS131b | 33.3 | 32.1 |  |  | 32.1 |  | 46256.5374 |  |  |  |  | 18300 | 86600 |  |  | 82 | 83 | [10 empty] | 795 | [12 empty] | 53674.0451 |  |  |  |  | 74300 | 76800 |  |  | 89 | 90 | 93 | [7 empty] | 18.8 | 19.4 | [13 empty] | 216 | 225 | 217 | [17 empty] | 57100 | 55900 | [58 empty] | 31056.354 |  |  |  |  | 48800 | 53500 | [39 empty] | Zn | Pb | Ag | primary | carbonate siltstone | SEDEX | [7 empty] | 18800 | 18600 | 19000 | [18 empty] | 49200 | 49700 | 50100 |  |  | 50 | 42.5 | [14 empty] | 442100 | [85 empty] | 30400 | 30300 | 30500
OREAS132a | 57 | 55.6 |  |  | 55.6 |  | 41387.4282 |  |  |  |  | 18400 | 76200 |  |  | 146 | 143 | [10 empty] | 882 | [12 empty] | 49242.8989 |  |  |  |  | 69300 | 73300 |  |  | 155 | 155 | 167 | [7 empty] | 42.6 | 42.5 | [13 empty] | 461 | 478 | 458 | [17 empty] | 77300 | 73600 | 77900 | [57 empty] | 28704.5136 |  |  |  |  | 45400 | 48300 | [39 empty] | Zn | Pb | Ag | primary | carbonate siltstone | SEDEX | [7 empty] | 36400 | 36000 | 36600 | [18 empty] | 79300 | 79900 | 80800 |  |  |  | 40.6 | [14 empty] | 383500 | [85 empty] | 49800 | 48600 | 49600
OREAS132b | 60.7 | 60.3 |  |  | 60.3 |  | 40434.7764 |  |  |  |  | 17600 | 74700 |  |  | 149 | 146 | 155 | [9 empty] | 890 | [12 empty] | 49314.369 |  |  |  |  | 68300 | 72100 |  |  | 165 | 163 | 174 | [7 empty] | 44.1 | [14 empty] | 477 | 488 | [18 empty] | 77100 | 76500 | 78100 | [57 empty] | 28704.5136 |  |  |  |  | 45000 | 48000 | [39 empty] | Zn | Pb | Ag | primary | carbonate siltstone | SEDEX | [7 empty] | 38600 | 38600 | 38800 | [18 empty] | 83400 | 81900 | 80200 |  |  | 53 | 40.7 | [14 empty] | 381100 | [85 empty] | 52500 | 51300 | 51900
OREAS133a | 99.9 | 96.9 |  |  | 96.9 |  | 37629.7461 |  |  |  |  | 13900 | 68000 |  |  | 139 | 140 | [10 empty] | 785 | [12 empty] | 39308.555 |  |  |  |  | 53900 | 56700 |  |  | 296 | 297 | [8 empty] | 23.9 | [14 empty] | 323 | 324 | 302 | [17 empty] | 81000 | 79200 | 79200 | [57 empty] | 22915.368 |  |  |  |  | 35600 | 38500 | [39 empty] | Zn | Pb | Ag | primary | carbonate siltstone | SEDEX | [7 empty] | 49000 | 48600 | 48400 | [18 empty] | 111300 | 107300 | 108200 |  |  | 171 | 147 | 175 | [13 empty] | 343600 | [85 empty] | 108700 | 106000 | 106700
OREAS133b | 104 | 100 |  |  | 100 |  | 36571.2441 |  |  |  |  | 13300 | 68100 |  |  | 144 | 144 | [10 empty] | 799 | [12 empty] | 38593.854 |  |  |  |  | 52300 | 56100 |  |  | 311 | 303 | 323 | [7 empty] | 22.4 | [14 empty] | 320 | 332 | 327 | [17 empty] | 81600 |  | 82100 | [57 empty] | 22493.2428 |  |  |  |  | 34500 | 38300 | [39 empty] | Zn | Pb | Ag | primary | carbonate siltstone | SEDEX | [7 empty] | 50600 | 50700 | 52000 | [18 empty] | 115400 | 111000 | 111600 |  |  | 181 | 155 | [14 empty] | 341200 | [85 empty] | 113500 | 111200 | 116200
OREAS134a | 201 | 194 | 197 |  | 194 |  | 13390.0503 |  |  |  |  | 7740 | 26000 |  |  | 228 | 226 | 218 | [9 empty] | 1500 | [12 empty] | 43167.9404 | [5 empty] | 63800 |  |  | 536 | 547 | 546 | [7 empty] | 105 | 100 | [13 empty] | 1291 | 1279 | [18 empty] | 120400 | 118900 | 123200 | [57 empty] | 21045.9564 |  |  |  |  | 34300 | 35500 | [39 empty] | Zn | Pb | Ag | primary | carbonate siltstone | SEDEX | [7 empty] | 127900 | 126400 | 129500 | [18 empty] | 192700 | 184900 |  |  |  | 115 | [15 empty] | 148100 | [85 empty] | 172700 | 170000 | 174900
OREAS134b | 209 | 204 |  |  | 204 |  | 11696.4471 |  |  |  |  | 7120 | 22400 |  |  | 228 | 221 | 224 | [9 empty] | 1490 | [12 empty] | 42739.1198 |  |  |  |  | 59400 | 61800 |  |  | 561 | 563 | 569 | [7 empty] | 107 | 104 | [13 empty] | 1348 | 1363 | 1337 | [17 empty] | 123700 | 122500 | 126900 | [57 empty] | 20081.0988 | [5 empty] | 34500 | [39 empty] | Zn | Pb | Ag | primary | carbonate siltstone | SEDEX | [7 empty] | 133600 | 133100 | [19 empty] | 196800 | 193100 | 207400 |  |  | 124 |  | 111 | [13 empty] | 129800 | [85 empty] | 180300 | 177000 | 181200
OREAS135 | 55.7 | 55.2 |  |  | 55.2 |  | 49400 | 10900 |  |  | 50300 |  |  |  |  | 888 | 883 |  |  | 914 | [8 empty] | 4435 |  |  | 2.7 |  |  | 3.06 | 4.44 | 4.35 |  |  |  | 19000 | 18300 |  |  | 19200 |  |  |  |  | 61 | 61 |  | 65 | 70 | 67 |  |  |  |  | 29.9 |  |  |  | 42.4 | 22 | [5 empty] | 5.57 | 2.86 |  |  | 278 | 282 |  |  | 287 | 4.38 |  |  |  |  | 2.33 |  |  | 2.48 |  | 1.94 |  |  |  |  | 91300 | 89700 |  |  | 92100 |  |  |  | 13.1 | 5.25 |  | 5.59 | 4.59 | [7 empty] | 2.98 | [5 empty] | 1.21 | 0.84 |  |  | 0.92 |  | 0.9 | 0.87 |  |  | 43600 | 4870 |  |  | 44200 |  |  | 33.7 | 33.2 |  | 40.4 |  |  | 45.7 | 28.9 |  | 47.2 |  |  | 0.31 | 0.17 |  |  |  | 9880 | 8330 |  |  | 10100 |  |  |  |  | 4490 | 3960 |  |  | 4590 |  |  | 8.17 | 8.25 |  | 10.2 | [7 empty] | 0.46 |  |  |  |  | 32 |  |  | 33.7 |  |  | 34.2 | 33.7 |  |  |  |  | Available | Super CRM | Zn | Pb | Ag | primary | sulphidic graphitic slate | SEDEX | 880 | 860 |  |  | 840 |  |  | 17000 | 17000 |  |  | 17000 |  |  |  | 8.71 |  |  | 9.29 |  |  |  |  | 42.7 |  | 216 |  |  | 70000 | 70800 |  |  | 71500 | 37.2 | 31.1 |  | 39.6 | 7.65 | 3.51 | [9 empty] | 237400 | [8 empty] | 2.45 | [6 empty] | 163 |  |  |  | 175 | [7 empty] | 0.77 | 0.62 |  |  |  | 0.19 |  | 9.34 | 9.67 |  | 10.5 |  |  | 1630 | 260 |  |  | 2210 |  |  | 33.8 | 6.61 |  | 32.7 | 0.3 |  |  |  |  | 9.86 | 8.89 |  |  | 10 |  |  | 33.4 |  |  | 81 |  |  | 4.03 | 2.93 |  |  | 4.38 |  | 23.5 | 17.7 |  | 26.2 |  |  | 2.09 |  |  |  |  | 28000 | 28000 |  |  | 28100 |  | 102
OREAS135b | 52.9 | 53.5 | 54.8 |  | 53.5 |  | 58100 | 10500 | 59500 |  |  |  |  | 111400 |  | 707 | 707 | 708 | 751 |  |  |  |  | 106 |  |  |  | 3570 |  |  | 3930 | 2.45 | 0.74 | 2.7 |  | 2.66 | 2.5 | 2.71 |  |  | 4810 | 4250 | 4740 |  |  |  |  | 6650 |  | 69 | 67 | 69 |  | 86 | 68 | 91 |  |  |  | 6.26 | 7.33 |  |  | 76 | 29.7 | 104 |  |  |  |  | 3.76 | 1.43 | 3.89 |  | 114 | 116 | 112 | 131 |  | 4.35 | 2.35 | 5.3 |  |  | 2.04 | 0.99 | 2.92 |  |  | 2.06 | 1.4 | 2.13 |  |  | 53600 | 51000 | 54600 | 54100 |  |  |  |  | 18.3 | 4.48 |  | 5.87 | 4.01 | 6.48 |  |  |  |  | 3.26 |  | 2.12 | 0.56 | 2.74 |  |  |  | 0.91 | 0.77 | 0.39 | 0.97 |  |  | 0.69 | 0.63 | 0.71 |  | 25200 | 3280 | 25700 |  |  |  | 30400 | 41 | 29.5 | 44.9 |  |  |  | 21 | 5.37 | 22.3 |  |  | 52200 | 0.29 | 0.11 | 0.37 |  |  | 3570 | 1180 | 3680 |  |  |  |  | 6360 |  | 3260 | 2930 | 3410 | 3390 |  |  |  | 4.14 | 3.86 | 6.97 |  | 950 |  |  |  |  | 1580 |  |  | 10.3 |  |  |  | 36.3 | 25.8 | 38.7 |  |  |  | 14.9 | 13 | 21.3 |  |  |  | Available | Super CRM | Zn | Pb | Ag | primary | sulphidic graphitic slate | SEDEX | 440 | 410 | 450 |  |  |  | 1000 | 17100 | 16900 | 16800 | 17200 |  |  |  |  | 9.63 | 6.84 | 10.5 | [5 empty] | 23.5 | 140 |  |  |  | 30300 | 30800 | 30600 | 31000 |  | 37.6 | 29.9 | 40.9 |  | 10.3 | 1.95 | 9.46 |  |  | 2.79 | 2.71 |  |  | 306800 |  |  |  | 640100 |  | 4.86 | 7.25 |  |  |  | 4.02 | 1.65 | [5 empty] | 114 | 26.2 | 125 | [6 empty] | 0.92 |  |  | 0.8 | 0.53 | 0.92 |  |  | 0.15 |  | 12.3 | 9.29 | 12.8 |  |  |  | 1890 | 100 | 2760 |  |  |  | 4630 | 5.65 | 1.22 | 5.47 |  | 0.29 | 0.12 | 0.4 |  |  | 5.06 | 3.51 | 5.26 |  |  |  |  | 28.1 | 147 |  |  |  |  | 3.17 | 1.34 | 3.37 |  |  |  | 21.1 | 10.5 | 29 |  |  |  | 1.9 | 0.78 | 2.69 |  |  | 27300 | 27300 | 27100 | 27700 |  |  | 67 | 17.1 | 96
OREAS136 | 151 | 149 |  |  | 149 | 147 | 40900 | 11300 |  |  | 41600 |  |  |  |  | 2145 | 2147 |  |  | 2214 | [8 empty] | 4109 |  |  | 2.37 |  |  | 2.74 | 6.37 | 6.32 |  |  |  | 22500 | 21400 |  |  | 22700 |  |  |  |  | 102 | 101 |  | 112 | 92 | 88 |  |  |  |  | 28.7 |  |  | 29 | 35.7 | 20.1 | [5 empty] | 4.56 | 2.58 |  | 4.65 | 306 | 310 |  |  | 305 | 5.88 |  |  |  |  | 2.75 |  |  | 2.93 |  | 3.97 | 3.63 |  |  |  | 115000 | 111200 |  |  | 115100 |  |  |  | 12.2 | 5.7 |  | 7.97 | [8 empty] | 2.5 | [5 empty] | 1.7 | 1.02 |  |  |  |  | 2.12 | 1.92 |  |  | 36100 | [6 empty] | 46.6 | 43 |  | 54 |  |  | 38.5 | 25.6 |  | 39.9 |  |  | 0.32 | 0.2 |  |  |  | 8850 | 7430 |  |  | 9010 |  |  |  |  | 9680 | 8760 |  |  | 9760 |  |  |  | 7.04 |  | 8.2 | 1460 | 280 | [10 empty] | 42.8 | 40.3 |  | 42.8 |  |  | 29 | 28.4 |  |  |  |  | Available | Super CRM | Zn | Pb | Ag | primary | sulphidic graphitic slate | SEDEX | 900 | 900 |  |  | 920 |  |  | 47600 | 47800 |  |  | 47300 |  |  |  | 11.4 | 9.98 | [6 empty] | 45.5 |  | 175 |  |  | 74700 | 75400 |  |  | 76100 | 96 | 83 |  | 101 | 6.75 | 3.44 | [9 empty] | 213600 | [5 empty] | 8.17 |  |  | 4.38 | 3.69 | [5 empty] | 151 | 32.4 |  |  | 167 | [7 empty] | 1.03 | 0.94 |  | 1.07 |  | 0.18 |  | 7.9 | 7.71 |  | 8.5 |  |  | 1280 | 250 |  |  | 1820 |  |  | 29.2 | 7.41 |  | 28.5 | 0.34 |  |  | 0.4 |  | 8.65 | 7.65 |  |  | 8.69 |  |  | 31.5 |  |  | 66 |  |  | 6.7 | 5.76 |  |  | 6.43 |  | 31.7 | 25.9 |  | 35.2 |  |  | 2.23 | 1.49 |  | 2.36 |  | 36300 | 35800 |  |  | 36300 |  | 86 | 25.7
OREAS137 | 25.9 | 25.8 |  |  | 25.8 |  | 48200 | 9160 |  |  | 49300 |  |  |  |  | 240 | 236 |  |  | 247 | [8 empty] | 7775 |  |  | 2.87 |  |  | 3.12 | 4.04 | 4.09 |  |  |  | 14700 | 14700 |  |  | 15000 |  |  |  |  | 100 | 97 |  | 104 | 48.5 | 51 |  |  |  |  | 26.9 |  |  | 26.4 | 39.3 | 20.3 | [5 empty] | 5.12 | 2.19 |  | 5.11 | 246 | 244 |  |  | 250 | 3.43 |  |  | 3.55 |  | 1.94 |  |  | 2.06 |  | 0.87 |  |  |  |  | 96900 | 94600 |  |  | 96000 |  |  |  | 12.5 | 4.48 | 12.4 | 4.41 | 3.51 | [7 empty] | 3.09 | [5 empty] | 1.56 | 0.67 |  |  | 0.75 |  | 0.37 | 0.33 |  |  | 44000 | 4250 |  |  | 44500 |  |  |  | 23.7 |  | 31.5 |  |  | 47.2 | 27.2 |  | 48 |  |  | 0.28 | 0.15 |  |  |  | 8190 | 6630 |  |  | 8400 |  |  |  |  | 3250 | 2940 |  |  | 3210 |  |  | 9.83 | 9.47 |  | 11 | 1500 | [5 empty] | 6.8 | 0.4 | [10 empty] | 37.7 | 37.3 |  |  |  |  | Available | Super CRM | Zn | Pb | Ag | primary | sulphidic graphitic slate | SEDEX | 890 | 870 |  |  | 900 |  |  | 6730 | 6720 |  |  | 6640 |  |  |  | 6.43 |  |  | 7.41 |  |  |  |  | 34.9 |  | 211 |  |  | 93700 | 94200 |  |  | 95100 | 20.5 | 16.4 |  | 21 | 7.24 | 2.98 | [9 empty] | 225100 |  |  |  | 3.86 |  |  |  |  | 1.63 | [6 empty] | 262 | 40.4 |  |  | 300 | [10 empty] | 0.64 |  | 0.3 |  | 8.92 | 9.46 |  | 10.2 |  |  | 1580 | 190 |  |  | 2190 |  |  | 39.4 | 6.95 |  | 36.9 | 0.28 |  |  |  |  | 11.9 | 10.4 |  |  | 12.1 |  |  | 33.8 |  |  | 81 |  |  | 2.63 | 1.69 |  |  |  |  | 18.2 | 12.8 |  | 21.5 |  |  | 1.91 |  |  | 2.06 |  | 49200 | 49200 |  |  | 48600 |  | 106 | 21
OREAS138 | 45.2 | 45.1 |  |  | 45.1 |  | 43200 | 7940 |  |  | 44000 |  |  |  |  | 275 | 278 |  |  | 281 | [11 empty] | 2.99 |  |  |  |  | 4.92 |  |  |  | 12700 | 12500 |  |  | 12800 |  |  |  |  | 168 | 164 |  | 174 |  | 47 |  | 56 |  |  | 26.7 |  |  |  | 36 | 18.5 | [5 empty] | 4.21 | 1.88 |  | 4.19 | 266 | 263 |  |  | 264 | 3.19 |  |  |  |  | 1.78 |  |  | 1.92 | [6 empty] | 110200 | 110100 |  |  | 109700 |  |  |  | 11.4 | 4.35 | 11.1 | 3.94 | 3.36 | [7 empty] | 2.8 | 0.66 |  |  |  |  | 2.49 | 0.61 | 0.44 |  |  |  | 0.5 | 0.45 |  | 0.47 | 39600 | 3770 |  |  | 39400 |  |  |  | 21.5 |  | 27.5 |  |  | 43.8 | 25.8 |  | 46.2 |  |  | 0.26 | 0.14 |  |  |  | 6440 | 5190 |  |  | 6580 |  |  |  |  | 4590 | 4230 |  |  | 4530 |  |  | 10.7 | 10.4 |  |  | 1310 | 150 |  |  |  |  | 6.5 | [5 empty] | 22.4 | [5 empty] | 37.7 | 37.3 |  |  |  |  | Available | Super CRM | Zn | Pb | Ag | primary | sulphidic graphitic slate | SEDEX | 900 | 880 | [5 empty] | 12300 | 12400 |  |  | 12200 |  |  |  | 5.75 |  |  | 6.62 |  |  |  |  | 31.3 |  | 185 |  |  | 123500 | 120400 |  |  | 124200 | 34.9 | 28.2 |  | 36.9 | 6.39 | 2.73 |  |  |  | 2.21 | [5 empty] | 198500 |  |  |  | 3.66 |  | 4.55 |  |  | 1.82 | [6 empty] | 328 | 51 |  |  | 404 | [10 empty] | 0.58 |  | 0.39 |  |  | 8.31 |  | 8.94 |  |  | 1430 | 160 |  |  | 1910 |  |  | 40.5 | 7.74 |  | 38.4 | 0.25 |  |  |  |  | 12.8 | 11.3 |  |  | 12.6 |  |  | 36 |  |  | 81 |  |  | 2.51 | [5 empty] | 17.2 | 12.5 |  | 19.1 |  |  | 1.71 |  |  |  |  | 81900 | 81100 |  |  | 80300 |  | 98 | 21.8
OREAS139 | 76.7 | 78.1 |  |  | 78.1 |  | 36200 | 7090 |  |  | 37000 |  |  |  |  | 315 | 322 |  |  | 332 | [11 empty] | 2.87 | 1.45 |  | 3.17 | 6.83 | 7.18 |  | 6.64 |  | 11500 | 11400 |  |  | 12000 |  |  |  |  | 278 | 280 |  | 296 | 33.8 | 41.1 |  | 49.4 |  |  | 25.6 |  |  | 26 | 29.4 | 16.1 | [5 empty] | 3.22 | 1.52 |  | 3.21 | 271 | 269 |  |  | 274 | 2.81 |  |  |  |  | 1.51 |  |  | 1.69 |  | 0.71 |  |  |  |  | 117900 | 116500 |  |  | 119000 |  |  |  | 10.2 | 4.78 | 10.2 | 3.63 | 3.21 | [7 empty] | 2.29 | 0.65 |  |  |  |  | 4.18 | 0.53 |  |  |  |  | 0.73 | 0.66 |  | 0.69 | 31900 | 3600 |  |  | 33000 |  |  | 13.7 | 16.5 |  | 23.1 |  |  | 38.9 | 23.8 |  | 40.4 |  |  | 0.22 | 0.13 |  |  |  | 4910 | 3990 |  |  | 5010 |  |  |  |  | 6630 | 6180 |  |  | 6570 |  |  | 9.82 | 9.89 |  | 11.1 | 1080 | [5 empty] | 5.76 | 0.66 |  |  |  |  | 17.8 | 18.5 |  |  |  |  | 35.9 | 34.9 |  |  |  |  | Available | Super CRM | Zn | Pb | Ag | primary | sulphidic graphitic slate | SEDEX | 890 | 900 | [5 empty] | 22100 | 22300 |  |  | 22000 |  |  |  | 4.72 | [7 empty] | 26.7 |  | 145 |  |  | 160200 | 159800 |  |  | 160400 | 58 | 49.1 |  | 63 | 5.04 | 2.53 |  |  |  | 2.78 | [5 empty] | 163400 | [8 empty] | 2.27 | [6 empty] | 331 |  |  |  | 479 | [7 empty] | 0.47 |  |  | 0.5 |  | 0.57 |  |  | 6.53 |  | 7.54 |  |  | 1170 | 160 |  |  | 1570 |  |  | 37.6 | 8.91 |  | 35.4 | 0.21 |  |  |  |  | 12.2 | 11.4 |  |  | 12.2 |  |  | 36.2 | [5 empty] | 2.21 | 1.77 |  |  |  |  | 15.4 | 12 |  | 17.1 |  |  | 1.46 | 0.95 |  |  |  | 136300 | 135900 |  |  | 133600 |  | 80 | 20.4
OREAS140 | 1.03 |  |  |  | 1.03 | [10 empty] | 149 | [19 empty] | 318 | [38 empty] | 1529 | [51 empty] | 10.7 | [43 empty] | 1.68 | [27 empty] | Available |  | Sn | Bi | Cu | oxide | smectite clay | skarn | [7 empty] | 26.7 | [51 empty] | 1755 | [75 empty] | 1706
OREAS141 | 1.58 |  |  |  | 1.58 | [10 empty] | 789 | [19 empty] | 324 | [38 empty] | 2453 | [51 empty] | 34 | [43 empty] | 2.28 | [27 empty] | Available |  | Sn | Bi | Cu | oxide | smectite clay | skarn | [7 empty] | 59 | [51 empty] | 6061 | [75 empty] | 3637
OREAS142 | 1.22 |  |  |  | 1.22 | [10 empty] | 584 | [19 empty] | 242 | [38 empty] | 1466 | [51 empty] | 45 | [43 empty] | 2.99 | [27 empty] | Available |  | Sn | Bi | Cu | oxide | smectite clay | skarn | [7 empty] | 54 | [51 empty] | 10400 | [75 empty] | 2436
OREAS146 | [55 empty] | 4691 | [25 empty] | 224 |  |  |  |  | 87 |  |  |  |  | 127 | [15 empty] | 359 | [15 empty] | 36.8 | [15 empty] | 2513 | [11 empty] | 6.3 | [36 empty] | 2182 | [11 empty] | Ce | Yb | Dy | primary | ferro-calcsilicate | carbonatite/hydrothermal | [17 empty] | 548 | [35 empty] | 441 | [24 empty] | 47.2 | [6 empty] | 903 | [16 empty] | 9.9 |  |  |  |  | 2.69 | [18 empty] | 905 | [5 empty] | 3.9
OREAS147 | [6 empty] | 49000 |  |  |  | 50400 |  |  | 94800 |  | 36 |  |  |  | 35.9 | [5 empty] | 1936 |  |  | 1956 |  | 2180 | 31.2 |  |  | 36.1 | 12.5 |  |  | 12.6 |  | 10900 |  |  |  | 11200 |  |  | 15600 | [5 empty] | 1106 |  |  | 1198 |  |  | 6.9 |  |  |  | 57 |  |  |  | 68 |  |  | 238 |  |  | 234 | 298 |  |  |  | 300 | 9.2 |  |  | 8.52 |  | 3 |  |  | 2.79 |  | 10.4 |  |  | 10.2 |  | 32300 |  |  |  | 32700 |  | 46700 |  | 22.6 |  | 22.1 | 24.2 |  |  | 21.8 |  | 0.75 |  |  |  | 2.99 |  |  | 5.45 | [6 empty] | 1.33 |  | 2.61 |  |  | 2.85 | 16000 |  |  |  | 16400 |  | 19700 | 663 |  |  | 698 |  |  | 2260 |  |  | 2270 | 4880 | 9190 | 0.2 |  |  |  |  | 5350 |  |  |  | 5490 |  |  | 9450 |  | 390 |  |  |  | 390 |  | 510 | 7.99 |  |  | 9.6 | 9480 |  |  |  |  | 13100 | 1110 |  |  | 1150 |  | 1690 |  |  |  | 379 |  |  | 21.2 | [6 empty] | Super CRM | Li2O | Li | Nb | primary | pegmatite | pegmatitic | 1550 |  |  |  | 1560 |  | 3680 | 27.8 | [7 empty] | 121 |  |  | 122 | [6 empty] | 1184 |  |  | 300 |  |  |  |  | 10.6 |  |  | 10.5 | 10.7 | [10 empty] | 355800 |  | 763400 |  |  |  | 47.9 | [5 empty] | 764 | 699 |  | 670 | 299 |  |  |  | 302 |  | 332 | 17.8 |  |  | 17.8 |  | 2.35 |  |  | 2.3 |  |  |  | 93 |  |  | 95 |  |  | 4700 |  |  |  | 4830 |  | 8080 | 10.8 |  |  | 10.8 | 0.27 |  |  | 0.33 |  | 15.8 | [9 empty] | 64 | [8 empty] | 26.3 |  |  | 27.6 |  |  | 1.46 |  |  | 1.63 |  | 138 |  |  |  | 142 |  | 105 |  |  | 200 | 194
OREAS148 | [6 empty] | 52700 |  |  |  | 53700 |  |  | 102000 |  | 58 |  |  |  | 59 | [5 empty] | 1000 |  |  | 1009 |  | 1152 | 36.2 |  |  | 38.8 | 18.9 |  |  | 19.3 |  | 8720 |  |  |  | 9030 |  |  | 12400 | [5 empty] | 725 |  |  | 795 |  |  | 6.31 |  |  |  | 60 |  |  |  | 69 |  |  | 314 |  |  | 311 | 338 |  |  |  | 351 | 6.66 |  |  | 6.06 |  | 2.2 |  |  | 2 |  | 7.54 |  |  | 7.22 |  | 30200 |  |  |  | 30600 |  | 43500 |  | 29.2 |  | 29.2 | 17.1 |  |  | 15.8 |  | 0.55 |  |  |  | 2.16 |  |  | 4.15 |  |  |  | 0.84 |  |  | 0.94 |  | 3.98 |  |  | 4.22 | 14700 |  |  |  | 15000 |  | 18100 | 446 |  |  | 478 |  |  | 4650 |  |  | 4760 | 10300 | 8870 | 0.17 |  |  |  |  | 4540 |  |  |  | 4690 |  |  | 7970 |  | 370 |  |  |  | 380 |  | 500 | 8.86 |  |  | 10.1 | 8600 |  |  |  |  | 11900 | 1690 |  |  | 1680 |  | 2450 | 267 |  |  | 260 |  |  | 22.2 | [6 empty] | Super CRM | Li2O | Li | Nb | primary | pegmatite | pegmatitic | 1310 |  |  |  | 1290 |  | 3020 | 24.9 | [7 empty] | 82 |  |  | 82 | [6 empty] | 1362 | [7 empty] | 16.2 |  |  | 16.3 | 8.23 |  |  |  | 8.64 | [6 empty] | 360000 |  | 765900 |  |  |  | 34.3 | [5 empty] | 1181 | 1157 |  | 570 | 204 |  |  |  | 209 |  | 223 | 23.1 |  |  |  |  | 1.71 |  |  | 1.58 |  |  |  | 48.2 |  |  | 51 |  |  | 3450 |  |  |  | 3520 |  | 5840 | 12.2 |  |  | 12.3 | 0.2 |  |  | 0.24 |  | 8.1 |  |  |  | 8.55 | [5 empty] | 56 |  |  | 6.45 |  |  |  | 6.42 |  | 18.5 |  |  | 19.4 |  |  | 1.15 |  |  | 1.37 |  | 162 |  |  |  | 159 |  | 79 |  |  |  | 153
OREAS149 | 1.04 |  |  |  | 1.04 |  | 74700 |  |  |  | 78900 |  |  | 149800 |  | 149 |  |  |  | 152 | [5 empty] | 2816 |  |  | 2862 |  | 3202 | 26.1 |  |  | 30.5 | 46.5 |  |  | 47.8 |  | 10400 |  |  |  | 10600 |  |  | 14700 | [5 empty] | 400 |  |  | 432 |  |  | 8.02 |  |  |  | 85 |  |  |  | 103 |  |  | 341 |  |  | 350 | 338 |  |  |  | 370 | 4.95 |  |  | 4.39 |  | 1.83 |  |  | 1.82 |  | 4.51 |  |  | 4.29 |  | 41700 |  |  |  | 43000 |  | 61300 |  | 48.4 |  | 47.1 |  |  |  | 9.67 | [5 empty] | 2.9 |  |  | 5.23 |  |  |  | 0.67 |  |  | 0.75 |  | 11.3 |  |  |  | 13800 |  |  |  | 14200 |  | 17000 | 235 |  |  | 267 |  |  | 9930 |  |  | 10300 | 22100 | 13100 | 0.19 |  |  |  |  | 5330 | [6 empty] | 9530 |  | 450 |  |  |  | 460 |  |  | 10.8 |  |  | 11.5 | 9320 |  |  |  |  | 13100 | 6310 |  |  | 6260 |  | 9150 | 153 |  |  | 151 |  |  | 31.6 | [6 empty] | Super CRM | Li2O | Li | Nb | primary | pegmatite | pegmatitic | 960 |  |  |  | 1070 |  | 2430 | 36.1 |  |  |  | 41.1 |  |  |  | 48.7 |  |  | 47.8 | [6 empty] | 824 | [7 empty] | 28.3 |  |  | 29 | 7.51 | [10 empty] | 313900 |  | 668000 |  |  |  | 19.5 | [5 empty] | 3370 | 3290 |  | 840 | 221 |  |  |  | 229 |  | 234 | 26.5 |  |  | 30.6 |  | 1.12 |  |  | 1.1 |  |  |  | 108 |  |  | 116 |  |  | 3560 |  |  |  | 3740 |  | 6270 | 6.98 |  |  | 7.11 | 0.2 |  |  | 0.24 |  | 22.1 |  |  |  | 24.9 | [7 empty] | 154 | [6 empty] | 16.3 |  |  | 17.3 |  |  | 1.26 |  |  | 1.47 |  | 350 |  |  | 335 | 345 |  | 77 |  |  |  | 156
OREAS151a | [21 empty] | 0.043 | [52 empty] | 1660 | [95 empty] | 40 | [29 empty] | Cu | Au | Mo | primary | quartz monzonite | porphyry copper-gold | [28 empty] | 8560
OREAS151b | 0.551 | 0.516 |  |  | 0.516 |  | 78400 | 24300 | [7 empty] | 30.7 | 30.8 |  |  |  | 0.065 | 0.065 |  |  |  | 203 | 71 |  |  |  |  | 0.82 | 0.22 |  |  | 0.37 | 0.4 |  |  |  | 20200 | 13700 | [7 empty] | 0.58 | 0.58 |  |  | 20.1 | 16.2 |  |  |  |  | 11.6 |  |  |  | 28.2 | 26.3 | [5 empty] | 1.81 | 1.22 |  |  | 1820 | 1800 |  |  |  | 2.59 | 2.2 |  |  |  | 1.46 | 1.24 |  |  |  | 0.8 | 0.6 |  |  |  | 35300 | 32800 | [6 empty] | 18.4 | 8.09 |  | 2.8 | [8 empty] | 1 | 0.1 |  |  |  |  | 1 | 0.53 |  |  |  |  | 0.078 | 0.07 |  |  | 12300 | 4040 | [5 empty] | 9.91 | 7.34 |  |  |  |  | 8.34 | 6.07 |  |  |  |  | 0.19 | 0.12 |  |  |  | 16200 | 14200 | [7 empty] | 330 | 280 | [5 empty] | 55 | 54 |  |  | 22200 | 1760 |  |  |  |  | 3.38 | [5 empty] | 11.4 | 9.36 |  |  |  |  | 15.2 | 14.2 | [5 empty] | Super CRM | Au | Cu | Cu-Sol(CN) | primary | quartz monzonite | porphyry copper-gold | 580 | 520 | [5 empty] | 43.6 | 41.4 | [6 empty] | 2.81 | [7 empty] | 20.4 |  |  | 0.17 |  | 7240 | 7230 |  |  |  | 1 | 0.68 |  |  | 15.8 | 8.84 |  |  |  | 3.54 | 3.06 | [8 empty] | 2.23 |  |  |  |  | 1.83 | 1.25 | [5 empty] | 170 | 38.5 | [5 empty] | 0.4 | 0.1 |  |  |  | 0.44 | 0.36 |  |  |  | 0.085 |  | 2.57 | 2.44 |  |  |  |  | 3080 | 750 | [5 empty] | 0.23 | 0.12 |  |  | 0.21 | 0.14 |  |  |  | 0.72 | 0.6 | [5 empty] | 140 | [5 empty] | 2.36 | 1 |  |  |  |  | 13.3 | 10.4 |  |  |  |  | 1.38 | 0.93 |  |  |  | 246 | 238 |  |  |  |  | 17.1 | 3.17
OREAS152a | [21 empty] | 0.116 | [52 empty] | 3850 | [95 empty] | 80 | [29 empty] | Cu | Au | Mo | primary | quartz monzonite | porphyry copper-gold | [28 empty] | 9210
OREAS152b | 0.861 | 0.865 |  |  | 0.865 |  | 80200 | 24200 | [7 empty] | 37.7 | 38.3 |  |  |  | 0.133 | 0.134 | 10 |  |  | 101 | 23.4 |  |  |  |  | 0.52 | 0.2 |  |  | 1.3 | 1.48 |  |  |  | 19700 | 14300 | [7 empty] | 0.23 | 0.24 |  |  | 12.9 | 10.1 |  |  |  |  | 12.5 |  |  |  | 18.7 | 16.3 | [5 empty] | 0.41 | 0.24 |  |  | 3750 | 3770 |  |  |  | 2.29 | 2.03 |  |  |  | 1.29 |  |  |  |  | 0.7 | 0.61 |  |  |  | 37300 | 35300 | [6 empty] | 18.5 | 7.14 |  | 2.35 | [8 empty] | 0.5 | [5 empty] | 1 | 0.47 |  |  |  |  | 0.2 | 0.19 |  |  | 10600 | 3200 | [5 empty] | 5.75 | 4.1 |  |  |  |  | 5.77 | 3.17 |  |  |  |  | 0.16 | 0.1 |  |  |  | 16900 | 15100 | [7 empty] | 310 | 270 | [5 empty] | 81 | 78 |  |  | 23400 | 1570 |  |  |  |  | 1.41 | [5 empty] | 8.44 | 6.94 |  |  |  |  | 11.3 | 10.2 | [5 empty] | Super CRM | Au | Cu | Cu-Sol(CN) | primary | quartz monzonite | porphyry copper-gold | 550 | 490 | [5 empty] | 11.7 | 11.4 | [6 empty] | 1.95 | [7 empty] | 6.26 |  |  | 0.18 |  | 9880 | 9720 |  |  |  | 1.14 | 0.78 |  |  | 16.9 | 9.61 |  |  |  | 5.93 | 5.78 | [8 empty] | 1.87 |  |  |  |  | 3.53 | 2.79 | [5 empty] | 163 | 34.6 | [5 empty] | 0.5 |  |  |  |  | 0.38 | 0.32 |  |  |  | 0.13 |  | 0.49 | 0.34 |  |  |  |  | 2840 | 440 | [5 empty] | 0.14 | 0.056 |  |  | 0.19 | 0.13 |  |  |  | 0.11 | 0.055 | [5 empty] | 148 | [5 empty] | 1.95 | 0.7 |  |  |  |  | 11.8 | 9.56 |  |  |  |  | 1.22 | 0.85 |  |  |  | 105 | 100 | [5 empty] | 0.9
OREAS153a | [21 empty] | 0.311 | [52 empty] | 7120 | [95 empty] | 177 | [29 empty] | Cu | Au | Mo | primary | quartz monzonite | porphyry copper-gold | [28 empty] | 12700
OREAS153b | 1.45 | 1.43 |  |  | 1.43 |  | 79400 | 22800 | [7 empty] | 79 | 80 |  |  |  | 0.32 | 0.313 | 10 |  |  | 103 | 22.8 |  |  |  |  | 0.52 | 0.18 |  |  | 1.61 | 1.81 |  |  |  | 18300 | 13200 | [7 empty] | 0.26 | 0.24 |  |  | 11.7 | 9.11 |  |  |  |  | 15.4 |  |  |  | 17.3 | 16.2 | [5 empty] | 0.44 | 0.26 |  |  | 6780 | 6700 |  |  |  | 2.11 | 1.92 |  |  |  | 1.23 |  |  |  |  | 0.67 |  |  |  |  | 38600 | 36000 | [6 empty] | 18.8 | 8.06 |  | 2.15 | [8 empty] | 0.5 | [5 empty] | 0.066 | 0.43 |  |  |  |  | 0.23 | 0.21 |  |  | 11600 | 3650 | [5 empty] | 5.03 | 3.79 |  |  |  |  | 5.69 | 3.28 |  |  |  |  | 0.16 | 0.11 |  |  |  | 16400 | 14700 | [7 empty] | 280 | 240 | [5 empty] | 163 | 156 |  |  | 24600 | 1480 |  |  |  |  | 1.42 | 0.2 |  |  |  |  | 7.4 | 6.31 |  |  |  |  | 11.9 | 11.1 |  |  |  |  | Available | Super CRM | Au | Cu | Cu-Sol(CN) | primary | quartz monzonite | porphyry copper-gold | 530 | 470 | [5 empty] | 13.1 | 12.4 | [6 empty] | 1.72 | [7 empty] | 7.34 |  |  | 0.17 |  | 12800 | 12700 |  |  |  | 3.04 | 2.12 |  |  | 16.8 | 9.98 |  |  |  | 11.2 | 10.5 | [8 empty] | 1.71 |  |  |  |  | 3.97 | 3.27 | [5 empty] | 164 | 31.4 | [5 empty] | 0.5 |  |  |  |  | 0.36 | 0.31 |  |  |  | 0.25 |  | 0.45 | 0.35 |  |  |  |  | 2850 | 500 | [5 empty] | 0.16 | 0.064 |  |  | 0.18 | 0.13 |  |  |  | 0.11 | 0.061 | [5 empty] | 153 | [5 empty] | 2.02 | 1 |  |  |  |  | 11.1 | 9.38 |  |  |  |  | 1.17 | 0.83 |  |  |  | 122 | 118 |  |  |  |  | 10 | 0.86
OREAS160 | 0.2 |  |  |  | 2 | 2 | 26674.2504 | [7 empty] | 50100 | [25 empty] | 1043.46346 | [7 empty] | 1500 | [10 empty] | 2.8 |  |  | 8 | [11 empty] | 13 |  |  |  | 200 | [15 empty] | 11500 |  |  |  | 11300 | [55 empty] | 3859.4304 | [7 empty] | 6200 | [35 empty] | Available |  | Cu | Fe | Co | primary | siliceous breccia | barren | [7 empty] | 6.6 |  |  |  | 7 | [16 empty] | 290 |  |  |  | 400 | [18 empty] | 887000 | [83 empty] | 7 |  |  |  | 30
OREAS161 | 1.1 |  |  |  | 5 | 5 | 13178.3499 | [7 empty] | 25100 | [25 empty] | 1129.22758 | [7 empty] | 1600 | [10 empty] | 119 |  |  | 119 | [11 empty] | 4090 |  |  |  | 4000 | [15 empty] | 42600 |  |  |  | 43200 | [55 empty] | 22432.9392 | [7 empty] | 35900 | [35 empty] | Available |  | Cu | Fe | Co | primary | shale/siliceous dolomite | sediment hosted | [7 empty] | 135 |  |  |  | 109 | [16 empty] | 30600 |  |  |  | 29600 | [18 empty] | 842000 | [83 empty] | 22 |  |  |  | 19
OREAS162 | 3.5 |  |  |  | 10 | 10 | 8997.267 | [7 empty] | 16400 | [25 empty] | 94340.532 | [7 empty] | 131000 | [10 empty] | 631 |  |  | 660 | [11 empty] | 7720 |  |  |  | 7610 | [15 empty] | 85700 |  |  |  | 86300 | [55 empty] | 55298.4012 | [7 empty] | 90400 | [35 empty] | Available |  | Cu | Fe | Co | primary | siliceous dolomite | sediment hosted | [7 empty] | 340 |  |  |  | 320 | [16 empty] | 43800 |  |  |  | 44000 | [18 empty] | 404000 | [83 empty] | 26 |  |  |  | 50
OREAS163 | 4.3 |  |  |  | 5 | 5 | 17147.7324 | [7 empty] | 31600 | [25 empty] | 6146.4286 | [7 empty] | 9200 | [10 empty] | 230 |  |  | 230 | [11 empty] | 17600 |  |  |  | 17100 | [15 empty] | 110700 |  |  |  | 111000 | [55 empty] | 32684.5512 | [7 empty] | 53400 | [35 empty] | Available |  | Cu | Fe | Co | primary | siliceous dolomite | sediment hosted | [7 empty] | 492 |  |  |  | 461 | [16 empty] | 104000 |  |  |  | 99800 | [18 empty] | 634000 | [83 empty] | 108 |  |  |  | 102
OREAS164 | 2.94 |  |  |  | 5 | 5 | 10955.4957 | [7 empty] | 20500 | [25 empty] | 2808.77493 | [7 empty] | 4010 | [10 empty] | 168 |  |  | 167 | [11 empty] | 22500 |  |  |  | 22200 | [15 empty] | 68000 |  |  |  | 68800 | [55 empty] | 18513.2052 | [7 empty] | 30700 | [35 empty] | Available |  | Cu | Fe | Co | primary | siliceous dolomite | sediment hosted | [7 empty] | 214 |  |  |  | 199 | [16 empty] | 62000 |  |  |  | 59800 | [18 empty] | 779000 | [83 empty] | 45 |  |  |  | 47
OREAS165 | 3.02 |  |  |  | 3.1 | 3.1 | 13707.6009 | [7 empty] | 26100 | [25 empty] | 578.90781 | [7 empty] | 1100 | [10 empty] | 2445 |  |  | 2485 | [11 empty] | 32000 |  |  |  | 32100 | [15 empty] | 88600 |  |  |  | 88600 | [55 empty] | 21287.1708 | [7 empty] | 34800 | [35 empty] | Available |  | Cu | Fe | Co | primary | siliceous breccia | sediment hosted | [7 empty] | 443 |  |  |  | 434 | [16 empty] | 85000 |  |  |  | 82800 | [18 empty] | 720000 | [83 empty] | 37 |  |  |  | 44
OREAS166 | 10.8 |  |  |  | 12 | 12 | 7303.6638 | [7 empty] | 13400 | [25 empty] | 7004.0698 | [7 empty] | 9800 | [10 empty] | 1970 |  |  | 2077 | [11 empty] | 88200 |  |  |  | 87500 | [15 empty] | 113800 |  |  |  | 114500 | [55 empty] | 10070.7012 | [7 empty] | 16700 | [35 empty] | Available |  | Cu | Fe | Co | primary | siliceous dolomite | sediment hosted | [7 empty] | 140 |  |  |  | 128 | [16 empty] | 116000 |  |  |  | 112900 | [18 empty] | 614000 | [83 empty] | 37 |  |  |  | 37
OREAS170a | [13 empty] | 44400 | [33 empty] | 900 | [52 empty] | 64900 | [35 empty] | 17000 | [11 empty] | 121400 | [12 empty] | 2220 |  |  |  |  | 450600 |  |  | 581700 | [9 empty] | 2760 | [18 empty] | Available |  | Mn | SiO2 | Fe2O3 | oxide | manganiferous sedimentary | shallow marine sediment hosted | [6 empty] | 1520 | [43 empty] | 113400 | [44 empty] | 1790
OREAS170b | [13 empty] | 39000 | [33 empty] | 2700 | [52 empty] | 70400 | [35 empty] | 18000 | [11 empty] | 119500 | [12 empty] | 3290 |  |  |  |  | 460600 |  |  | 594600 | [9 empty] | 3180 | [18 empty] | Available |  | Mn | SiO2 | Fe2O3 | oxide | manganiferous sedimentary | shallow marine sediment hosted | [6 empty] | 1950 | [43 empty] | 94900 | [44 empty] | 1890
OREAS171 | [13 empty] | 73200 | [16 empty] | 2470 | [16 empty] | 810 | [49 empty] | 36600 | [38 empty] | 20500 | [11 empty] | 105400 | [12 empty] | 2170 |  |  |  |  | 351000 | [12 empty] | 2360 | [18 empty] | Available |  | Mn | SiO2 | Fe | oxide | manganiferous sedimentary | shallow marine sediment hosted |  |  |  | 663 | [46 empty] | 248200 | [44 empty] | 3360 | [21 empty] | 418
OREAS172 | [13 empty] | 58000 | [16 empty] | 2850 | [16 empty] | 950 | [49 empty] | 38300 | [38 empty] | 18900 | [11 empty] | 120400 | [12 empty] | 1410 |  |  |  |  | 427500 | [12 empty] | 2730 | [18 empty] | Available |  | Mn | SiO2 | Fe | oxide | manganiferous sedimentary | shallow marine sediment hosted |  |  |  | 752 | [46 empty] | 140900 | [44 empty] | 2360 | [21 empty] | 501
OREAS173 | [6 empty] | 35800 | [6 empty] | 79700 |  | 57 | [9 empty] | 7900 |  |  |  |  | 8940 | 4.6 |  |  |  | 0.94 |  |  |  |  | 2460 | [6 empty] | 3470 |  | 0.27 |  |  |  | 64 | [5 empty] | 70 |  |  |  | 69 | [6 empty] | 0.91 |  |  |  | 103 |  |  | 108 |  | 7.54 |  |  |  |  | 4.39 | [9 empty] | 251700 |  |  | 252300 |  |  | 360800 |  | 16.3 | [11 empty] | 2.05 | [6 empty] | 1.56 |  |  |  |  | 0.088 |  |  |  | 7080 | [5 empty] | 8520 | 34.5 | [5 empty] | 1181 |  |  |  |  | 65500 | 0.6 |  |  |  |  | 1660 | [6 empty] | 3080 |  | 282500 |  |  | 283000 |  |  | 365400 | 2.06 |  |  |  | 3200 |  |  |  |  | 4370 | 5.1 | [5 empty] | 35.8 | [5 empty] | 137 | [5 empty] | Available | Super CRM | Mn | Fe | P | oxide | manganiferous sedimentary | secondary enrichment | 350 |  |  | 391 |  |  | 900 | 282 | [7 empty] | 8.58 | [17 empty] | 3.23 |  |  |  | 16.2 |  |  |  |  | 1 | [7 empty] | 71000 | [6 empty] | 1.98 | [5 empty] | 150 | 420 | [6 empty] | 0.35 |  |  |  |  | 1.3 | [6 empty] | 4.43 | [5 empty] | 1990 | [5 empty] | 3530 | 0.82 |  |  |  | 0.61 |  |  |  |  | 1.64 | [11 empty] | 223 | 9.11 | [5 empty] | 49.6 | [5 empty] | 3.85 |  |  |  |  | 80 | [5 empty] | 71
OREAS174 | [6 empty] | 32900 | [6 empty] | 73600 |  | 28.3 | [9 empty] | 9370 |  |  |  |  | 10600 | 4.26 |  |  |  | 0.36 |  |  |  |  | 2310 | [6 empty] | 3200 |  | 0.33 |  |  |  | 59 | [5 empty] | 70 |  |  |  | 84 | [6 empty] | 0.65 |  |  |  | 97 |  |  | 111 |  | 9.67 |  |  |  |  | 5.78 | [9 empty] | 200600 |  |  | 203200 |  |  | 290500 |  | 17.7 |  |  | 10.6 | [8 empty] | 2.07 | [6 empty] | 2.04 |  |  |  |  | 0.077 |  |  |  | 6780 | [5 empty] | 8200 | 37.1 | [5 empty] | 843 |  |  |  |  | 73200 | 0.82 |  |  |  |  | 1980 | [6 empty] | 3540 |  | 341000 |  |  | 339600 |  |  | 438400 | 1.93 |  |  |  | 3260 |  |  |  |  | 4310 | 5.57 | [5 empty] | 43.5 | [5 empty] | 145 | [5 empty] | Available | Super CRM | Mn | Fe | P | oxide | manganiferous sedimentary | secondary enrichment | 440 |  |  | 451 |  |  | 1030 | 285 | [7 empty] | 9.83 | [17 empty] | 1.8 |  |  |  | 16.8 |  |  |  |  | 1 | [7 empty] | 60600 | [6 empty] | 1.84 | [5 empty] | 390 | 528 | [6 empty] | 0.4 |  |  |  |  | 1.6 | [6 empty] | 4.37 | [5 empty] | 2230 | [5 empty] | 3790 | 0.29 |  |  |  | 0.79 |  |  |  |  | 1.36 | [11 empty] | 238 | 3.96 | [5 empty] | 69 | [5 empty] | 5.14 |  |  |  |  | 89 | [5 empty] | 71
OREAS175 | [6 empty] | 28700 | [6 empty] | 66500 |  | 29.6 | [9 empty] | 9600 |  |  |  |  | 10800 | 3.47 |  |  |  | 0.25 |  |  |  |  | 2400 | [6 empty] | 3350 |  | 0.25 |  |  |  | 46 | [5 empty] | 49.8 |  |  |  | 91 | [6 empty] | 0.51 |  |  |  | 96 |  |  | 115 |  | 9.23 |  |  |  |  | 5.58 | [9 empty] | 153600 |  |  | 155100 |  |  | 221700 |  | 19.4 |  |  | 9.95 | [8 empty] | 1.66 | [6 empty] | 1.95 |  |  |  |  | 0.072 |  |  |  | 5580 | [5 empty] | 6630 | 29.2 | [5 empty] | 581 |  |  |  |  | 69900 | 0.76 |  |  |  |  | 1960 | [6 empty] | 3530 |  | 411900 |  |  | 410400 |  |  | 529900 | 2.57 |  |  |  | 2480 |  |  |  |  | 3220 | 4 | [5 empty] | 37.3 | [5 empty] | 109 | [5 empty] | Available | Super CRM | Mn | Fe | P | oxide | manganiferous sedimentary | secondary enrichment | 420 |  |  | 440 |  |  | 1010 | 227 | [7 empty] | 8.48 | [12 empty] | 990 |  |  |  |  | 1.65 |  |  |  | 14.4 |  |  |  |  | 1 | [7 empty] | 43600 | [6 empty] | 1.76 | [5 empty] | 790 | 431 | [6 empty] | 0.29 |  |  |  |  | 1.53 | [6 empty] | 3.1 | [5 empty] | 1780 | [5 empty] | 2970 | 0.23 |  |  |  | 0.75 |  |  |  |  | 1.17 | [11 empty] | 270 | 4.28 | [5 empty] | 66 | [5 empty] | 4.79 |  |  |  |  | 83 | [5 empty] | 53
OREAS180 | [12 empty] | 127100 | 130800 |  |  |  | 25.1 | [9 empty] | 140 | [18 empty] | 31400 | 31100 |  |  |  | 10 |  |  |  | 11.7 |  |  |  |  | 253 | 244 | [6 empty] | 12700 | 13000 |  |  | 0.62 |  |  |  | 90 | 91 | [13 empty] | 0.43 | [7 empty] | 353100 | 354400 | [6 empty] | 1.46 | [8 empty] | 2.03 | [6 empty] | 0.29 | [11 empty] | 1230 | 1320 |  |  | 4.76 | [5 empty] | 14.7 |  |  | 120700 | [11 empty] | 16900 | 17000 | [6 empty] | 1080 | 1090 |  |  | 5 | [5 empty] | 2850 | 2960 |  |  | 2.16 | [5 empty] | 5.65 | [5 empty] | 3038 | 3093 |  |  | Available |  | Ni | Co | Sc | oxide | transitional (saprolite/limonite) | lateritic nickel | [5 empty] | 180 | 190 | [10 empty] | 1.45 | [6 empty] | 6.35 | [5 empty] | 720 |  |  |  |  | 1.48 |  |  |  | 41.5 | [9 empty] | 314900 | 319700 |  |  | 1.48 | [5 empty] | 10 | [6 empty] | 113 | [11 empty] | 0.24 | [6 empty] | 3.5 | [8 empty] | 3580 | 3640 | [11 empty] | 1.18 | [5 empty] | 166 | [6 empty] | 3.72 | [5 empty] | 6.41 | [5 empty] | 0.95 |  |  |  |  | 80 | 73 |  |  |  |  | 72
OREAS181 | [12 empty] | 113100 | 115600 | [13 empty] | 135 | [18 empty] | 23700 | 23700 |  |  |  | 10 |  |  |  | 12.3 |  |  |  |  | 451 | 451 | [6 empty] | 12300 | 12400 |  |  | 0.57 |  |  |  | 77 | 74 | [13 empty] | 0.43 | [7 empty] | 353400 | 359400 | [6 empty] | 1.35 | [8 empty] | 1.74 | [6 empty] | 0.27 | [11 empty] | 1250 | 1320 |  |  | 4.04 | [5 empty] | 12.3 |  |  | 112600 | [11 empty] | 20100 | 20500 | [6 empty] | 1660 | 1680 |  |  | 5 | [5 empty] | 4200 | 4480 |  |  | 1.96 | [5 empty] | 5.3 | [5 empty] | 5048 | 5123 |  |  | Available |  | Ni | Co | Sc | oxide | transitional (saprolite/limonite) | lateritic nickel | [6 empty] | 170 | [10 empty] | 1.29 | [6 empty] | 5.61 | [5 empty] | 710 |  |  |  |  | 1.19 |  |  |  | 38.2 | [9 empty] | 333200 | 337900 |  |  | 1.36 | [9 empty] | 1890 |  |  | 87 | [11 empty] | 0.22 | [6 empty] | 2.72 | [8 empty] | 3330 | 3390 | [11 empty] | 0.98 | [5 empty] | 146 | [6 empty] | 3.22 | [5 empty] | 5.73 | [5 empty] | 0.89 |  |  |  |  | 100 | 96 |  |  |  |  | 61
OREAS182 | [12 empty] | 40200 | 40700 | [32 empty] | 2530 | 2510 | [12 empty] | 723 | 728 | [6 empty] | 12805 | 12854 | [6 empty] | 49.4 | [22 empty] | 296200 | 294000 | [47 empty] | 71400 | [11 empty] | 91200 | 91600 | [6 empty] | 5870 | 5800 | [24 empty] | 7060 | 7070 |  |  | Available |  | Ni | Co | Fe2O3 | oxide | transitional (saprolite/limonite) | lateritic nickel | [6 empty] | 100 | [42 empty] | 465400 | 467700 | [43 empty] | 510 | 530 | [41 empty] | 189 | 181
OREAS183 | [12 empty] | 16000 | 16000 | [32 empty] | 7160 | 7100 | [12 empty] | 222 | 225 | [6 empty] | 6514 | 6529 | [29 empty] | 127200 | 127300 | [47 empty] | 109000 | [11 empty] | 274300 | 273100 | [6 empty] | 1810 | 1800 | [8 empty] | 300 | [15 empty] | 9830 | 9950 |  |  | Available |  | Ni | Co | Fe2O3 | oxide | saprolite | lateritic nickel | [5 empty] | 100 | 50 | [42 empty] | 441200 | 444900 | [43 empty] | 200 | 230 | [41 empty] | 82 | 78
OREAS184 | [12 empty] | 45800 | 46200 | [32 empty] | 2310 | 2160 | [12 empty] | 899 | 903 | [6 empty] | 17464 | 17500 | [6 empty] | 60 | [22 empty] | 394200 | 393000 | [47 empty] | 62400 | [11 empty] | 30000 | 30500 | [6 empty] | 6780 | 6760 | [24 empty] | 10200 | 10200 |  |  | Available |  | Ni | Co | Fe2O3 | oxide | transitional (saprolite/limonite) | lateritic nickel | [6 empty] | 170 | [42 empty] | 421900 | 422500 | [43 empty] | 580 | 600 | [41 empty] | 287 | 278
OREAS185 | [12 empty] | 24700 | 24800 | [32 empty] | 3870 | 3850 | [12 empty] | 385 | 388 | [6 empty] | 9103 | 9137 | [29 empty] | 182700 | 184200 | [47 empty] | 96100 | [11 empty] | 201700 | 202200 | [6 empty] | 2950 | 2970 | [8 empty] | 240 | [15 empty] | 11200 | 11400 |  |  | Available |  | Ni | Co | Fe2O3 | oxide | saprolite | lateritic nickel | [49 empty] | 455800 | 459300 | [43 empty] | 310 | 330 | [42 empty] | 143
OREAS186 | [12 empty] | 51100 | 51900 | [32 empty] | 5640 | 5620 | [12 empty] | 680 | 692 | [6 empty] | 14098 | 14231 | [6 empty] | 57 | [22 empty] | 317200 | 320400 | [47 empty] | 68300 | [11 empty] | 48200 | 48900 | [6 empty] | 5190 | 5220 | [24 empty] | 12200 | 12300 |  |  | Available |  | Ni | Co | Fe2O3 | oxide | transitional (saprolite/limonite) | lateritic nickel | [49 empty] | 462400 | 462900 | [43 empty] | 700 | 690 | [41 empty] | 276 | 265
OREAS187 | [12 empty] | 27700 | 28000 | [32 empty] | 3520 | 3410 | [12 empty] | 629 | 636 | [6 empty] | 9868 | 9869 | [29 empty] | 194000 | 194500 | [47 empty] | 92700 | [11 empty] | 179600 | 179900 | [6 empty] | 3580 | 3560 | [24 empty] | 13700 | 13700 |  |  | Available |  | Ni | Co | Fe2O3 | oxide | saprolite | lateritic nickel | [49 empty] | 463700 | 466600 | [43 empty] | 310 | 330 | [41 empty] | 190 | 196
OREAS189 | [12 empty] | 20800 | 20900 | [32 empty] | 3280 | 3260 | [12 empty] | 327 | 326 | [6 empty] | 7643 | 7648 | [29 empty] | 149400 | 150400 | [47 empty] | 101200 | [11 empty] | 230600 | 230900 | [6 empty] | 2280 | 2270 | [8 empty] | 210 | [15 empty] | 14700 | 14800 |  |  | Available |  | Ni | Co | Fe2O3 | oxide | saprolite | lateritic nickel | [49 empty] | 460800 | 462000 | [43 empty] | 260 | 290 | [42 empty] | 125
OREAS190 | [12 empty] | 58600 | 60000 | [32 empty] | 1330 | 1330 | [12 empty] | 874 | 890 | [6 empty] | 17120 | 17260 | [6 empty] | 68 | [22 empty] | 354000 | 354800 | [47 empty] | 83800 | [11 empty] | 68500 | 69100 | [6 empty] | 5740 | 5770 | [24 empty] | 16200 | 16400 |  |  | Available |  | Ni | Co | Fe2O3 | oxide | transitional (saprolite/limonite) | lateritic nickel | [49 empty] | 380500 | 382200 | [43 empty] | 620 | 640 | [41 empty] | 327 | 353
OREAS191 | [12 empty] | 41900 | 42700 | [32 empty] | 2870 | 2760 | [12 empty] | 652 | 665 | [6 empty] | 12139 | 12242 | [6 empty] | 53 | [22 empty] | 246300 | 248600 | [47 empty] | 81000 | [11 empty] | 99500 | 100600 | [6 empty] | 3970 | 3970 | [24 empty] | 17300 | 17500 |  |  | Available |  | Ni | Co | Fe2O3 | oxide | saprolite | lateritic nickel | [49 empty] | 476700 | 479700 | [43 empty] | 500 | 520 | [41 empty] | 297 | 302
OREAS192 | [12 empty] | 27500 | 27600 | [32 empty] | 3160 | 3130 | [12 empty] | 398 | 404 | [6 empty] | 9104 | 9129 | [29 empty] | 181400 | 181000 | [47 empty] | 101700 | [11 empty] | 212600 | 213200 | [6 empty] | 2780 | 2770 | [8 empty] | 220 | [15 empty] | 17500 | 17700 |  |  | Available |  | Ni | Co | Fe2O3 | oxide | saprolite | lateritic nickel | [49 empty] | 434500 | 435800 | [43 empty] | 330 | 360 | [41 empty] | 193 | 176
OREAS193 | [12 empty] | 30500 | 30800 | [32 empty] | 3730 | 3620 | [12 empty] | 483 | 495 | [6 empty] | 9560 | 9623 | [29 empty] | 194900 | 195100 | [47 empty] | 98700 | [11 empty] | 202600 | 202500 | [6 empty] | 3160 | 3170 | [8 empty] | 300 | [15 empty] | 19100 | 19300 |  |  | Available |  | Ni | Co | Fe2O3 | oxide | saprolite | lateritic nickel | [49 empty] | 424900 | 427200 | [43 empty] | 510 | 530 | [41 empty] | 199 | 219
OREAS194 | [12 empty] | 27300 | 27400 | [32 empty] | 3200 | 3110 | [12 empty] | 424 | 428 | [6 empty] | 8142 | 8191 | [29 empty] | 164200 | 164700 | [47 empty] | 105300 | [11 empty] | 227700 | 228300 | [6 empty] | 2620 | 2610 | [8 empty] | 270 | [15 empty] | 21000 | 21300 |  |  | Available |  | Ni | Co | Fe2O3 | oxide | saprolite | lateritic nickel | [49 empty] | 429000 | 430200 | [43 empty] | 330 | 350 | [41 empty] | 184 | 174
OREAS195 | [12 empty] | 30700 | 31300 | [32 empty] | 3970 | 3900 | [12 empty] | 465 | 477 | [6 empty] | 9383 | 9585 | [29 empty] | 181600 | 182900 | [47 empty] | 97100 | [11 empty] | 188800 | 190100 | [6 empty] | 2850 | 2880 | [8 empty] | 310 | [15 empty] | 28900 | 29400 |  |  | Available |  | Ni | Co | Fe2O3 | oxide | saprolite | lateritic nickel | [49 empty] | 433000 | 440000 | [43 empty] | 370 | 370 | [41 empty] | 293 | 300
OREAS197 | [12 empty] | 169400 | 171000 | [13 empty] | 244 | [18 empty] | 10300 | 10200 | [7 empty] | 48.5 |  |  |  |  | 331 | 327 | [6 empty] | 1700 | 1700 |  |  | 0.99 |  |  |  | 262 | 257 | [8 empty] | 1.55 | [12 empty] | 374500 | 378500 | [15 empty] | 2.38 | [6 empty] | 0.51 | [11 empty] | 2300 | 2280 |  |  | 7.55 | [5 empty] | 17.6 |  |  | 101000 | [11 empty] | 22700 | 23200 | [6 empty] | 9100 | 9270 |  |  | 2.65 | [5 empty] | 1620 | 1780 |  |  | 4.91 | [5 empty] | 10.6 | [5 empty] | 524 | 522 |  |  | Available |  | Sc | Co | Ni | oxide | limonite | lateritic nickel | [5 empty] | 1700 | 1730 | [10 empty] | 2.53 | [6 empty] | 10.5 | [14 empty] | 203 | 205 | [8 empty] | 277000 | 283500 |  |  | 3.06 | [9 empty] | 630 |  |  | 78 | [6 empty] | 0.4 |  |  |  |  | 0.47 | [6 empty] | 3.24 | [8 empty] | 12800 | 13000 | [6 empty] | 0.21 |  |  |  |  | 1.22 | [5 empty] | 502 | [6 empty] | 3.28 | [5 empty] | 11.4 | [5 empty] | 1.47 |  |  |  |  | 149 | 149 |  |  |  |  | 78
OREAS198 | [12 empty] | 155600 | 158100 |  |  |  | 30 | [9 empty] | 284 | [5 empty] | 1.43 | [12 empty] | 3420 | 3460 | [7 empty] | 75 |  |  |  |  | 807 | 804 | [6 empty] | 2810 | 2850 |  |  | 0.86 |  |  |  | 495 | 491 |  |  |  | 4.19 |  |  |  |  | 2.26 |  |  |  |  | 1.45 | [7 empty] | 452200 | 459900 | [6 empty] | 4.83 | [8 empty] | 2.54 | [6 empty] | 0.82 | [11 empty] | 1070 | 1010 |  |  | 10.1 | [5 empty] | 22.2 |  |  | 101800 |  |  | 0.33 | [8 empty] | 7730 | 7980 | [6 empty] | 14900 | 15300 |  |  | 5 | [5 empty] | 1490 | 1440 |  |  | 4.79 | [5 empty] | 16.6 | [5 empty] | 688 | 688 |  |  | Available |  | Sc | Co | Ni | oxide | limonite | lateritic nickel | [5 empty] | 1500 | 1610 |  |  | 20 | [7 empty] | 3.58 | [6 empty] | 8.15 | [14 empty] | 401 | 414 | [8 empty] | 225200 | 227900 |  |  | 5.18 | [5 empty] | 2.58 | [6 empty] | 68 | [6 empty] | 0.38 |  |  |  |  | 0.75 | [6 empty] | 3.3 | [8 empty] | 13400 | 13600 | [6 empty] | 0.34 |  |  |  |  | 1.32 | [5 empty] | 644 | [6 empty] | 1.12 | [5 empty] | 16.8 | [5 empty] | 2.21 |  |  |  |  | 212 | 207 |  |  |  |  | 80
OREAS199 | [12 empty] | 172600 | 174700 | [13 empty] | 1442 | [5 empty] | 1.69 | [12 empty] | 2120 | 2080 | [7 empty] | 191 |  |  |  |  | 557 | 554 | [6 empty] | 6820 | 6860 |  |  | 0.19 |  |  |  | 191 | 189 |  |  |  | 2.69 |  |  |  |  | 1.46 | [12 empty] | 406900 | 410100 | [6 empty] | 3.09 | [8 empty] | 1.14 | [6 empty] | 0.52 | [12 empty] | 690 |  |  | 8.43 | [5 empty] | 21.2 |  |  | 109900 | [11 empty] | 7300 | 7420 | [6 empty] | 19100 | 19400 |  |  | 5 | [5 empty] | 3230 | 3390 |  |  | 2.19 | [5 empty] | 12.6 | [5 empty] | 995 | 995 |  |  | Available |  | Sc | Co | Ni | oxide | limonite | lateritic nickel | [5 empty] | 630 | 650 | [10 empty] | 3.04 | [6 empty] | 2.03 | [10 empty] | 2.77 |  |  |  | 591 | [9 empty] | 247400 | 249300 |  |  | 3.73 | [9 empty] | 800 |  |  | 87 | [11 empty] | 0.5 | [6 empty] | 1.88 | [8 empty] | 8260 | 8420 |  |  | 0.96 |  |  |  | 0.21 |  |  |  |  | 3.05 | [5 empty] | 657 | [12 empty] | 8.55 | [5 empty] | 1.48 |  |  |  |  | 207 | 198 |  |  |  |  | 31.8
OREAS200 |  | 0.085 |  |  | 0.085 | [11 empty] | 198 |  |  |  | 0.329 | 0.34 |  |  |  |  | 87 | [9 empty] | 0.062 |  |  |  |  | 9260 | [12 empty] | 32.8 | [9 empty] | 38 | [6 empty] | 1.25 |  |  |  | 103 | [19 empty] | 48600 | [7 empty] | 3.51 |  |  | 4.4 |  |  |  |  | 0.12 | [8 empty] | 0.01 | [6 empty] | 0.024 |  |  |  | 1150 | [6 empty] | 16.7 | [5 empty] | 4.79 | [10 empty] | 20900 | [8 empty] | 860 | [6 empty] | 4.46 | [9 empty] | 0.86 | [5 empty] | 18 | [5 empty] | 112 | [6 empty] | Au | Cu | Ag | primary | metasediment/basalt | orogenic lode gold |  | 1370 | [6 empty] | 2.09 | [14 empty] | 10.4 | [5 empty] | 2710 |  |  |  |  | 0.21 |  |  |  | 2.68 |  |  |  |  | 0.72 | [14 empty] | 0.74 | [6 empty] | 55 | [11 empty] | 0.52 | [6 empty] | 2.66 | [5 empty] | 1580 | [6 empty] | 0.063 | [8 empty] | 0.58 | [5 empty] | 33.4 | [6 empty] | 0.32 | [5 empty] | 13.6 | [5 empty] | 0.98 |  |  |  |  | 67
OREAS201 | [20 empty] | 0.498 | 0.514 | [178 empty] | Au |  |  | primary | metasediment/basalt | orogenic lode gold
OREAS202 | [20 empty] | 0.711 | 0.752 | [178 empty] | Au |  |  | primary | metasediment/basalt | orogenic lode gold
OREAS203 | [20 empty] | 0.825 | 0.871 | [176 empty] | Available |  | Au |  |  | primary | metasediment/basalt | orogenic lode gold
OREAS204 | [20 empty] | 1.01 | 1.04 | [178 empty] | Au |  |  | primary | metasediment/basalt | orogenic lode gold
OREAS205 | [20 empty] | 1.21 | 1.24 | [178 empty] | Au |  |  | primary | metasediment/basalt | orogenic lode gold
OREAS206 | [20 empty] | 2.09 | 2.2 | [178 empty] | Au |  |  | primary | metasediment/basalt | orogenic lode gold
OREAS207 | [20 empty] | 3.35 | 3.47 | [178 empty] | Au |  |  | primary | metasediment/basalt | orogenic lode gold
OREAS208 | [20 empty] | 8.81 | 9.25 | [178 empty] | Au |  |  | primary | metasediment/basalt | orogenic lode gold
OREAS209 |  | 0.264 |  |  | 0.264 |  |  | 12300 | [8 empty] | 1047 |  |  |  | 1.46 | 1.58 | 10 |  |  |  | 73 | [5 empty] | 0.5 |  |  |  | 0.061 |  |  |  |  | 14900 | [8 empty] | 0.2 |  |  |  | 27.7 | [9 empty] | 39.1 | [6 empty] | 0.92 |  |  |  | 76 |  |  |  |  | 2.96 | [9 empty] | 0.66 |  |  |  |  | 60400 | [7 empty] | 4.02 |  |  | 3.78 | [8 empty] | 0.65 |  |  |  |  | 1 | [6 empty] | 0.023 |  |  |  | 640 | [6 empty] | 12.8 | [5 empty] | 5.38 | [5 empty] | 0.13 |  |  |  |  | 23500 | [8 empty] | 1360 | [6 empty] | 2.01 |  |  |  | 1850 | [17 empty] | 113 | [6 empty] | Au | Cu | Ag | primary | metasediment/basalt | orogenic lode gold |  | 1610 | [6 empty] | 3.25 | [14 empty] | 3.96 | [5 empty] | 8870 |  |  |  |  | 2 |  |  |  | 3.33 |  |  |  |  | 0.99 | [14 empty] | 0.94 | [6 empty] | 64 | [6 empty] | 0.05 |  |  |  |  | 0.49 | [6 empty] | 1.75 | [5 empty] | 1240 | [6 empty] | 0.037 | [8 empty] | 0.43 | [5 empty] | 39.7 | [6 empty] | 0.36 | [5 empty] | 13 | [5 empty] | 0.93 |  |  |  |  | 74 | [5 empty] | 27.4
OREAS210 |  | 0.943 |  |  | 0.943 |  |  | 21900 | [8 empty] | 3715 |  |  |  | 5.04 | 5.49 | 10 |  |  |  | 157 | [5 empty] | 0.5 |  |  |  | 0.19 |  |  |  |  | 31300 | [8 empty] | 0.2 |  |  |  | 20.1 | [9 empty] | 68 | [6 empty] | 2.27 |  |  |  | 162 |  |  |  |  | 3 |  |  |  |  | 1.43 |  |  |  |  | 0.75 |  |  |  |  | 95400 | [7 empty] | 7.9 |  |  | 3.64 | [8 empty] | 0.43 |  |  |  |  | 1 |  | 0.53 |  |  |  |  | 0.04 |  |  |  | 1040 | [6 empty] | 10.3 | [5 empty] | 10.9 | [5 empty] | 0.15 |  |  |  |  | 21900 | [8 empty] | 3340 | [6 empty] | 3.27 |  |  |  | 1410 | [5 empty] | 0.39 | [11 empty] | 92 | [6 empty] | Au | Cu | Ag | primary | metasediment/basalt | orogenic lode gold |  | 2100 | [6 empty] | 9.13 | [14 empty] | 5.96 | [5 empty] | 28700 |  |  |  |  | 7 |  |  |  | 7.02 |  |  |  |  | 3.37 | [8 empty] | 3.19 | [5 empty] | 0.83 | [6 empty] | 89 | [11 empty] | 0.49 |  |  |  | 0.19 |  |  | 2.48 | [5 empty] | 990 | [6 empty] | 0.069 |  |  |  | 0.18 |  |  |  |  | 0.84 | [5 empty] | 89 | [6 empty] | 1.2 | [5 empty] | 13.7 | [5 empty] | 1.12 |  |  |  |  | 96 | [5 empty] | 18.2
OREAS211 | 0.214 | 0.205 |  |  | 0.205 |  | 68500 | 33400 | [7 empty] | 41.8 | 39.7 |  |  |  | 0.73 | 0.768 | 70 |  |  | 186 | 25.6 |  |  |  |  | 0.41 | 0.23 |  |  | 0.046 | 0.04 |  |  |  | 66100 | 26400 | [7 empty] | 0.42 | 0.4 |  |  | 12.3 | 8.72 |  |  |  |  | 43.8 |  |  |  | 95 | 23.1 | [5 empty] | 0.69 | 0.5 |  |  | 164 | 162 |  |  |  | 4.05 | 2.43 |  |  |  | 2.5 | 1.46 |  |  |  | 0.98 | 0.51 |  |  |  | 81400 | 58700 | [6 empty] | 15.8 | 11.5 |  | 3.5 | 2.11 |  |  |  |  | 0.14 |  |  | 1.7 | 0.52 |  |  |  |  | 0.04 | 0.85 | 0.5 |  |  |  | 0.076 | 0.031 |  |  | 3990 | 950 | [5 empty] | 5.01 | 3.7 |  |  |  |  | 10.7 | 9.42 |  |  |  |  | 0.38 | 0.18 |  |  |  | 37200 | 17500 | [7 empty] | 1390 | 730 | [5 empty] | 1.15 | 1.07 |  |  | 20500 | 1810 |  |  |  |  | 3.58 | 0.15 |  |  |  |  | 8.57 | 6.03 |  |  |  |  | 75 | 49.1 |  |  |  |  | Available | Super CRM | Au | Ag | Al | primary | greenstone | orogenic lode gold | 430 | 430 | [5 empty] | 17.1 | 17 | [6 empty] | 1.8 | 1.22 | [6 empty] | 3.83 |  |  | 0.002 |  | 3080 | 3090 |  |  |  | 1.1 | 0.56 |  |  | 40.8 | 5.76 |  |  |  | 1 | 0.62 | [8 empty] | 1.75 |  |  |  |  | 1 | 0.58 | [5 empty] | 127 | 27.6 | [5 empty] | 0.24 | 0.01 |  |  |  | 0.63 | 0.37 |  |  |  | 0.072 |  | 0.78 | 0.59 |  |  |  |  | 6530 | 3790 | [5 empty] | 0.15 | 0.077 |  |  | 0.37 | 0.19 |  |  |  | 0.24 | 0.16 | [5 empty] | 154 | [5 empty] | 19.3 | 13.8 |  |  |  |  | 21.7 | 12.5 |  |  |  |  | 2.36 | 1.18 |  |  |  | 120 | 108 |  |  |  |  | 51 | 16.6
OREAS214 | [20 empty] | 2.92 | 3.03 | [178 empty] | Au |  |  | primary | greenstone | orogenic lode gold
OREAS215 | [20 empty] | 3.41 | 3.54 | [176 empty] | Available |  | Au |  |  | primary | greenstone | orogenic lode gold
OREAS216 | [20 empty] | 6.53 | 6.66 | [178 empty] | Au |  |  | primary | greenstone | orogenic lode gold
OREAS216b |  | 1.09 |  |  | 1.09 |  |  | 30200 | [8 empty] | 34.2 |  |  |  | 6.53 | 6.66 | 27.9 |  |  |  | 33.3 | [5 empty] | 0.19 |  |  |  | 0.34 |  |  |  |  | 27200 | [8 empty] | 0.15 |  |  |  | 8.11 | [9 empty] | 266 | [6 empty] | 0.26 |  |  |  | 136 |  |  |  |  | 2.14 | [14 empty] | 50900 | [7 empty] | 10.1 | [11 empty] | 0.44 |  |  |  |  | 0.086 | [10 empty] | 1390 | [6 empty] | 3.47 | [5 empty] | 17.7 | [5 empty] | 0.15 |  |  |  |  | 25600 | [8 empty] | 650 | [6 empty] | 3.43 |  |  |  | 610 | [11 empty] | 5.22 | [5 empty] | 100 | [6 empty] | Au | Ag | Al | primary | greenstone | orogenic lode gold |  | 370 | [6 empty] | 20.3 | [14 empty] | 5.99 | [5 empty] | 5080 |  |  |  |  | 0.23 |  |  |  | 7.77 | [26 empty] | 33.9 | [11 empty] | 0.29 |  |  |  | 0.19 |  |  | 0.91 | [5 empty] | 2900 | [6 empty] | 0.062 | [8 empty] | 0.19 | [5 empty] | 138 | [6 empty] | 3.95 | [5 empty] | 10.5 | [5 empty] | 1.01 |  |  |  |  | 70 | [5 empty] | 12
OREAS217 | [20 empty] | 0.333 | 0.338 | [178 empty] | Au | SG |  | primary | greenstone | orogenic lode gold
OREAS218 | [20 empty] | 0.524 | 0.531 | [178 empty] | Au | SG |  | primary | greenstone | orogenic lode gold
OREAS219 |  | 0.203 |  |  | 0.203 |  |  | 29800 | [8 empty] | 6.79 |  |  |  | 0.735 | 0.76 | 47.2 |  |  |  | 19.9 | [5 empty] | 0.2 |  |  |  | 0.069 |  |  |  |  | 22600 | [8 empty] | 0.086 |  |  |  | 7.52 | [9 empty] | 64 | [6 empty] | 0.17 |  |  |  | 150 |  |  |  |  | 2.85 | [9 empty] | 0.5 |  |  |  |  | 64300 | [7 empty] | 12.7 |  |  | 2.17 | [8 empty] | 0.5 | [11 empty] | 0.021 |  |  |  | 450 | [6 empty] | 2.78 | [5 empty] | 9.52 | [5 empty] | 0.18 |  |  |  |  | 18100 | [8 empty] | 730 | [6 empty] | 0.91 |  |  |  | 730 | [11 empty] | 5.19 | [5 empty] | 49.2 | [6 empty] | Au | Ag | Al | primary | greenstone | orogenic lode gold |  | 500 | [6 empty] | 3.87 | [14 empty] | 1.78 |  |  | 0.002 |  |  | 1790 |  |  |  |  | 0.1 |  |  |  | 5 | [26 empty] | 21.1 | [11 empty] | 0.39 |  |  |  | 0.051 |  |  | 0.3 | [5 empty] | 4160 | [15 empty] | 0.087 | [5 empty] | 185 | [6 empty] | 0.78 | [5 empty] | 13.8 | [5 empty] | 1.29 |  |  |  |  | 79
OREAS220 | [20 empty] | 0.853 | 0.866 | [178 empty] | Au | SG |  | primary | greenstone | orogenic lode gold
OREAS221 | [20 empty] | 1.04 | 1.06 | [178 empty] | Au | SG |  | primary | greenstone | orogenic lode gold
OREAS222 | [20 empty] | 1.21 | 1.22 | [178 empty] | Au | SG |  | primary | greenstone | orogenic lode gold
OREAS223 | [20 empty] | 1.77 | 1.78 | [178 empty] | Au | SG |  | primary | greenstone | orogenic lode gold
OREAS224 | [20 empty] | 2.14 | 2.15 | [178 empty] | Au | SG |  | primary | greenstone | orogenic lode gold
OREAS226 |  | 0.904 |  |  | 0.904 |  |  | 29500 | [8 empty] | 29.5 |  |  |  | 5.36 | 5.45 | 32.2 |  |  |  | 31 | [5 empty] | 0.18 |  |  |  | 0.29 |  |  |  |  | 26400 | [8 empty] | 0.14 |  |  |  | 7.89 | [9 empty] | 227 | [6 empty] | 0.25 |  |  |  | 138 |  |  |  |  | 2.21 | [14 empty] | 53100 | [7 empty] | 10.3 | [11 empty] | 0.44 | [15 empty] | 1240 | [6 empty] | 3.39 | [5 empty] | 16.3 | [10 empty] | 24100 | [8 empty] | 670 | [6 empty] | 2.94 |  |  |  | 710 | [11 empty] | 4.5 | [5 empty] | 91 |  |  |  |  | Available |  | Au | Ag | Al | primary | greenstone | orogenic lode gold |  | 400 | [6 empty] | 16.4 | [14 empty] | 5.44 | [5 empty] | 4480 |  |  |  |  | 0.2 |  |  |  | 6.91 | [26 empty] | 32.7 | [11 empty] | 0.31 |  |  |  | 0.15 |  |  | 0.81 | [5 empty] | 3230 | [6 empty] | 0.056 | [8 empty] | 0.17 | [5 empty] | 146 | [6 empty] | 3.41 | [5 empty] | 11 | [5 empty] | 1.06 |  |  |  |  | 73 | [5 empty] | 12.3
OREAS228 | [20 empty] | 8.72 | 8.73 | [178 empty] | Au | SG |  | primary | greenstone | orogenic lode gold
OREAS228b |  | 1.17 |  |  | 1.17 |  |  | 30800 | [8 empty] | 30.4 |  |  |  | 8.49 | 8.57 | 26.5 |  |  |  | 30.9 | [5 empty] | 0.19 |  |  |  | 0.31 |  |  |  |  | 27100 | [8 empty] | 0.14 |  |  |  | 7.87 | [9 empty] | 246 | [6 empty] | 0.24 |  |  |  | 137 |  |  |  |  | 2.18 | [14 empty] | 50400 | [7 empty] | 10.2 | [11 empty] | 0.43 |  |  |  |  | 0.075 | [6 empty] | 0.022 |  |  |  | 1280 | [6 empty] | 3.37 | [5 empty] | 17 | [5 empty] | 0.15 |  |  |  |  | 24800 | [8 empty] | 650 | [6 empty] | 3.14 |  |  |  | 650 | [11 empty] | 5.22 | [5 empty] | 96 | [6 empty] | Au | Ag | Al | primary | greenstone | orogenic lode gold |  | 370 | [6 empty] | 17.9 | [7 empty] | 0.97 | [6 empty] | 5.5 | [5 empty] | 4650 |  |  |  |  | 0.23 |  |  |  | 7.58 | [26 empty] | 32 | [11 empty] | 0.3 |  |  |  | 0.16 |  |  | 0.84 | [5 empty] | 2890 | [6 empty] | 0.057 | [8 empty] | 0.18 | [5 empty] | 139 | [6 empty] | 3.8 | [5 empty] | 10.9 | [5 empty] | 1.06 |  |  |  |  | 69 | [5 empty] | 12.6
OREAS229 | [20 empty] | 11.75 | 12.11 | [178 empty] | Au | SG |  | primary | greenstone | orogenic lode gold
OREAS229b |  | 1.6 |  |  | 1.6 |  |  | 30900 | [8 empty] | 42.5 |  |  |  | 11.86 | 11.95 |  |  |  |  | 37.3 | [9 empty] | 0.42 |  |  |  |  | 29600 | [8 empty] | 0.16 |  |  |  | 8.1 | [9 empty] | 332 | [6 empty] | 0.27 |  |  |  | 131 |  |  |  |  | 1.92 | [14 empty] | 45300 | [7 empty] | 9.54 | [11 empty] | 0.4 | [11 empty] | 0.023 |  |  |  | 1630 | [6 empty] | 3.72 | [5 empty] | 20.6 | [5 empty] | 0.14 |  |  |  |  | 28000 | [8 empty] | 610 | [6 empty] | 4.16 |  |  |  | 700 | [17 empty] | 118 | [6 empty] | Au | Ag | Al | primary | greenstone | orogenic lode gold |  | 310 | [6 empty] | 22.7 | [14 empty] | 7.46 | [5 empty] | 5990 |  |  |  |  | 0.29 |  |  |  | 8.38 | [26 empty] | 37.9 | [11 empty] | 0.26 |  |  |  | 0.21 |  |  | 1.14 | [5 empty] | 2400 | [6 empty] | 0.075 | [8 empty] | 0.23 | [5 empty] | 120 | [6 empty] | 5.08 | [5 empty] | 9.79 | [5 empty] | 0.96 |  |  |  |  | 65 | [5 empty] | 13.6
OREAS230 | 0.128 | 0.13 |  |  | 0.13 |  | 73500 | 34900 | [7 empty] | 17.3 | 17.1 |  |  |  | 0.318 | 0.337 | 19.1 |  |  | 79 | 16.7 |  |  |  |  | 0.34 | 0.19 | [7 empty] | 77400 | 26800 | [7 empty] | 0.26 | 0.22 |  |  | 10.2 | 7.09 |  |  |  |  | 44.7 |  |  |  | 106 | 12.4 | [5 empty] | 0.38 | 0.27 |  |  | 172 | 169 |  |  |  | 3.79 | 2.1 |  |  |  | 2.32 | 1.2 |  |  |  | 0.92 | 0.34 |  |  |  | 80400 | 55800 | [6 empty] | 15.7 | 10.1 |  | 3.35 | 1.87 |  |  |  |  | 0.13 |  |  | 1.58 | 0.48 | [5 empty] | 0.8 | 0.41 |  |  |  | 0.07 | 0.025 |  |  | 2650 | 810 | [5 empty] | 4.08 | 2.79 |  |  |  |  | 10.5 | 9.45 |  |  |  |  | 0.33 | 0.16 |  |  |  | 39900 | 16900 | [7 empty] | 1370 | 740 | [5 empty] | 0.72 | 0.64 |  |  | 16800 | 1020 |  |  |  |  | 3.39 | [5 empty] | 7.56 | 4.95 |  |  |  |  | 86 | 54 |  |  |  |  | Available | Super CRM | Au | Ag | Al | primary | greenstone | orogenic lode gold | 400 | 380 | [5 empty] | 8.54 | 8.24 | [6 empty] | 1.5 | 1.04 |  |  |  |  | 0.0154 |  | 2.69 |  |  | 0.002 |  | 1880 | 1870 |  |  |  | 0.56 | 0.32 |  |  | 43.7 | 5.56 | [13 empty] | 1.38 |  |  |  |  | 0.77 | 0.47 | [5 empty] | 231 | 36.8 | [5 empty] | 0.23 | 0.01 |  |  |  | 0.57 | 0.31 |  |  |  | 0.049 |  | 0.5 | 0.34 |  |  |  |  | 6390 | 3330 | [5 empty] | 0.08 |  |  |  | 0.34 | 0.17 |  |  |  | 0.15 | 0.093 | [5 empty] | 139 | [5 empty] | 8.14 | 5.44 |  |  |  |  | 20.6 | 11.6 |  |  |  |  | 2.26 | 1.12 |  |  |  | 98 | 85 |  |  |  |  | 50 | 16
OREAS231 | 0.177 |  |  |  | 0.177 |  | 71400 | [8 empty] | 27.2 |  |  |  |  | 0.521 | 0.542 |  |  |  | 112 | [5 empty] | 0.36 |  |  |  | 0.037 |  |  |  |  | 74700 | [8 empty] | 0.35 |  |  |  | 11 | [5 empty] | 44.7 |  |  |  | 133 | [6 empty] | 0.56 |  |  |  | 161 |  |  |  |  | 3.71 |  |  |  |  | 2.35 |  |  |  |  | 0.93 |  |  |  |  | 80500 | [7 empty] | 15.9 |  |  | 3.23 | [8 empty] | 1.63 | [6 empty] | 0.82 |  |  |  |  | 0.07 |  |  |  | 2880 | [6 empty] | 4.47 | [5 empty] | 11.1 | [5 empty] | 0.33 |  |  |  |  | 39000 | [8 empty] | 1390 | [6 empty] | 0.86 |  |  |  | 17500 | [5 empty] | 3.5 | [5 empty] | 7.98 | [5 empty] | 88 | [5 empty] | Available |  | Au | Ag | Al | primary | greenstone | orogenic lode gold | 390 | [6 empty] | 12.8 | [7 empty] | 1.66 | [12 empty] | 2200 |  |  |  |  | 0.71 |  |  |  | 42.2 | [19 empty] | 0.9 | [6 empty] | 179 | [6 empty] | 0.22 |  |  |  |  | 0.58 | [6 empty] | 0.72 | [5 empty] | 6170 | [6 empty] | 0.12 |  |  |  | 0.33 |  |  |  |  | 0.2 | [12 empty] | 15.2 | [5 empty] | 20.7 | [5 empty] | 2.2 |  |  |  |  | 113 | [5 empty] | 50
OREAS232 |  | 0.093 |  |  | 0.093 |  |  | 24700 | [8 empty] | 185 |  |  |  | 0.873 | 0.902 |  |  |  |  | 97 | [5 empty] | 1.19 |  |  |  | 0.31 |  |  |  |  | 1870 | [8 empty] | 0.032 |  |  |  | 58 | [9 empty] | 100 | [6 empty] | 7.45 |  |  |  | 22.6 |  |  |  |  | 2.25 |  |  |  |  | 1 |  |  |  |  | 0.8 |  |  |  |  | 34100 | [7 empty] | 7.53 |  |  | 3.78 |  |  |  |  | 0.099 |  |  |  | 0.78 | [6 empty] | 0.39 |  |  |  |  | 0.023 |  |  |  | 9720 | [6 empty] | 29.8 | [5 empty] | 33.9 | [5 empty] | 0.12 |  |  |  |  | 13000 | [8 empty] | 210 | [6 empty] | 0.57 |  |  |  | 740 | [17 empty] | 57 |  |  |  |  | Available |  | Au | Ag | Al | primary | metasediments | orogenic lode gold |  | 500 | [6 empty] | 7.74 | [7 empty] | 7.63 | [6 empty] | 94 | [5 empty] | 500 |  |  |  |  | 133 |  |  |  | 5.8 | [13 empty] | 5.14 | [5 empty] | 1.3 | [6 empty] | 15.5 | [11 empty] | 0.45 | [6 empty] | 13.1 | [5 empty] | 1460 | [6 empty] | 0.59 | [8 empty] | 1.51 | [5 empty] | 67 | [6 empty] | 0.38 | [5 empty] | 9.53 | [5 empty] | 0.86 |  |  |  |  | 75 | [5 empty] | 28.1
OREAS232b | [198 empty] | Available | Super CRM | Au | Ag | Al | primary | metasediments | orogenic lode gold
OREAS233 | 0.295 | 0.285 |  |  | 0.285 |  | 69700 | 34500 | [7 empty] | 46.8 | 47.4 |  |  |  | 0.992 | 1.05 | 20.2 |  |  | 129 | 26.2 |  |  |  |  | 0.39 | 0.23 |  |  | 0.042 | 0.04 |  |  |  | 71000 | 27500 | [7 empty] | 0.52 | 0.5 |  |  | 11.9 | 8.97 |  |  |  |  | 42 |  |  |  | 118 | 19.1 | [5 empty] | 0.79 | 0.58 |  |  | 162 | 162 |  |  |  | 3.69 | 2.18 |  |  |  | 2.24 | 1.28 |  |  |  | 0.89 | 0.39 |  |  |  | 77200 | 55800 | [6 empty] | 15.1 | 10.2 |  | 3.16 | 1.95 |  |  |  |  | 0.11 |  |  | 1.61 | 0.51 | [5 empty] | 0.79 | 0.42 |  |  |  | 0.073 | 0.032 |  |  | 3700 | 1200 | [5 empty] | 4.92 | 3.83 |  |  |  |  | 11.2 | 10.2 |  |  |  |  | 0.32 | 0.15 |  |  |  | 37600 | 16500 | [7 empty] | 1340 | 750 | [5 empty] | 0.92 | 0.83 |  |  | 17300 | 1970 |  |  |  |  | 3.31 | [5 empty] | 7.89 | 5.63 |  |  |  |  | 86 | 56 |  |  |  |  | Available | Super CRM | Au | Ag | Al | primary | greenstone | orogenic lode gold | 400 | 380 | [5 empty] | 21.3 | 20.9 | [6 empty] | 1.65 | 1.23 |  |  |  |  | 0.0145 |  | 5.05 |  |  | 0.002 |  | 3190 | 3200 |  |  |  | 1.1 | 0.58 |  |  | 39.6 | 5.45 | [13 empty] | 1.51 |  |  |  |  | 0.95 | 0.61 | [5 empty] | 175 | 33.8 | [5 empty] | 0.23 | 0.01 |  |  |  | 0.55 | 0.33 |  |  |  | 0.083 |  | 0.84 | 0.68 |  |  |  |  | 5950 | 3130 | [5 empty] | 0.18 | 0.097 |  |  | 0.33 | 0.18 |  |  |  | 0.25 | 0.17 | [5 empty] | 139 | [5 empty] | 26.3 | 18.2 |  |  |  |  | 19.8 | 11.9 |  |  |  |  | 2.21 | 1.19 |  |  |  | 128 | 116 |  |  |  |  | 52 | 16.8
OREAS234 | 0.338 | 0.341 |  |  | 0.341 |  | 70500 | 35300 | [7 empty] | 55 | 55 |  |  |  | 1.12 | 1.2 | 19.8 |  |  | 129 | 29.6 |  |  |  |  | 0.42 | 0.27 |  |  | 0.047 | 0.045 |  |  |  | 70800 | 28700 | [7 empty] | 0.57 | 0.54 |  |  | 12.9 | 10.1 |  |  |  |  | 41.2 |  |  |  | 110 | 21.7 | [5 empty] | 0.92 | 0.67 |  |  | 175 | 174 |  |  |  | 3.6 | 2.06 |  |  |  | 2.17 | 1.28 |  |  |  | 0.9 | 0.42 |  |  |  | 75300 | 53900 | [6 empty] | 15.5 | 10.1 |  | 3.18 | 1.97 |  |  |  |  | 0.11 |  |  | 1.64 | 0.51 | [5 empty] | 0.76 | 0.42 |  |  |  | 0.074 | 0.036 |  |  | 4600 | 1570 | [5 empty] | 5.51 | 4.37 |  |  |  |  | 11 | 10.1 |  |  |  |  | 0.31 | 0.16 |  |  |  | 35900 | 16300 | [7 empty] | 1300 | 740 | [5 empty] | 1.49 | 1.39 |  |  | 16400 | 2170 |  |  |  |  | 3.36 | [5 empty] | 8.32 | 6.02 |  |  |  |  | 81 | 55 |  |  |  |  | Available | Super CRM | Au | Ag | Al | primary | greenstone | orogenic lode gold | 410 | 390 | [5 empty] | 26.4 | 26.2 | [6 empty] | 1.75 | 1.32 |  |  |  |  | 0.0139 |  | 6.39 |  |  | 0.002 |  | 3760 | 3700 |  |  |  | 1.5 | 0.81 |  |  | 38.7 | 6.46 | [13 empty] | 1.56 |  |  |  |  | 0.98 | 0.62 | [5 empty] | 211 | 48.8 | [5 empty] | 0.23 | 0.01 |  |  |  | 0.55 | 0.32 |  |  |  | 0.094 |  | 1.03 | 0.83 |  |  |  |  | 5870 | 3250 | [5 empty] | 0.23 | 0.12 |  |  | 0.31 | 0.18 |  |  |  | 0.29 | 0.2 | [5 empty] | 136 | [5 empty] | 26.2 | 18.1 |  |  |  |  | 19.5 | 11.6 |  |  |  |  | 2.14 | 1.12 |  |  |  | 135 | 123 |  |  |  |  | 55 | 17.7
OREAS235 |  | 0.135 |  |  | 0.135 |  |  | 25200 | [8 empty] | 331 |  |  |  | 1.54 | 1.59 |  |  |  |  | 104 | [5 empty] | 1.22 |  |  |  | 0.33 |  |  |  |  | 2020 | [8 empty] | 0.033 |  |  |  | 57 | [9 empty] | 100 | [6 empty] | 7.47 |  |  |  | 24 |  |  |  |  | 2.33 |  |  |  |  | 1 |  |  |  |  | 0.8 |  |  |  |  | 34000 | [7 empty] | 7.84 |  |  | 3.75 |  |  |  |  | 0.096 |  |  |  | 0.76 | [6 empty] | 0.38 |  |  |  |  | 0.023 |  |  |  | 9830 | [6 empty] | 29.1 | [5 empty] | 33.4 | [5 empty] | 0.12 |  |  |  |  | 12800 | [8 empty] | 210 | [6 empty] | 0.57 |  |  |  | 740 | [5 empty] | 0.3 | [11 empty] | 57 |  |  |  |  | Available |  | Au | Ag | Al | primary | metasediments | orogenic lode gold |  | 500 | [6 empty] | 8.57 | [7 empty] | 7.42 | [6 empty] | 95 | [5 empty] | 780 |  |  |  |  | 235 |  |  |  | 5.79 | [13 empty] | 5.15 | [5 empty] | 1.32 | [6 empty] | 16.7 | [11 empty] | 0.44 | [6 empty] | 13 | [5 empty] | 1410 | [6 empty] | 0.6 | [8 empty] | 1.55 | [5 empty] | 67 | [6 empty] | 0.45 | [5 empty] | 9.47 | [5 empty] | 0.85 |  |  |  |  | 75 | [5 empty] | 27.3
OREAS235b | [198 empty] | Available | Super CRM | Au | Ag | Al | primary | metasediments | orogenic lode gold
OREAS236 | 0.478 | 0.488 |  |  | 0.488 |  | 65900 | 31600 | [7 empty] | 68 | 67 |  |  |  | 1.75 | 1.85 | 90 |  |  | 246 | 35.7 |  |  |  |  | 0.46 | 0.26 |  |  | 0.061 | 0.062 |  |  |  | 59300 | 26400 | [7 empty] | 0.62 | 0.61 |  |  | 14 | 10.6 |  |  |  |  | 41.5 |  |  |  | 86 | 32.8 | [5 empty] | 1.01 | 0.73 |  |  | 170 | 169 |  |  |  | 3.94 | 2.58 |  |  |  | 2.43 | 1.52 |  |  |  | 0.96 | 0.58 |  |  |  | 80000 | 59500 | [6 empty] | 16.1 | 11.6 |  | 3.47 | 2.24 |  |  |  |  | 0.15 |  |  | 1.8 | 0.54 |  |  |  |  | 0.046 | 0.86 | 0.53 |  |  |  | 0.08 | 0.039 |  |  | 5590 | 1340 | [5 empty] | 5.99 | 4.72 |  |  |  |  | 10.5 | 9.28 |  |  |  |  | 0.37 | 0.18 |  |  |  | 34000 | 17200 | [7 empty] | 1330 | 710 | [5 empty] | 1.56 | 1.49 |  |  | 21500 | 2650 |  |  |  |  | 3.63 | 0.16 |  |  |  |  | 9.01 | 6.89 |  |  |  |  | 68 | 48.8 |  |  |  |  | Available | Super CRM | Au | Ag | Al | primary | greenstone | orogenic lode gold | 450 | 450 | [5 empty] | 30.5 | 30.5 | [6 empty] | 1.94 | 1.43 | [6 empty] | 5.87 |  |  | 0.002 |  | 4440 | 4450 |  |  |  | 1.76 | 0.9 |  |  | 38.5 | 6.47 |  |  |  | 5 | 1 | [8 empty] | 1.89 |  |  |  |  | 1.08 | 0.68 | [5 empty] | 95 | 29.7 | [5 empty] | 0.25 | 0.01 |  |  |  | 0.62 | 0.39 |  |  |  | 0.11 |  | 1.1 | 0.88 |  |  |  |  | 6390 | 3870 | [5 empty] | 0.24 | 0.13 |  |  | 0.36 | 0.2 |  |  |  | 0.35 | 0.24 | [5 empty] | 158 | [5 empty] | 30.5 | 22.6 |  |  |  |  | 21.7 | 12.9 |  |  |  |  | 2.32 | 1.29 |  |  |  | 144 | 133 |  |  |  |  | 55 | 17.8
OREAS237 |  | 0.172 |  |  | 0.172 |  |  | 24900 | [8 empty] | 458 |  |  |  | 2.15 | 2.21 |  |  |  |  | 101 | [5 empty] | 1.16 |  |  |  | 0.35 |  |  |  |  | 2120 | [8 empty] | 0.033 |  |  |  | 57 | [9 empty] | 98 | [6 empty] | 7.39 |  |  |  | 25 |  |  |  |  | 2.27 |  |  |  |  | 1.02 |  |  |  |  | 0.8 |  |  |  |  | 34100 | [7 empty] | 7.75 |  |  | 3.72 |  |  |  |  | 0.095 |  |  |  | 0.8 | [6 empty] | 0.37 |  |  |  |  | 0.023 |  |  |  | 9580 | [6 empty] | 29.2 | [5 empty] | 33.1 | [5 empty] | 0.12 |  |  |  |  | 12700 | [8 empty] | 210 | [6 empty] | 0.54 |  |  |  | 730 | [11 empty] | 27.5 | [5 empty] | 56 | [6 empty] | Au | Ag | Al | primary | metasediments | orogenic lode gold |  | 490 | [6 empty] | 9.28 | [7 empty] | 7.54 | [6 empty] | 93 | [5 empty] | 1050 |  |  |  |  | 337 |  |  |  | 5.78 | [13 empty] | 5.04 | [5 empty] | 1.3 | [6 empty] | 17.7 | [11 empty] | 0.45 | [6 empty] | 13 | [5 empty] | 1370 | [6 empty] | 0.59 | [8 empty] | 1.53 | [5 empty] | 66 | [6 empty] | 0.48 | [5 empty] | 9.32 | [5 empty] | 0.84 |  |  |  |  | 75 | [5 empty] | 27.9
OREAS237b | [198 empty] | Available | Super CRM | Au | Ag | Al | primary | metasediments | orogenic lode gold
OREAS238 |  | 0.22 |  |  | 0.22 |  |  | 23900 | [8 empty] | 628 |  |  |  | 2.95 | 3.03 |  |  |  |  | 99 | [5 empty] | 1.16 |  |  |  | 0.38 |  |  |  |  | 2300 | [8 empty] | 0.039 |  |  |  | 55 | [9 empty] | 96 | [6 empty] | 7.19 |  |  |  | 28.6 |  |  |  |  | 2.22 |  |  |  |  | 1 |  |  |  |  | 0.78 |  |  |  |  | 33800 | [7 empty] | 7.55 |  |  | 3.59 |  |  |  |  | 0.088 |  |  |  | 0.77 | [6 empty] | 0.38 |  |  |  |  | 0.023 |  |  |  | 9410 | [6 empty] | 27.7 | [5 empty] | 31.9 | [5 empty] | 0.12 |  |  |  |  | 12500 | [8 empty] | 220 | [6 empty] | 0.61 |  |  |  | 700 | [17 empty] | 55 |  |  |  |  | Available |  | Au | Ag | Al | primary | metasediments | orogenic lode gold |  | 490 | [6 empty] | 10.1 | [7 empty] | 7.15 | [6 empty] | 89 | [5 empty] | 1400 |  |  |  |  | 461 |  |  |  | 5.71 | [13 empty] | 4.85 | [5 empty] | 1.3 | [6 empty] | 19.5 | [11 empty] | 0.45 | [6 empty] | 12.3 | [5 empty] | 1300 | [6 empty] | 0.57 |  |  |  | 0.12 |  |  |  |  | 1.51 | [5 empty] | 64 | [6 empty] | 0.52 | [5 empty] | 8.96 | [5 empty] | 0.8 |  |  |  |  | 77 | [5 empty] | 26.9
OREAS238b | [198 empty] | Available | Super CRM | Au | Ag | Al | primary | metasediments | orogenic lode gold
OREAS239 |  | 0.244 |  |  | 0.244 |  |  | 23900 | [8 empty] | 704 |  |  |  | 3.41 | 3.55 |  |  |  |  | 96 | [5 empty] | 1.15 |  |  |  | 0.38 |  |  |  |  | 2450 | [8 empty] | 0.039 |  |  |  | 54 | [9 empty] | 95 | [6 empty] | 7 |  |  |  | 26.8 |  |  |  |  | 2.18 |  |  |  |  | 0.97 |  |  |  |  | 0.76 |  |  |  |  | 33600 | [7 empty] | 7.48 |  |  | 3.71 |  |  |  |  | 0.09 |  |  |  | 0.75 | [6 empty] | 0.35 |  |  |  |  | 0.023 |  |  |  | 9310 | [6 empty] | 27.7 | [5 empty] | 31.5 | [5 empty] | 0.12 |  |  |  |  | 12300 | [8 empty] | 220 | [6 empty] | 0.59 |  |  |  | 700 | [17 empty] | 55 | [6 empty] | Au | Ag | Al | primary | metasediments | orogenic lode gold |  | 480 | [6 empty] | 10.9 | [7 empty] | 6.96 | [6 empty] | 88 | [5 empty] | 1550 |  |  |  |  | 518 |  |  |  | 5.67 | [13 empty] | 4.65 | [5 empty] | 1.29 | [6 empty] | 20.2 | [11 empty] | 0.4 | [6 empty] | 12.6 | [5 empty] | 1280 | [6 empty] | 0.57 |  |  |  | 0.12 |  |  |  |  | 1.51 | [5 empty] | 63 | [6 empty] | 0.54 | [5 empty] | 8.95 | [5 empty] | 0.8 |  |  |  |  | 75 | [5 empty] | 27
OREAS239b | [198 empty] | Available | Super CRM | Au | Ag | Al | primary | metasediments | orogenic lode gold
OREAS240 | 1.35 | 1.3 |  |  | 1.3 |  | 68400 | 33500 | [7 empty] | 65 | 64 |  |  |  | 5.28 | 5.51 | 19.8 |  |  | 129 | 31.8 |  |  |  |  | 0.43 | 0.27 |  |  | 0.053 | 0.05 |  |  |  | 68500 | 28200 | [7 empty] | 0.63 | 0.61 |  |  | 13.3 | 10.4 |  |  |  |  | 39.8 |  |  |  | 103 | 20.2 | [5 empty] | 0.97 | 0.7 |  |  | 168 | 167 |  |  |  | 3.51 | 2.08 |  |  |  | 2.17 | 1.18 |  |  |  | 0.88 | 0.41 |  |  |  | 73100 | 53000 | [6 empty] | 15.2 | 9.68 |  | 3.14 | 1.91 |  |  |  |  | 0.098 |  |  | 1.7 | 0.55 | [5 empty] | 0.74 | 0.39 |  |  |  | 0.075 | 0.038 |  |  | 4530 | 1470 | [5 empty] | 5.72 | 4.56 |  |  |  |  | 11.4 | 9.96 |  |  |  |  | 0.31 | 0.15 |  |  |  | 34400 | 15400 | [7 empty] | 1250 | 720 | [5 empty] | 1.7 | 1.6 |  |  | 16500 | 2690 |  |  |  |  | 3.37 | [5 empty] | 8.32 | 6 |  |  |  |  | 79 | 53 |  |  |  |  | Available | Super CRM | Au | Ag | Al | primary | greenstone | orogenic lode gold | 400 | 390 | [5 empty] | 28.5 | 28 | [6 empty] | 1.77 | 1.36 |  |  |  |  | 0.0134 |  | 6.08 |  |  | 0.002 |  | 3990 | 4000 |  |  |  | 1.48 | 0.77 |  |  | 37.9 | 6.16 | [13 empty] | 1.56 |  |  |  |  | 1.08 | 0.65 | [5 empty] | 213 | 46.8 | [5 empty] | 0.23 | 0.05 |  |  |  | 0.53 | 0.31 |  |  |  | 0.11 |  | 1.13 | 0.89 |  |  |  |  | 5720 | 3070 | [5 empty] | 0.23 | 0.11 |  |  | 0.31 | 0.17 |  |  |  | 0.33 | 0.22 | [5 empty] | 130 | [5 empty] | 36.9 | 25.9 |  |  |  |  | 19.2 | 11.4 |  |  |  |  | 2.1 | 1.11 |  |  |  | 142 | 129 |  |  |  |  | 56 | 18.5
OREAS241 | 1.73 | 1.71 |  |  | 1.71 |  | 65000 | 31400 | [7 empty] | 71 | 70 |  |  |  | 6.73 | 6.91 | 92 |  |  | 241 | 36.2 |  |  |  |  | 0.48 | 0.27 |  |  | 0.067 | 0.064 |  |  |  | 58300 | 26200 | [7 empty] | 0.64 | 0.64 |  |  | 13.9 | 11 |  |  |  |  | 40.9 |  |  |  | 83 | 31.5 | [5 empty] | 1.07 | 0.77 |  |  | 169 | 171 |  |  |  | 3.86 | 2.53 |  |  |  | 2.35 | 1.49 |  |  |  | 0.96 | 0.57 |  |  |  | 78300 | 58800 | [6 empty] | 15.8 | 11.5 |  | 3.41 | 2.23 |  |  |  |  | 0.13 |  |  | 1.81 | 0.53 |  |  |  |  | 0.057 | 0.83 | 0.52 |  |  |  | 0.078 | 0.039 |  |  | 5780 | 1480 | [5 empty] | 6.18 | 4.9 |  |  |  |  | 11.5 | 9.69 |  |  |  |  | 0.35 | 0.18 |  |  |  | 33400 | 16900 | [7 empty] | 1300 | 710 | [5 empty] | 1.63 | 1.59 |  |  | 21200 | 2660 |  |  |  |  | 3.69 | 0.15 |  |  |  |  | 9.09 | 6.89 |  |  |  |  | 67 | 46.5 |  |  |  |  | Available | Super CRM | Au | Ag | Al | primary | greenstone | orogenic lode gold | 450 | 440 | [5 empty] | 32.2 | 32.2 | [6 empty] | 1.98 | 1.44 | [6 empty] | 6.33 |  |  | 0.002 |  | 4660 | 4700 |  |  |  | 1.9 | 0.99 |  |  | 37.4 | 6.57 |  |  |  | 0.93 | 1 | [8 empty] | 1.89 |  |  |  |  | 1.13 | 0.7 | [5 empty] | 96 | 30.7 | [5 empty] | 0.26 | 0.01 |  |  |  | 0.61 | 0.38 |  |  |  | 0.11 |  | 1.18 | 0.94 |  |  |  |  | 6260 | 3780 | [5 empty] | 0.26 | 0.14 |  |  | 0.35 | 0.19 |  |  |  | 0.37 | 0.26 | [5 empty] | 152 | [5 empty] | 32.7 | 23.9 |  |  |  |  | 21 | 12.7 |  |  |  |  | 2.28 | 1.26 |  |  |  | 147 | 136 |  |  |  |  | 58 | 18.1
OREAS242 | 2.06 | 2.05 |  |  | 2.05 |  | 66900 | 32000 | [7 empty] | 68 | 66 |  |  |  | 8.33 | 8.67 | 52 |  |  | 201 | 35.1 |  |  |  |  | 0.46 | 0.27 |  |  | 0.055 | 0.055 |  |  |  | 62000 | 26600 | [7 empty] | 0.65 | 0.65 |  |  | 13.7 | 10.9 |  |  |  |  | 39.5 |  |  |  | 92 | 26.1 | [5 empty] | 1.03 | 0.78 |  |  | 174 | 171 |  |  |  | 3.64 | 2.16 |  |  |  | 2.22 | 1.33 |  |  |  | 0.88 | 0.47 |  |  |  | 75800 | 55400 | [6 empty] | 15.1 | 10.3 |  | 3.25 | 2.08 |  |  |  |  | 0.11 |  |  | 1.78 | 0.58 | [5 empty] | 0.76 | 0.44 |  |  |  | 0.079 | 0.039 |  |  | 5470 | 1600 | [5 empty] | 5.92 | 4.79 |  |  |  |  | 11.5 | 9.8 |  |  |  |  | 0.31 | 0.16 |  |  |  | 33200 | 15900 | [7 empty] | 1270 | 700 | [5 empty] | 1.61 | 1.54 |  |  | 18900 | 2570 |  |  |  |  | 3.58 | [5 empty] | 8.68 | 6.39 |  |  |  |  | 70 | 48.9 |  |  |  |  | Available | Super CRM | Au | Ag | Al | primary | greenstone | orogenic lode gold | 430 | 410 | [5 empty] | 30.8 | 30.5 | [6 empty] | 1.86 | 1.41 |  |  |  |  | 0.0103 |  | 6.79 |  |  | 0.002 |  | 4440 | 4340 |  |  |  | 1.78 | 0.94 |  |  | 37.3 | 6.29 | [13 empty] | 1.64 |  |  |  |  | 1.15 | 0.68 | [5 empty] | 147 | 38.2 | [5 empty] | 0.25 | 0.05 |  |  |  | 0.55 | 0.35 |  |  |  | 0.11 |  | 1.19 | 0.98 |  |  |  |  | 6020 | 3300 | [5 empty] | 0.26 | 0.14 |  |  | 0.32 | 0.18 |  |  |  | 0.36 | 0.24 | [5 empty] | 142 | [5 empty] | 35 | 24.6 |  |  |  |  | 20.1 | 12.1 |  |  |  |  | 2.18 | 1.19 |  |  |  | 147 | 133 |  |  |  |  | 58 | 18.8
OREAS243 | 3.04 | 3.06 |  |  | 3.06 |  | 63800 | 30900 | [7 empty] | 85 | 85 |  |  |  | 11.99 | 12.39 | 85 |  |  | 252 | 38.8 |  |  |  |  | 0.52 | 0.28 |  |  | 0.077 | 0.075 |  |  |  | 55900 | 25500 | [7 empty] | 0.79 | 0.76 |  |  | 14.9 | 11.7 |  |  |  |  | 39.3 |  |  |  | 85 | 33.1 | [5 empty] | 1.27 | 0.9 |  |  | 173 | 172 |  |  |  | 3.79 | 2.41 |  |  |  | 2.3 | 1.45 |  |  |  | 0.93 | 0.56 |  |  |  | 75500 | 56800 | [6 empty] | 15.4 | 11.1 |  | 3.33 | 2.16 |  |  |  |  | 0.12 |  |  | 1.85 | 0.55 |  |  |  |  | 0.048 | 0.8 | 0.5 |  |  |  | 0.08 | 0.04 |  |  | 6430 | 1740 | [5 empty] | 6.71 | 5.33 |  |  |  |  | 12.3 | 9.67 |  |  |  |  | 0.35 | 0.17 |  |  |  | 31900 | 16200 | [7 empty] | 1260 | 690 | [5 empty] | 1.93 | 1.82 |  |  | 20400 | 2830 |  |  |  |  | 3.7 | 0.15 |  |  |  |  | 9.19 | 7.04 |  |  |  |  | 65 | 46.8 |  |  |  |  | Available | Super CRM | Au | Ag | Al | primary | greenstone | orogenic lode gold | 440 | 430 | [5 empty] | 38.3 | 37.7 | [6 empty] | 2.06 | 1.49 | [6 empty] | 7.59 |  |  | 0.002 |  | 5270 | 5290 |  |  |  | 2.24 | 1.14 |  |  | 35.9 | 6.69 |  |  |  | 1 | 1 | [8 empty] | 1.86 |  |  |  |  | 1.25 | 0.74 | [5 empty] | 98 | 33.5 | [5 empty] | 0.26 | 0.01 |  |  |  | 0.59 | 0.37 |  |  |  | 0.13 |  | 1.39 | 1.1 |  |  |  |  | 6000 | 3570 | [5 empty] | 0.33 | 0.17 |  |  | 0.34 | 0.19 |  |  |  | 0.42 | 0.28 | [5 empty] | 145 | [5 empty] | 37.7 | 27.6 |  |  |  |  | 20.3 | 12.3 |  |  |  |  | 2.2 | 1.21 |  |  |  | 160 | 149 |  |  |  |  | 61 | 18.6
OREAS245 | 1.44 |  |  |  | 1.44 |  | 62400 | [8 empty] | 3778 | [5 empty] | 25.73 |  |  |  | 549 | [5 empty] | 2.34 |  |  |  | 0.7 |  |  |  |  | 8140 | [8 empty] | 0.075 |  |  |  | 66 | [5 empty] | 13 |  |  |  | 103 | [6 empty] | 8.71 |  |  |  | 56 |  |  |  |  | 2.74 |  |  |  |  | 1.43 |  |  |  |  | 1 |  |  |  |  | 34500 | [7 empty] | 17 |  |  | 4.2 | [8 empty] | 3.15 | [6 empty] | 0.52 |  |  |  |  | 0.059 |  |  |  | 25500 | [6 empty] | 32.6 | [5 empty] | 38 | [5 empty] | 0.23 |  |  |  |  | 12700 | [8 empty] | 350 | [6 empty] | 1.43 |  |  |  | 4830 | [5 empty] | 10.7 | [5 empty] | 29 | [5 empty] | 47.3 | [5 empty] | Available |  | Au | Ag | Al | primary | metasediments | orogenic lode gold | 490 | [6 empty] | 32.6 | [7 empty] | 7.82 | [12 empty] | 7650 |  |  |  |  | 3471 |  |  |  | 11.5 | [19 empty] | 3.38 | [6 empty] | 96 | [6 empty] | 0.86 |  |  |  |  | 0.51 | [6 empty] | 12.3 | [5 empty] | 3500 | [6 empty] | 0.82 |  |  |  | 0.22 |  |  |  |  | 2.48 | [12 empty] | 6.76 | [5 empty] | 12.5 | [5 empty] | 1.48 |  |  |  |  | 92 | [5 empty] | 107
OREAS247 | 2.16 |  |  |  | 2.16 |  | 60800 | [8 empty] | 3514 | [5 empty] | 42.96 |  |  |  | 550 | [5 empty] | 2.23 |  |  |  | 0.58 |  |  |  |  | 8260 | [8 empty] | 0.065 |  |  |  | 67 | [5 empty] | 12 |  |  |  | 97 | [6 empty] | 8.49 |  |  |  | 42.2 |  |  |  |  | 2.73 |  |  |  |  | 1.49 |  |  |  |  | 0.96 |  |  |  |  | 33200 | [7 empty] | 16.3 |  |  | 4.23 | [8 empty] | 3.57 | [6 empty] | 0.54 |  |  |  |  | 0.058 |  |  |  | 24500 | [6 empty] | 33.1 | [5 empty] | 31.8 | [5 empty] | 0.24 |  |  |  |  | 12200 | [8 empty] | 360 | [6 empty] | 1.76 |  |  |  | 4990 | [5 empty] | 11.7 | [5 empty] | 29.3 | [5 empty] | 45.9 | [5 empty] | Available |  | Au | Ag | Al | primary | metasediments | orogenic lode gold | 480 | [6 empty] | 31.9 | [7 empty] | 7.9 | [12 empty] | 7140 |  |  |  |  | 3295 |  |  |  | 11.4 | [19 empty] | 3.31 | [6 empty] | 96 | [6 empty] | 0.92 |  |  |  |  | 0.53 | [6 empty] | 12.6 | [5 empty] | 3900 | [6 empty] | 0.8 |  |  |  | 0.23 |  |  |  |  | 2.53 | [12 empty] | 7.88 | [5 empty] | 13.1 | [5 empty] | 1.54 |  |  |  |  | 86 | [5 empty] | 125
OREAS250 |  | 0.258 |  |  | 0.258 |  |  | 13400 | [8 empty] | 11.8 |  |  |  | 0.303 | 0.309 | 10 |  |  |  | 69 | [5 empty] | 0.6 |  |  |  | 0.081 |  |  |  |  | 8840 | [8 empty] | 0.12 |  |  |  | 39.7 | [9 empty] | 49.5 | [6 empty] | 0.85 |  |  |  | 44.7 |  |  |  |  | 2.9 |  |  |  |  | 1.33 |  |  |  |  | 0.75 |  |  |  |  | 50800 | [7 empty] | 4.18 |  |  | 3.63 | [8 empty] | 0.87 | [6 empty] | 0.49 |  |  |  |  | 0.04 |  |  |  | 1110 | [6 empty] | 17.5 | [5 empty] | 7.23 | [5 empty] | 0.14 |  |  |  |  | 17300 | [8 empty] | 580 | [6 empty] | 0.94 |  |  |  | 1860 | [5 empty] | 1 | [5 empty] | 17.5 | [5 empty] | 119 | [6 empty] | Au | Cu | Ag | oxide | weathered greenstone | orogenic lode gold |  | 990 | [6 empty] | 8.06 | [7 empty] | 4.39 | [6 empty] | 11.2 | [5 empty] | 120 |  |  |  |  | 0.44 |  |  |  | 5.08 |  |  |  |  | 1 | [8 empty] | 3.86 | [5 empty] | 0.71 | [6 empty] | 66 | [6 empty] | 0.05 |  |  |  |  | 0.52 |  |  |  | 0.05 |  |  | 3.06 | [5 empty] | 1710 | [6 empty] | 0.068 |  |  |  | 0.17 |  |  |  |  | 0.59 | [5 empty] | 41.4 | [12 empty] | 12.3 | [5 empty] | 1 |  |  |  |  | 82 | [5 empty] | 50
OREAS250b |  | 0.073 |  |  | 0.073 |  | 54500 | 14300 | [7 empty] | 3.82 | 3.21 |  |  |  | 0.31 | 0.332 | 10 |  |  | 425 | 54 |  |  |  |  | 2.43 | 1.35 |  |  | 0.13 | 0.11 |  |  |  | 19000 | 5010 | [8 empty] | 0.032 |  |  | 76 | 51 |  |  |  |  | 27.9 |  |  |  | 118 | 53 | [5 empty] | 3.06 | 1.27 |  |  | 24.7 | 19.9 |  |  |  | 4.41 | 2.87 |  |  |  | 1.9 | 1.09 |  |  |  | 2.07 | 1.28 |  |  |  | 46000 | 31700 | [6 empty] | 17 | 5.35 |  | 6.28 | 4.05 |  |  |  | 0.18 | 0.095 |  |  | 5.22 | [6 empty] | 0.75 | 0.49 |  |  |  | 0.055 | 0.018 |  |  | 15400 | 1660 | [5 empty] | 41.7 | 29.1 |  |  |  |  | 19.1 | 8.53 |  |  |  |  | 0.2 | 0.079 |  |  |  | 13800 | 6540 | [7 empty] | 560 | 370 | [5 empty] | 2.2 | 1.57 |  |  | 14200 | 4050 |  |  |  |  | 39.5 | [5 empty] | 37.8 | 25.6 |  |  |  |  | 102 | 86 |  |  |  |  | Available | Super CRM | Au | Al | As | oxide | weathered greenstone/sediments/scoria | orogenic lode gold | 1290 | 930 | [5 empty] | 8.64 | 5.3 | [6 empty] | 9.62 | 6.4 | [6 empty] | 9.71 |  |  | 0.001 |  |  | 90 |  |  |  | 0.33 | 0.13 |  |  | 10.4 | 3.03 | [13 empty] | 5.08 |  |  |  |  | 2.41 | 0.81 | [5 empty] | 403 | 34.8 | [5 empty] | 2.49 |  |  |  |  | 0.87 | 0.61 | [5 empty] | 8.28 | 5.32 |  |  |  |  | 6330 | 1740 | [5 empty] | 0.25 | 0.047 |  |  | 0.24 |  |  |  |  | 1.81 | 0.73 | [5 empty] | 29 | [5 empty] | 1.46 | 0.28 |  |  |  |  | 19.1 | 11.4 |  |  |  |  | 1.48 | 0.72 |  |  |  | 95 | 66 |  |  |  |  | 230
OREAS251 |  | 0.173 |  |  | 0.173 |  |  | 13100 | [8 empty] | 13 |  |  |  | 0.496 | 0.504 | 10 |  |  |  | 68 | [5 empty] | 0.6 |  |  |  | 0.096 |  |  |  |  | 8660 | [8 empty] | 0.16 |  |  |  | 39.1 | [9 empty] | 55 | [6 empty] | 0.83 |  |  |  | 47.5 |  |  |  |  | 2.86 |  |  |  |  | 1.32 |  |  |  |  | 0.75 |  |  |  |  | 50500 | [7 empty] | 4.3 |  |  | 3.61 | [8 empty] | 0.84 | [6 empty] | 0.49 |  |  |  |  | 0.04 |  |  |  | 1130 | [6 empty] | 17.5 | [5 empty] | 7.1 | [5 empty] | 0.14 |  |  |  |  | 17300 | [8 empty] | 560 | [6 empty] | 1.02 |  |  |  | 1860 | [5 empty] | 0.5 | [5 empty] | 17.3 | [5 empty] | 119 | [6 empty] | Au | Cu | Ag | oxide | weathered greenstone | orogenic lode gold |  | 970 | [6 empty] | 10.5 | [7 empty] | 4.37 | [6 empty] | 11.5 | [5 empty] | 170 |  |  |  |  | 0.6 |  |  |  | 5.2 |  |  |  |  | 1 | [8 empty] | 3.82 | [5 empty] | 0.7 | [6 empty] | 65 | [6 empty] | 0.05 |  |  |  |  | 0.52 |  |  |  | 0.05 |  |  | 3.06 | [5 empty] | 1680 | [6 empty] | 0.068 |  |  |  | 0.16 |  |  |  |  | 0.58 | [5 empty] | 42.1 | [6 empty] | 1 | [5 empty] | 12.3 | [5 empty] | 0.98 |  |  |  |  | 89 | [5 empty] | 34.7
OREAS251b | 0.123 | 0.104 |  |  | 0.104 |  | 48000 | 8710 | [7 empty] | 12.9 | 6.01 |  |  |  | 0.497 | 0.505 | 10 |  |  | 311 | 67 |  |  |  |  | 1.25 | 0.39 |  |  | 0.31 | 0.29 |  |  |  | 20100 | 5930 | [7 empty] | 0.027 | 0.016 |  |  | 51 | 31.2 |  |  |  |  | 18 |  |  |  | 115 | 52 | [5 empty] | 2.8 | 0.72 |  |  | 26.7 | 19.4 |  |  |  | 3.14 | 1.6 |  |  |  | 1.54 | 0.71 |  |  |  | 1.1 | 0.63 |  |  |  | 36900 | 23600 | [6 empty] | 12.6 | 2.75 |  | 4.03 | 2.43 |  |  |  | 0.11 | 0.1 |  |  | 2.94 | 0.41 |  |  |  |  | 0.018 | 0.57 | 0.28 |  |  |  | 0.065 | 0.024 |  |  | 11700 | 1330 | [5 empty] | 25.8 | 14.8 |  |  |  |  | 21 | 7.57 |  |  |  |  | 0.2 | 0.073 |  |  |  | 16700 | 7040 | [7 empty] | 420 | 210 | [5 empty] | 1.84 | 1.28 |  |  | 7740 | 880 |  |  |  |  | 14.4 | 0.37 |  |  |  |  | 23.7 | 15.2 |  |  |  |  | 72 | 57 |  |  |  |  | Available | Super CRM | Au | Ag | Al | oxide | weathered greenstone/sediments/scoria | orogenic lode gold | 700 | 510 | [5 empty] | 9.06 | 6.76 |  |  |  |  | 0.01 |  | 6.21 | 3.65 | [6 empty] | 8.58 |  |  | 0.001 |  | 170 | 120 |  |  |  | 0.79 | 0.42 |  |  | 9.68 | 2.3 |  |  |  | 1 | 1 | [8 empty] | 3.05 |  |  |  |  | 3.65 | 1 | [5 empty] | 196 | 39.7 | [5 empty] | 1.03 | 0.01 |  |  |  | 0.58 | 0.32 |  |  |  | 0.1 |  | 8.65 | 5.75 |  |  |  |  | 4810 | 1020 | [5 empty] | 0.35 | 0.067 |  |  | 0.21 |  |  |  |  | 1.27 | 0.58 | [5 empty] | 19.5 | [5 empty] | 1.97 | 0.36 |  |  |  |  | 15.2 | 7.18 |  |  |  |  | 1.39 | 0.54 |  |  |  | 60 | 32.8 |  |  |  |  | 108 | 17.7
OREAS252 |  | 0.185 |  |  | 0.185 |  |  | 13200 | [8 empty] | 16.2 |  |  |  | 0.66 | 0.674 | 10 |  |  |  | 69 | [5 empty] | 0.62 |  |  |  | 0.11 |  |  |  |  | 8430 | [8 empty] | 0.19 |  |  |  | 39.2 | [9 empty] | 59 | [6 empty] | 0.81 |  |  |  | 49.4 |  |  |  |  | 2.76 |  |  |  |  | 1.27 |  |  |  |  | 0.74 |  |  |  |  | 49700 | [7 empty] | 4.19 |  |  | 3.51 | [8 empty] | 0.8 | [6 empty] | 0.46 |  |  |  |  | 0.027 |  |  |  | 1200 | [6 empty] | 17.5 | [5 empty] | 7.39 | [5 empty] | 0.13 |  |  |  |  | 16600 | [8 empty] | 550 | [6 empty] | 1.08 |  |  |  | 1710 | [5 empty] | 0.5 | [5 empty] | 17 | [5 empty] | 117 | [6 empty] | Au | Cu | Ag | oxide | weathered greenstone | orogenic lode gold |  | 940 | [6 empty] | 11.8 | [7 empty] | 4.38 | [6 empty] | 11.8 | [5 empty] | 190 |  |  |  |  | 0.52 |  |  |  | 5.25 |  |  |  |  | 1 | [8 empty] | 3.78 | [5 empty] | 0.68 | [6 empty] | 62 | [6 empty] | 0.05 |  |  |  |  | 0.5 |  |  |  | 0.05 |  |  | 3.26 | [5 empty] | 1620 | [6 empty] | 0.07 |  |  |  | 0.15 |  |  |  |  | 0.61 | [5 empty] | 42.5 | [6 empty] | 0.5 | [5 empty] | 11.8 | [5 empty] | 0.96 |  |  |  |  | 91 | [5 empty] | 50
OREAS252b | 0.264 | 0.211 |  |  | 0.211 |  | 77000 | 14500 | [7 empty] | 202 | 185 |  |  |  | 0.793 | 0.837 | 10 |  |  | 634 | 79 |  |  |  |  | 2.95 | 1.3 |  |  | 3.63 | 3.1 |  |  |  | 14600 | 3720 | [8 empty] | 0.05 |  |  | 93 | 61 |  |  |  |  | 26.2 |  |  |  | 145 | 65 | [5 empty] | 6.67 | 1.79 |  |  | 37.8 | 34 |  |  |  | 4.87 | 2.9 |  |  |  | 2.33 | 1.08 |  |  |  | 1.98 | 1.16 |  |  |  | 51300 | 39900 | [6 empty] | 21.5 | 5.35 |  | 6.59 | 4.34 |  |  |  | 0.2 | 0.096 |  |  | 5.34 | [6 empty] | 0.87 | 0.49 |  |  |  | 0.077 | 0.026 |  |  | 22500 | 2060 | [5 empty] | 48.7 | 32.5 |  |  |  |  | 26.5 | 10.5 |  |  |  |  | 0.29 | 0.11 |  |  |  | 13600 | 5980 | [7 empty] | 470 | 310 | [5 empty] | 2.16 | 1.56 |  |  | 10200 | 2440 |  |  |  |  | 29.3 | [5 empty] | 42.5 | 29.5 |  |  |  |  | 101 | 83 |  |  |  |  | Available | Super CRM | Au | Ag | Al | oxide | weathered greenstone/sediments/scoria | orogenic lode gold | 980 | 730 | [5 empty] | 17 | 11 | [6 empty] | 11.1 | 7.17 | [6 empty] | 13 |  |  | 0.001 |  | 150 | 130 |  |  |  | 9.64 | 7.25 |  |  | 16.4 | 4.58 | [13 empty] | 5.37 |  |  |  |  | 5.89 | 1.01 | [5 empty] | 272 | 30.8 | [5 empty] | 1.93 | 0.05 |  |  |  | 0.92 | 0.62 |  |  |  | 0.064 |  | 13.5 | 9.32 |  |  |  |  | 6170 | 990 | [5 empty] | 0.58 | 0.084 |  |  | 0.32 |  |  |  |  | 2.79 | 1.18 | [5 empty] | 35.7 | [5 empty] | 36.4 | 13 |  |  |  |  | 21.9 | 11.1 |  |  |  |  | 2.05 | 0.79 |  |  |  | 110 | 83 |  |  |  |  | 214
OREAS253 | [20 empty] | 1.22 | 1.22 | [176 empty] | Available |  | Au | SG |  | oxide | weathered greenstone/basaltic scoria | orogenic lode gold
OREAS253b | 0.348 | 0.286 |  |  | 0.286 |  | 63000 | 11500 | [7 empty] | 235 | 214 |  |  |  | 1.23 | 1.24 | 10 |  |  | 482 | 66 |  |  |  |  | 2.13 | 0.89 |  |  | 4.34 | 3.78 |  |  |  | 12400 | 4040 | [7 empty] | 0.059 | 0.04 |  |  | 76 | 49.7 |  |  |  |  | 15 |  |  |  | 120 | 66 | [5 empty] | 5.06 | 1.08 |  |  | 38.6 | 33.3 |  |  |  | 3.84 | 2.14 |  |  |  | 1.81 | 0.83 |  |  |  | 1.45 | 0.88 |  |  |  | 40200 | 30500 | [6 empty] | 17.3 | 3.99 |  | 5.24 | 3.37 |  |  |  |  | 0.1 |  |  | 4.33 | 0.52 |  |  |  |  | 0.039 | 0.64 | 0.34 |  |  |  | 0.07 | 0.022 |  |  | 17400 | 1910 | [5 empty] | 39.7 | 25 |  |  |  |  | 25.5 | 8.16 |  |  |  |  | 0.25 | 0.079 |  |  |  | 12400 | 5720 | [7 empty] | 320 | 190 | [5 empty] | 2.48 | 2.05 |  |  | 6450 | 1360 |  |  |  |  | 18.5 | 0.4 |  |  |  |  | 33.6 | 23.3 |  |  |  |  | 67 | 54 |  |  |  |  | Available | Super CRM | Au | Ag | Al | oxide | weathered greenstone/sediments/scoria | orogenic lode gold | 680 | 510 | [5 empty] | 15 | 9.41 |  |  |  |  | 0.01 |  | 8.99 | 5.72 | [6 empty] | 11.6 |  |  | 0.001 |  | 210 | 180 |  |  |  | 11.1 | 8.25 |  |  | 13.2 | 3.83 |  |  |  | 1 | 1 | [8 empty] | 4.4 |  |  |  |  | 6.92 | 1.27 | [5 empty] | 186 | 31.9 | [5 empty] | 1.27 | 0.01 |  |  |  | 0.73 | 0.44 |  |  |  | 0.069 |  | 12.9 | 8.75 |  |  |  |  | 4680 | 780 | [5 empty] | 0.5 | 0.081 |  |  | 0.24 | 0.098 |  |  |  | 2.14 | 1.01 | [5 empty] | 30.6 | [5 empty] | 40.6 | 16.9 |  |  |  |  | 17.2 | 8.55 |  |  |  |  | 1.64 | 0.61 |  |  |  | 73 | 52 |  |  |  |  | 157 | 23.7
OREAS254 | [20 empty] | 2.5 | 2.55 | [178 empty] | Au | SG |  | oxide | weathered greenstone/basaltic scoria | orogenic lode gold
OREAS254b | 0.453 |  |  |  | 0.453 |  | 54500 | [8 empty] | 13.7 |  |  |  |  | 2.5 | 2.53 |  |  |  | 407 | [5 empty] | 2.2 |  |  |  | 0.25 |  |  |  |  | 16400 | [8 empty] | 0.073 |  |  |  | 66 | [5 empty] | 27.3 |  |  |  | 152 | [6 empty] | 2.66 |  |  |  | 42.9 |  |  |  |  | 3.87 |  |  |  |  | 1.73 |  |  |  |  | 1.78 |  |  |  |  | 43800 | [7 empty] | 16 |  |  | 5.45 | [8 empty] | 4.76 | [6 empty] | 0.69 |  |  |  |  | 0.052 |  |  |  | 14900 | [6 empty] | 36.3 | [5 empty] | 20.2 | [5 empty] | 0.19 |  |  |  |  | 14900 | [8 empty] | 540 | [6 empty] | 3.46 |  |  |  | 12300 | [5 empty] | 32.8 | [5 empty] | 32.3 | [5 empty] | 105 | [5 empty] | Available |  | Au | Ag | Al | oxide | weathered greenstone/basaltic scoria | orogenic lode gold | 1090 | [6 empty] | 9.85 | [7 empty] | 8.51 | [12 empty] | 240 |  |  |  |  | 0.73 |  |  |  | 11.9 | [19 empty] | 2.08 | [6 empty] | 333 | [6 empty] | 2.1 |  |  |  |  | 0.74 | [6 empty] | 7.33 | [5 empty] | 5630 | [6 empty] | 0.27 |  |  |  | 0.23 |  |  |  |  | 1.63 | [12 empty] | 3.76 | [5 empty] | 17.2 | [5 empty] | 1.35 |  |  |  |  | 89 | [5 empty] | 203
OREAS255 | [20 empty] | 4.01 | 4.08 | [178 empty] | Au | SG |  | oxide | weathered greenstone/basaltic scoria | orogenic lode gold
OREAS255b | 0.924 | 0.793 |  |  | 0.793 |  | 72200 | 14900 | [7 empty] | 433 | 409 |  |  |  | 4.08 | 4.16 | 10 |  |  | 548 | 58 |  |  |  |  | 2.48 | 1.08 |  |  | 8.11 | 6.74 |  |  |  | 10500 | 3580 | [8 empty] | 0.071 |  |  | 78 | 53 |  |  |  |  | 18.6 |  |  |  | 179 | 110 | [5 empty] | 5.41 | 1.04 |  |  | 69 | 65 |  |  |  | 3.98 | 2.45 |  |  |  | 1.81 | 0.91 |  |  |  | 1.67 | 1.04 |  |  |  | 45900 | 37600 | [6 empty] | 19.7 | 5.09 |  | 5.53 | 3.54 |  |  |  | 0.17 | 0.091 |  |  | 4.61 | 0.66 |  |  |  |  | 0.091 | 0.68 | 0.39 |  |  |  | 0.064 | 0.019 |  |  | 18200 | 1810 | [5 empty] | 41.8 | 27.9 |  |  |  |  | 26.2 | 8.46 |  |  |  |  | 0.22 |  |  |  |  | 13300 | 8250 | [7 empty] | 330 | 230 | [5 empty] | 4.37 | 3.55 |  |  | 7360 | 1920 |  |  |  |  | 23.5 | [5 empty] | 36.1 | 24.3 |  |  |  |  | 90 | 76 | [5 empty] | Super CRM | Au | Ag | Al | oxide | weathered greenstone/sediments/scoria | orogenic lode gold | 760 | 540 | [5 empty] | 16.4 | 9.31 | [6 empty] | 9.41 | 6.2 | [6 empty] | 10 |  |  | 0.001 |  | 390 | 360 |  |  |  | 21.3 | 15.8 |  |  | 17.1 | 5.46 |  |  |  | 0.95 | [9 empty] | 4.59 |  |  |  |  | 8.27 | 1.22 | [5 empty] | 230 | 27.1 | [5 empty] | 1.59 |  |  |  |  | 0.77 | 0.5 |  |  |  | 0.17 |  | 11.1 | 7.9 |  |  |  |  | 5110 | 770 | [5 empty] | 0.46 | 0.087 |  |  | 0.24 | 0.094 |  |  |  | 2.2 | 0.99 | [5 empty] | 48.3 | [5 empty] | 82 | 28.7 |  |  |  |  | 17.1 | 9.31 |  |  |  |  | 1.59 | 0.63 |  |  |  | 86 | 65 |  |  |  |  | 183
OREAS256 | [20 empty] | 7.54 | 7.66 | [178 empty] | Au | SG |  | oxide | weathered greenstone/basaltic scoria | orogenic lode gold
OREAS256b | 1.45 | 1.33 |  |  | 1.33 |  | 64200 | 17400 | [7 empty] | 276 | 267 |  |  |  | 7.58 | 7.84 | 10 |  |  | 444 | 62 |  |  |  |  | 1.75 | 0.74 |  |  | 5.3 | 4.46 |  |  |  | 8970 | 4580 | [7 empty] | 0.086 | 0.077 |  |  | 52 | 36.6 |  |  |  |  | 21.5 |  |  |  | 225 | 175 | [5 empty] | 3.5 | 0.64 |  |  | 94 | 91 |  |  |  | 2.92 | 1.95 |  |  |  | 1.48 | 0.79 |  |  |  | 1.18 | 0.77 |  |  |  | 40300 | 34500 | [6 empty] | 16.4 | 5.18 |  | 3.79 | 2.43 |  |  |  | 0.15 |  |  |  | 3.29 | 0.52 |  |  |  |  | 0.17 | 0.53 | 0.29 |  |  |  | 0.053 | 0.019 |  |  | 15600 | 1860 | [5 empty] | 28.1 | 19.6 |  |  |  |  | 25 | 12.2 |  |  |  |  | 0.2 |  |  |  |  | 16500 | 12500 | [7 empty] | 340 | 270 | [5 empty] | 6.34 | 5.27 |  |  | 5580 | 1380 |  |  |  |  | 15.1 | [5 empty] | 23 | 16.6 |  |  |  |  | 102 | 90 |  |  |  |  | Available | Super CRM | Au | Ag | Al | oxide | weathered greenstone/sediments/scoria | orogenic lode gold | 520 | 400 | [5 empty] | 15 | 10.9 | [6 empty] | 6.1 | 3.84 | [6 empty] | 9.18 |  |  | 0.001 |  | 630 | 630 |  |  |  | 11.9 | 9.21 |  |  | 17.1 | 6.46 |  |  |  | 0.9 | [9 empty] | 3.21 |  |  |  |  | 5.23 | 0.88 | [5 empty] | 155 | 23.7 | [5 empty] | 1.03 | 0.05 |  |  |  | 0.51 | 0.36 |  |  |  | 0.23 |  | 7.51 | 5.43 |  |  |  |  | 3910 | 620 | [5 empty] | 0.4 | 0.1 | [7 empty] | 1.53 | 0.71 | [5 empty] | 57 | [5 empty] | 54 | 17.8 |  |  |  |  | 13.5 | 7.76 |  |  |  |  | 1.34 | 0.59 |  |  |  | 75 | 59 |  |  |  |  | 128 | 23.5
OREAS257 | [20 empty] | 13.96 | 14.18 | [178 empty] | Au | SG |  | oxide | weathered greenstone | orogenic lode gold
OREAS257b | 2.36 |  |  |  | 2.36 |  | 51400 | [8 empty] | 65 |  |  |  |  | 14.17 | 14.22 |  |  |  | 293 | [5 empty] | 0.61 |  |  |  | 0.88 |  |  |  |  | 5790 | [8 empty] | 0.084 |  |  |  | 13.7 | [5 empty] | 26.2 |  |  |  | 302 | [6 empty] | 0.62 |  |  |  | 148 |  |  |  |  | 1.34 |  |  |  |  | 0.84 |  |  |  |  | 0.38 |  |  |  |  | 31600 | [7 empty] | 11.9 |  |  | 1.32 | [8 empty] | 1.24 | [6 empty] | 0.29 |  |  |  |  | 0.03 |  |  |  | 11500 | [6 empty] | 7.19 | [5 empty] | 23.4 | [5 empty] | 0.11 |  |  |  |  | 21300 | [8 empty] | 340 | [6 empty] | 9.96 |  |  |  | 2310 | [5 empty] | 1.58 | [5 empty] | 5.78 | [5 empty] | 123 | [5 empty] | Available |  | Au | Ag | Al | oxide | weathered greenstone | orogenic lode gold | 150 | [6 empty] | 15.8 | [7 empty] | 1.56 | [12 empty] | 1110 | [8 empty] | 19.2 | [19 empty] | 0.5 | [6 empty] | 32 | [6 empty] | 0.1 |  |  |  |  | 0.21 | [6 empty] | 1.85 | [5 empty] | 1980 | [6 empty] | 0.35 |  |  |  | 0.11 |  |  |  |  | 0.52 | [12 empty] | 15.3 | [5 empty] | 7.38 | [5 empty] | 0.8 |  |  |  |  | 57 | [5 empty] | 45.5
OREAS258 | 1.72 | 1.57 |  |  | 1.57 |  | 62000 | 17200 | [7 empty] | 256 | 244 |  |  |  | 10.82 | 11.15 | 10 |  |  | 423 | 63 |  |  |  |  | 1.54 | 0.6 |  |  | 4.76 | 3.96 |  |  |  | 7190 | 4420 | [7 empty] | 0.082 | 0.072 |  |  | 45 | 32.6 |  |  |  |  | 20.5 |  |  |  | 236 | 191 | [5 empty] | 3.31 | 0.67 |  |  | 101 | 98 |  |  |  | 2.59 | 1.58 |  |  |  | 1.33 | 0.72 |  |  |  | 0.95 | 0.62 |  |  |  | 37400 | 33000 | [6 empty] | 15.2 | 4.98 |  | 3.19 | 2.33 |  |  |  | 0.14 |  |  |  | 2.81 | 0.43 |  |  |  |  | 0.2 | 0.48 | 0.29 |  |  |  | 0.05 | 0.017 |  |  | 15000 | 1960 | [5 empty] | 23.9 | 17.3 |  |  |  |  | 25.6 | 13.9 |  |  |  |  | 0.16 |  |  |  |  | 16400 | 13300 | [7 empty] | 310 | 270 | [5 empty] | 6.72 | 5.62 |  |  | 4300 | 970 |  |  |  |  | 11 | [5 empty] | 19.7 | 14.3 |  |  |  |  | 99 | 89 |  |  |  |  | Available | Super CRM | Au | Ag | Al | oxide | weathered greenstone/sediments/scoria | orogenic lode gold | 400 | 310 | [5 empty] | 15.8 | 11.5 | [6 empty] | 5.15 | 3.66 | [6 empty] | 10.8 |  |  | 0.001 |  | 700 | 700 |  |  |  | 12.2 | 8.98 |  |  | 17.9 | 6.58 |  |  |  | 0.94 | [9 empty] | 2.75 |  |  |  |  | 4.69 | 0.75 | [5 empty] | 110 | 22 | [5 empty] | 0.76 | 0.05 |  |  |  | 0.44 | 0.32 |  |  |  | 0.24 |  | 6.8 | 5.14 |  |  |  |  | 3410 | 460 | [5 empty] | 0.41 | 0.11 |  |  | 0.17 |  |  |  |  | 1.4 | 0.67 | [5 empty] | 58 | [5 empty] | 52 | 15.1 |  |  |  |  | 12 | 7.15 |  |  |  |  | 1.25 | 0.57 |  |  |  | 69 | 59 |  |  |  |  | 109 | 18.8
OREAS260 |  | 0.146 |  |  | 0.146 |  |  | 13300 | [8 empty] | 12.5 |  |  |  | 0.014 | 0.016 |  |  |  |  | 151 | [5 empty] | 1.24 |  |  |  | 0.54 |  |  |  |  | 8850 | [8 empty] | 0.21 | [13 empty] | 49.2 | [10 empty] | 46.5 |  |  |  |  | 2.64 |  |  |  |  | 1.22 |  |  |  |  | 0.88 |  |  |  |  | 37300 | [7 empty] | 5.05 |  |  | 4.04 | [15 empty] | 0.44 |  |  |  |  | 0.027 |  |  |  | 2850 | [12 empty] | 21.5 | [5 empty] | 0.14 |  |  |  |  | 5930 | [8 empty] | 450 | [6 empty] | 0.43 |  |  |  | 820 | [17 empty] | 75 |  |  |  |  | Available |  | Au | Cu | Ag | oxide | mudstone | Carlin style |  | 400 | [6 empty] | 30.7 | [20 empty] | 770 |  |  |  |  | 1.32 |  |  |  | 3.39 | [13 empty] | 4.8 | [12 empty] | 14.8 | [11 empty] | 0.52 |  |  |  | 0.081 |  |  | 11.3 | [12 empty] | 0.22 |  |  |  | 0.16 |  |  |  |  | 1.29 | [5 empty] | 22 | [6 empty] | 0.063 | [5 empty] | 11.7 | [5 empty] | 0.99 |  |  |  |  | 125
OREAS261 |  | 0.204 |  |  | 0.204 |  |  | 13300 | [8 empty] | 17.8 |  |  |  | 0.041 | 0.049 |  |  |  |  | 171 | [5 empty] | 1.23 |  |  |  | 0.59 |  |  |  |  | 11500 | [8 empty] | 0.27 | [13 empty] | 48.5 | [10 empty] | 64 |  |  |  |  | 2.63 |  |  |  |  | 1.24 |  |  |  |  | 0.85 |  |  |  |  | 37400 | [7 empty] | 4.98 |  |  | 3.94 | [13 empty] | 0.071 |  | 0.44 |  |  |  |  | 0.028 |  |  |  | 2810 | [12 empty] | 21.1 | [5 empty] | 0.14 |  |  |  |  | 6580 | [8 empty] | 460 | [6 empty] | 0.48 |  |  |  | 820 | [17 empty] | 74 |  |  |  |  | Available |  | Au | Cu | Ag | oxide | mudstone | Carlin style |  | 410 | [6 empty] | 34.2 | [20 empty] | 1100 |  |  |  |  | 2.43 |  |  |  | 3.42 | [13 empty] | 4.58 | [12 empty] | 17.5 | [11 empty] | 0.51 |  |  |  | 0.11 |  |  | 10.9 | [12 empty] | 0.28 |  |  |  | 0.16 |  |  |  |  | 1.29 | [5 empty] | 22.6 | [6 empty] | 0.092 | [5 empty] | 11.7 | [5 empty] | 0.98 |  |  |  |  | 128
OREAS262 |  | 0.45 |  |  | 0.45 |  |  | 13000 | [8 empty] | 35.8 |  |  |  | 0.072 | 0.099 |  |  |  |  | 248 | [5 empty] | 1.14 |  |  |  | 0.98 |  |  |  |  | 29800 | [8 empty] | 0.61 | [13 empty] | 41.7 | [10 empty] | 118 |  |  |  |  | 2.29 |  |  |  |  | 1.17 |  |  |  |  | 0.72 |  |  |  |  | 34500 | [7 empty] | 4.59 |  |  | 3.34 | [13 empty] | 0.17 |  | 0.41 |  |  |  |  | 0.033 |  |  |  | 2950 | [12 empty] | 17.8 | [10 empty] | 11700 | [8 empty] | 530 | [6 empty] | 0.68 |  |  |  | 710 | [17 empty] | 62 |  |  |  |  | Available |  | Au | Cu | Ag | oxide | mudstone | Carlin style |  | 400 | [6 empty] | 56 | [20 empty] | 2720 |  |  |  |  | 5.06 |  |  |  | 3.49 | [13 empty] | 3.58 | [12 empty] | 36 | [11 empty] | 0.43 |  |  |  | 0.23 |  |  | 9.33 | [12 empty] | 0.47 | [8 empty] | 1.22 | [5 empty] | 22.5 | [12 empty] | 11.2 | [5 empty] | 0.95 |  |  |  |  | 154
OREAS263 |  | 0.285 |  |  | 0.285 |  |  | 12900 | [8 empty] | 30.8 |  |  |  | 0.166 | 0.214 |  |  |  |  | 175 | [5 empty] | 1.22 |  |  |  | 0.57 |  |  |  |  | 10300 | [8 empty] | 0.27 | [13 empty] | 48 | [10 empty] | 87 |  |  |  |  | 2.64 |  |  |  |  | 1.29 |  |  |  |  | 0.85 |  |  |  |  | 36800 | [7 empty] | 4.92 |  |  | 3.89 | [13 empty] | 0.17 |  | 0.43 |  |  |  |  | 0.029 |  |  |  | 2880 | [12 empty] | 20.1 | [10 empty] | 5930 | [8 empty] | 490 | [6 empty] | 0.57 |  |  |  | 790 | [17 empty] | 72 |  |  |  |  | Available |  | Au | Cu | Ag | oxide | mudstone | Carlin style |  | 410 | [6 empty] | 34 | [20 empty] | 1260 |  |  |  |  | 7.37 |  |  |  | 3.52 | [13 empty] | 4.41 | [12 empty] | 16.9 | [11 empty] | 0.5 |  |  |  | 0.21 |  |  | 10.6 | [12 empty] | 0.53 | [8 empty] | 1.28 | [5 empty] | 22.8 | [12 empty] | 12 | [5 empty] | 0.99 |  |  |  |  | 127
OREAS264 | 1.29 | 0.573 |  |  | 0.573 |  | 43100 | 12100 | [7 empty] | 305 | 300 |  |  |  | 0.295 | 0.307 |  |  |  | 841 | 482 |  |  |  |  | 1.49 | 1.01 |  |  | 0.17 | 0.16 |  |  |  | 4050 | 3890 | [7 empty] | 2.21 | 2.26 |  |  | 42.3 | 10.4 |  |  |  |  | 9.71 |  |  |  | 72 | 37.9 | [5 empty] | 5.87 | 2.76 |  |  | 94 | 92 |  |  |  | 3.64 | 2.61 |  |  |  | 2.07 | 1.24 |  |  |  | 0.93 | 0.65 |  |  |  | 22400 | 20900 | [6 empty] | 12.7 | 4.05 |  | 3.97 | 3.08 |  |  |  |  | 0.1 |  |  | 1.87 | 0.2 |  |  |  |  | 1.96 | 0.7 | 0.48 |  |  |  | 0.039 | 0.03 |  |  | 18400 | 5290 | [5 empty] | 22.8 | 5.02 |  |  |  |  | 19.8 | 3.63 |  |  |  |  | 0.31 | 0.13 |  |  |  | 3150 | 990 | [7 empty] | 450 | 460 | [5 empty] | 9.69 | 9.15 |  |  | 360 | [5 empty] | 7.79 | 0.063 |  |  |  |  | 21.1 | 7.55 |  |  |  |  | 61 | 59 |  |  |  |  | Available | Super CRM | Au | Ag | Al | oxide | siliceous shale | Carlin style | 2170 | 2040 | [5 empty] | 9.88 | 9.3 | [6 empty] | 5.49 | 1.66 | [6 empty] | 21.5 |  |  |  |  | 1290 | 1040 |  |  |  | 26.3 | 13.9 |  |  | 8.38 | 4.89 |  |  |  | 6.76 | 6.09 | [8 empty] | 2.34 |  |  |  |  | 1.42 | 0.58 | [5 empty] | 100 | 79 | [5 empty] | 0.53 | 0.01 |  |  |  | 0.58 | 0.45 |  |  |  | 0.1 |  | 6.99 | 2.6 |  |  |  |  | 2230 | [6 empty] | 1.45 | 0.93 |  |  | 0.29 | 0.15 |  |  |  | 5.72 | 3.33 | [5 empty] | 146 | [5 empty] | 5.28 | 1.32 |  |  |  |  | 20.8 | 13.5 |  |  |  |  | 2.1 | 0.95 |  |  |  | 224 | 221 |  |  |  |  | 70 | 7.79
OREAS273 | 0.646 | 0.524 |  |  | 0.524 |  | 16500 | 5490 | [7 empty] | 1211 | 1215 |  |  |  |  | 10.76 |  |  |  | 44.3 | 25.1 |  |  |  |  | 0.54 | 0.4 |  |  | 0.64 | 0.61 |  |  |  | 194300 | 185600 | [7 empty] | 0.42 | 0.42 |  |  | 22.8 | 16.2 |  |  |  |  | 2.21 |  |  |  | 32.9 | 22.1 | [5 empty] | 3.05 | 1.42 |  |  | 20.9 | 20.5 |  |  |  | 2.95 | 2.89 |  |  |  | 1.83 | 1.72 |  |  |  | 0.56 | 0.55 |  |  |  | 7840 | 7590 | [6 empty] | 4.45 | 1.75 |  | 2.88 | 2.83 |  |  |  | 0.14 | 0.1 |  |  | 0.9 | 0.22 |  |  |  |  | 96 | 0.63 | 0.6 |  |  |  | 0.035 | 0.034 |  |  | 7780 | 2770 | [5 empty] | 18.7 | 12.9 |  |  |  |  | 11.8 | 4.37 |  |  |  |  | 0.22 | 0.19 |  |  |  | 51900 | 48700 | [7 empty] | 410 | 410 | [5 empty] | 7.42 | 7.36 |  |  | 310 | [5 empty] | 3.82 | 0.11 |  |  |  |  | 13.9 | 11.4 |  |  |  |  | 31.2 | 30.4 |  |  |  |  | Available | Super CRM | Au | Ag | Al | oxide | carbonate | Carlin style | 1030 | 1000 | [5 empty] | 12.2 | 12.1 | [6 empty] | 3.57 | 2.74 | [6 empty] | 20.4 |  |  | 0.007 |  | 490 | 450 |  |  |  | 26.7 | 19.7 |  |  | 4 | 3.87 |  |  |  | 9.97 | 8.97 | [8 empty] | 2.39 |  |  |  |  | 0.97 | 0.6 | [5 empty] | 321 | 308 | [5 empty] | 0.25 | 0.01 |  |  |  | 0.45 | 0.44 |  |  |  | 0.2 |  | 2.94 | 2.43 |  |  |  |  | 840 | 80 | [5 empty] | 9.47 | 7.52 |  |  | 0.25 | 0.23 |  |  |  | 6.22 | 5.07 | [5 empty] | 60 | [5 empty] | 10.5 | 5.12 |  |  |  |  | 24.9 | 23.2 |  |  |  |  | 1.57 | 1.41 |  |  |  | 46.4 | 42.9 |  |  |  |  | 31.5 | 7.93
OREAS277 |  | 0.093 |  |  | 0.093 |  |  | 9230 | [8 empty] | 467 |  |  |  |  | 3.39 | 10 | [9 empty] | 0.33 |  |  |  | 0.2 |  |  |  |  | 45000 | [8 empty] | 0.36 |  |  |  | 28.2 | [9 empty] | 27.8 | [6 empty] | 2.05 |  |  |  | 25.5 |  |  |  |  | 1.51 |  |  |  |  | 0.66 |  |  |  |  | 0.55 |  |  |  |  | 18000 | [7 empty] | 2.92 |  |  | 2.18 |  |  |  |  | 0.054 |  |  |  | 0.47 |  |  |  |  | 4.45 |  | 0.26 |  |  |  |  | 0.022 |  |  |  | 3730 | [6 empty] | 15.2 | [5 empty] | 13.7 | [5 empty] | 0.079 |  |  |  |  | 12700 | [8 empty] | 270 | [6 empty] | 4.51 |  |  |  | 170 | [5 empty] | 0.077 | [5 empty] | 13.8 | [5 empty] | 20.1 |  |  |  |  | Available |  | Au | C | C-(Carbonate) | primary | siliceous shale | Carlin style |  | 500 | [6 empty] | 7.25 |  |  |  |  | 0.01 |  |  | 3.52 |  |  |  |  | 0.005 |  | 26.8 |  |  | 0.003 |  |  | 6410 |  |  |  |  | 30.4 |  |  |  | 2.6 |  |  |  |  | 0.7 | [8 empty] | 2.57 | [5 empty] | 0.93 | [6 empty] | 56 | [6 empty] | 0.01 |  |  |  |  | 0.29 |  |  |  | 0.13 |  |  | 5.16 | [5 empty] | 350 | [6 empty] | 6.88 |  |  |  | 0.09 |  |  |  |  | 1.52 | [5 empty] | 31.5 | [6 empty] | 2.1 | [5 empty] | 6.86 | [5 empty] | 0.56 |  |  |  |  | 53 | [5 empty] | 15.2
OREAS278 |  | 0.136 |  |  | 0.136 |  |  | 8590 | [8 empty] | 703 |  |  |  |  | 4.99 | 20 | [9 empty] | 0.31 |  |  |  | 0.46 |  |  |  |  | 31900 | [8 empty] | 0.54 |  |  |  | 28.7 | [9 empty] | 29.3 | [6 empty] | 1.77 |  |  |  | 43.9 |  |  |  |  | 1.63 |  |  |  |  | 0.71 |  |  |  |  | 0.56 |  |  |  |  | 17700 | [7 empty] | 2.76 |  |  | 2.41 |  |  |  |  | 0.052 |  |  |  | 0.39 |  |  |  |  | 6.87 |  | 0.27 |  |  |  |  | 0.03 |  |  |  | 3110 | [6 empty] | 15.5 | [5 empty] | 10.9 | [5 empty] | 0.077 |  |  |  |  | 10400 | [8 empty] | 210 | [6 empty] | 6.51 |  |  |  | 140 | [5 empty] | 0.097 | [5 empty] | 14.2 | [5 empty] | 23.2 |  |  |  |  | Available |  | Au | C | C-(Carbonate) | primary | siliceous shale | Carlin style |  | 520 | [6 empty] | 6.86 |  |  |  |  | 0.01 |  |  | 3.57 |  |  |  |  | 0.005 |  | 21.6 |  |  | 0.004 |  |  | 9480 |  |  |  |  | 47.1 |  |  |  | 2.89 |  |  |  |  | 0.96 | [8 empty] | 2.61 | [5 empty] | 1.2 | [6 empty] | 40.2 | [6 empty] | 0.01 |  |  |  |  | 0.31 |  |  |  | 0.19 |  |  | 4.85 | [5 empty] | 250 | [6 empty] | 10.3 |  |  |  | 0.09 |  |  |  |  | 2 | [5 empty] | 38.7 | [6 empty] | 3.77 | [5 empty] | 7.67 | [5 empty] | 0.55 |  |  |  |  | 63 | [5 empty] | 13.4
OREAS279 |  | 0.165 |  |  | 0.165 |  |  | 8070 | [8 empty] | 948 |  |  |  |  | 6.55 | 10.5 | [9 empty] | 0.3 |  |  |  | 0.38 |  |  |  |  | 23700 | [8 empty] | 0.69 |  |  |  | 29.8 | [9 empty] | 27.8 | [6 empty] | 1.65 |  |  |  | 42.1 |  |  |  |  | 1.81 |  |  |  |  | 0.76 |  |  |  |  | 0.57 |  |  |  |  | 18500 | [7 empty] | 2.66 |  |  | 2.58 |  |  |  |  | 0.055 |  |  |  | 0.34 |  |  |  |  | 9.43 |  | 0.3 |  |  |  |  | 0.037 |  |  |  | 2630 | [6 empty] | 16.2 | [5 empty] | 8.59 | [5 empty] | 0.079 |  |  |  |  | 8870 | [8 empty] | 160 | [6 empty] | 8.18 |  |  |  | 100 | [5 empty] | 0.12 | [5 empty] | 14.9 | [5 empty] | 27 |  |  |  |  | Available |  | Au | C | C-(Carbonate) | primary | siliceous shale | Carlin style |  | 570 | [6 empty] | 6.77 |  |  |  |  | 0.01 |  |  | 3.82 |  |  |  |  | 0.005 |  | 17.2 |  |  | 0.005 |  |  | 12700 |  |  |  |  | 61 |  |  |  | 3.17 |  |  |  |  | 1.21 | [8 empty] | 2.81 | [5 empty] | 1.4 | [6 empty] | 29.6 | [6 empty] | 0.01 |  |  |  |  | 0.35 |  |  |  | 0.25 |  |  | 4.67 | [5 empty] | 190 | [6 empty] | 13.7 |  |  |  | 0.097 |  |  |  |  | 2.42 | [5 empty] | 46.7 | [6 empty] | 4.36 | [5 empty] | 8.53 | [5 empty] | 0.58 |  |  |  |  | 75 | [5 empty] | 12.2
OREAS282 | 0.611 | 0.577 |  |  | 0.577 |  | 29500 | 8150 | [7 empty] | 2328 | 2320 |  |  |  |  | 13.71 |  |  |  | 100 | 29.8 |  |  |  |  | 0.93 | 0.67 |  |  | 0.93 | 0.91 |  |  |  | 174700 | 163500 | [7 empty] | 1.08 | 1.09 |  |  | 36.9 | 33.8 |  |  |  |  | 3.8 |  |  |  | 32.5 | 23.8 | [5 empty] | 8.24 | 4.23 |  |  | 19.2 | 18.6 |  |  |  | 2.61 | 2.43 |  |  |  | 1.46 | 1.26 |  |  |  | 0.65 | 0.6 |  |  |  | 10600 | 9980 | [6 empty] | 7.15 | 2.99 |  | 3.05 | 2.92 |  |  |  |  | 0.1 |  |  | 1.63 | 0.35 |  |  |  |  | 40.3 | 0.51 | 0.45 |  |  |  | 0.059 | 0.056 |  |  | 18500 | 4120 | [5 empty] | 20.5 | 18.2 |  |  |  |  | 21.6 | 12.3 |  |  |  |  | 0.19 | 0.15 |  |  |  | 33900 | 28000 | [7 empty] | 250 | 240 | [5 empty] | 13.5 | 13.1 |  |  | 650 | [5 empty] | 5.73 | 0.17 |  |  |  |  | 17.5 | 16.2 |  |  |  |  | 21.8 | 21 |  |  |  |  | Available | Super CRM | Au | Ag | Al | primary | carbonate | Carlin style | 320 | 310 | [5 empty] | 18.8 | 17.5 | [6 empty] | 4.6 | 4.21 | [6 empty] | 39 |  |  | 0.024 |  | 7170 | 7080 |  |  |  | 15.2 | 10.5 |  |  | 3.94 | 3.52 |  |  |  | 2.35 | 2.35 | [8 empty] | 3.13 |  |  |  |  | 1.46 | 1.02 | [5 empty] | 277 | 218 | [5 empty] | 0.4 | 0.01 |  |  |  | 0.44 | 0.42 |  |  |  | 0.24 |  | 5.36 | 4.71 |  |  |  |  | 1610 | 200 | [5 empty] | 28.8 | 25.3 |  |  | 0.2 | 0.17 |  |  |  | 7.31 | 6.17 | [5 empty] | 60 | [5 empty] | 25.9 | 4.46 |  |  |  |  | 16.6 | 15 |  |  |  |  | 1.31 | 1.11 |  |  |  | 121 | 112 |  |  |  |  | 58 | 12
OREAS290 | 0.215 | 0.192 |  |  | 0.192 |  | 72300 | 26300 | [7 empty] | 311 | 309 |  |  |  | 1.93 | 2.12 |  |  |  | 730 | 118 |  |  |  |  | 2.52 | 1.26 |  |  | 0.37 | 0.36 |  |  |  | 5250 | 3110 | [7 empty] | 0.054 | 0.05 |  |  | 79 | 50 |  |  |  |  | 14.2 |  |  |  | 123 | 99 | [5 empty] | 10.3 | 7.24 |  |  | 32.4 | 31.9 |  |  |  | 3.01 |  |  |  |  | 1.6 |  |  |  |  | 1.14 |  |  |  |  | 37600 | 34000 | [6 empty] | 18.6 | 8.06 |  | 4.47 |  |  |  |  | 0.22 | 0.097 |  |  | 3.98 | 0.51 |  |  |  |  | 0.031 | 0.56 |  |  |  |  | 0.064 | 0.034 |  |  | 28000 | 8710 | [5 empty] | 39.5 | 24.1 |  |  |  |  | 51 | 37.6 |  |  |  |  | 0.24 |  |  |  |  | 13800 | 11600 | [7 empty] | 560 | 470 | [5 empty] | 1.13 | 1.08 |  |  | 6130 | 470 |  |  |  |  | 10.4 | 0.6 |  |  |  |  | 34.2 | [5 empty] | 72 | 68 |  |  |  |  | Available | Super CRM | Au | Sb | Ag | primary | metasediments | orogenic lode gold | 590 | 500 | [5 empty] | 22.9 | 13.5 | [6 empty] | 9.13 | [7 empty] | 81 |  |  | 0.001 |  | 5300 | 5300 |  |  |  | 8390 | 7450 |  | 7950 | 13.2 | 6.8 |  |  |  | 2.64 | 1.99 | [13 empty] | 3.62 | 1.58 | [5 empty] | 99 | 32.7 | [5 empty] | 0.96 | 0.05 |  |  |  | 0.55 |  |  |  |  | 0.053 |  | 15.1 | 11.3 |  |  |  |  | 3600 | 1210 | [5 empty] | 0.86 | 0.52 |  |  | 0.22 |  |  |  |  | 2.79 | 1.38 | [5 empty] | 61 | [6 empty] | 0.54 |  |  |  |  | 15.3 | 8.33 |  |  |  |  | 1.58 |  |  |  |  | 96 | 86 |  |  |  |  | 134 | 19.1
OREAS291 | 0.305 | 0.304 |  |  | 0.304 |  | 70000 | 22600 | [7 empty] | 475 | 467 |  |  |  | 3.81 | 4.2 |  |  |  | 690 | 123 |  |  |  |  | 2.55 | 1.26 |  |  | 0.41 | 0.42 |  |  |  | 5780 | 3720 | [7 empty] | 0.051 | 0.048 |  |  | 77 | 45.7 |  |  |  |  | 14 |  |  |  | 117 | 86 | [5 empty] | 10.9 | 6.66 |  |  | 35.9 | 36.1 |  |  |  | 3 |  |  |  |  | 1.6 |  |  |  |  | 1.12 |  |  |  |  | 35000 | 31900 | [6 empty] | 18 | 6.95 |  | 4.36 | [5 empty] | 0.095 |  |  | 3.87 | 0.47 |  |  |  |  | 0.056 | 0.55 |  |  |  |  | 0.063 | 0.036 |  |  | 27800 | 7920 | [5 empty] | 38.5 | 22.3 |  |  |  |  | 48.9 | 33.8 |  |  |  |  | 0.26 |  |  |  |  | 13600 | 11100 | [7 empty] | 590 | 510 | [5 empty] | 1.09 | 1.12 |  |  | 5880 | 490 |  |  |  |  | 8.29 | 0.84 |  |  |  |  | 33.7 | [5 empty] | 51 | 47.5 |  |  |  |  | Available | Super CRM | Au | Sb | Ag | primary | metasediments | orogenic lode gold | 520 | 470 | [5 empty] | 26.8 | 19.1 | [6 empty] | 9.01 | [7 empty] | 69 |  |  | 0.001 |  | 8290 | 8270 |  |  |  | 15000 | 14800 |  | 15000 | 12.8 | 6.33 |  |  |  | 3.98 | 3.64 | [13 empty] | 3.4 | 1.41 | [5 empty] | 118 | 52 | [5 empty] | 0.9 | 0.01 |  |  |  | 0.53 |  |  |  |  | 0.068 |  | 14.8 | 10.1 |  |  |  |  | 3050 | 920 | [5 empty] | 0.87 | 0.45 |  |  | 0.23 |  |  |  |  | 2.66 | 1.26 | [5 empty] | 48.9 | [6 empty] | 0.59 |  |  |  |  | 14.9 | 7.82 |  |  |  |  | 1.6 |  |  |  |  | 95 | 89 |  |  |  |  | 131 | 17.8
OREAS292 | 0.772 | 0.739 |  |  | 0.739 |  | 68000 | 12600 | [7 empty] | 492 | 491 |  |  |  | 9.7 | 11.06 |  |  |  | 550 | 136 |  |  |  |  | 2.56 | 1.02 |  |  | 0.55 | 0.62 |  |  |  | 5910 | 5730 | [7 empty] | 0.067 | 0.067 |  |  | 68 | 32.5 |  |  |  |  | 11.3 |  |  |  | 105 | 38.2 | [5 empty] | 13.6 | 5.04 |  |  | 58 | 62 |  |  |  | 2.75 |  |  |  |  | 1.62 |  |  |  |  | 0.95 |  |  |  |  | 34100 | 32700 | [6 empty] | 17 | 3.55 |  | 3.69 |  |  |  |  | 0.33 | 0.083 |  |  | 3.27 | [5 empty] | 0.15 | 0.54 |  |  |  |  | 0.062 | 0.038 |  |  | 28700 | 5730 | [5 empty] | 35.3 | 16.5 |  |  |  |  | 24.1 | 12 |  |  |  |  | 0.25 |  |  |  |  | 13100 | 10200 | [7 empty] | 970 | 1000 | [5 empty] | 0.97 | 1.33 |  |  | 3680 | 310 | [5 empty] | 0.17 |  |  |  |  | 30 | [5 empty] | 37.9 | 39.4 |  |  |  |  | Available | Super CRM | Au | Sb | Ag | primary | metasediments | orogenic lode gold | 490 | 460 | [5 empty] | 47.2 | 41.1 | [6 empty] | 7.94 | [7 empty] | 32.2 |  |  | 0.001 |  | 21100 | 21100 |  |  |  | 39900 | 46000 |  | 45400 | 12.4 | 4.97 |  |  |  | 10.1 | 8.73 | [13 empty] | 3.15 | 0.84 | [5 empty] | 152 | 115 | [5 empty] | 0.58 | 0.01 |  |  |  | 0.45 | [6 empty] | 14.5 | [5 empty] | 2170 | 60 | [5 empty] | 0.87 | 0.29 |  |  | 0.23 |  |  |  |  | 2.53 | 1.06 | [5 empty] | 16.5 | [11 empty] | 14.9 | 6.96 |  |  |  |  | 1.59 |  |  |  |  | 105 | 107 |  |  |  |  | 109
OREAS293 | 0.056 |  |  |  | 0.056 |  | 20700 | [6 empty] | 39700 |  | 2.3 | [5 empty] | 0.073 |  |  |  | 273 |  |  |  |  | 308 | 0.73 |  |  |  | 0.19 |  |  |  |  | 5060 | [6 empty] | 7010 |  | 0.06 |  |  |  | 22.2 | [5 empty] | 3.08 |  |  |  | 35.9 | [5 empty] | 100 | 3 |  |  |  | 10.7 |  |  |  |  | 1.2 |  |  |  |  | 0.5 |  |  |  |  | 0.4 |  |  |  |  | 9730 | [5 empty] | 14000 |  | 5.45 |  |  | 1.81 | [8 empty] | 0.69 | [6 empty] | 0.2 |  |  |  |  | 0.019 |  |  |  | 7420 | [5 empty] | 9030 | 10.8 | [5 empty] | 27.1 |  |  |  |  | 2410 | 0.062 |  |  |  |  | 2010 | [6 empty] | 3380 |  | 100 | [5 empty] | 150 | 1.94 |  |  |  | 5260 |  |  |  |  | 7110 | 3.62 | [5 empty] | 10.1 | [5 empty] | 10.8 | [5 empty] | Available | Super CRM | Au | Al2O3 | BaO | primary | quartz conglomerate | modified paleoplacer | 220 | [5 empty] | 530 | 8.67 | [7 empty] | 2.63 | [12 empty] | 400 |  |  | 400 |  | 0.24 |  |  |  | 2.36 | [12 empty] | 911500 | [6 empty] | 1.51 | [6 empty] | 40.9 | [6 empty] | 0.32 |  |  |  |  | 0.25 | [6 empty] | 4.58 | [5 empty] | 1090 | [5 empty] | 1850 | 0.26 |  |  |  | 0.066 |  |  |  |  | 2.26 |  | 2.4 | [10 empty] | 2.27 | [5 empty] | 4.78 | [5 empty] | 0.44 |  |  |  |  | 22.3 |  |  | 23.2 |  |  | 21.5 |  |  | 68
OREAS294 | 0.074 |  |  |  | 0.074 |  | 20400 | [6 empty] | 39100 |  | 4.55 | [5 empty] | 0.207 |  |  |  | 272 |  |  |  |  | 291 | 0.74 |  |  |  | 0.23 |  |  |  |  | 4770 | [6 empty] | 6620 |  | 0.065 |  |  |  | 22.5 | [5 empty] | 4.46 |  |  |  | 41.7 | [5 empty] | 90 | 2.94 |  |  |  | 12.7 |  |  |  |  | 1.22 |  |  |  |  | 0.52 |  |  |  |  | 0.4 |  |  |  |  | 10100 | [5 empty] | 14600 |  | 5.41 |  |  | 1.79 | [8 empty] | 0.71 | [6 empty] | 0.2 |  |  |  |  | 0.018 |  |  |  | 7410 | [5 empty] | 8930 | 11 | [5 empty] | 26.3 |  |  |  |  | 2580 | 0.06 |  |  |  |  | 2080 | [6 empty] | 3490 |  | 110 | [5 empty] | 160 | 1.98 |  |  |  | 5050 |  |  |  |  | 6820 | 3.52 | [5 empty] | 10.3 | [5 empty] | 17.2 | [5 empty] | Available | Super CRM | Au | Al2O3 | BaO | primary | quartz conglomerate | modified paleoplacer | 220 | [5 empty] | 500 | 11.6 | [7 empty] | 2.62 | [12 empty] | 690 |  |  | 700 |  | 0.27 |  |  |  | 2.4 | [12 empty] | 912500 | [6 empty] | 1.45 | [6 empty] | 39.8 | [6 empty] | 0.33 |  |  |  |  | 0.25 | [6 empty] | 4.66 | [5 empty] | 1090 | [5 empty] | 1850 | 0.26 |  |  |  | 0.067 |  |  |  |  | 4.23 |  | 4.46 |  |  |  | 10 | [6 empty] | 2.3 | [5 empty] | 4.79 | [5 empty] | 0.42 |  |  |  |  | 23 |  |  | 22.9 |  |  | 22.7 |  |  | 74
OREAS295 | 0.084 |  |  |  | 0.084 |  | 20500 | [6 empty] | 39000 |  | 6.55 | [5 empty] | 0.313 |  |  |  | 274 |  |  |  |  | 296 | 0.72 |  |  |  | 0.27 |  |  |  |  | 5140 | [6 empty] | 7100 |  | 0.072 |  |  |  | 23.2 | [5 empty] | 5.68 |  |  |  | 51 | [6 empty] | 2.86 |  |  |  | 15.1 |  |  |  |  | 1.2 |  |  |  |  | 0.51 |  |  |  |  | 0.41 |  |  |  |  | 10800 | [5 empty] | 15500 |  | 5.4 |  |  | 1.78 | [8 empty] | 0.76 | [6 empty] | 0.2 |  |  |  |  | 0.019 |  |  |  | 7390 | [5 empty] | 8860 | 11.2 | [5 empty] | 25.7 |  |  |  |  | 3050 | 0.061 |  |  |  |  | 2200 | [6 empty] | 3650 |  | 110 | [5 empty] | 170 | 2.15 |  |  |  | 4940 |  |  |  |  | 6630 | 3.55 | [5 empty] | 10.5 | [5 empty] | 22.5 | [5 empty] | Available | Super CRM | Au | Al2O3 | BaO | primary | quartz conglomerate | modified paleoplacer | 210 | [5 empty] | 500 | 14.2 | [7 empty] | 2.69 | [12 empty] | 990 |  |  | 960 |  | 0.29 |  |  |  | 2.59 | [12 empty] | 910700 | [6 empty] | 1.43 | [6 empty] | 40.3 | [6 empty] | 0.36 |  |  |  |  | 0.25 | [6 empty] | 4.81 | [5 empty] | 1090 | [5 empty] | 1900 | 0.25 | [8 empty] | 5.98 |  | 6.06 |  |  |  | 10 | [6 empty] | 2.17 | [5 empty] | 4.88 | [5 empty] | 0.45 |  |  |  |  | 23.6 |  |  | 24.8 |  |  | 24.2 |  |  | 77
OREAS296 | 0.323 |  |  |  | 0.323 |  | 19200 | [6 empty] | 36500 |  | 18.8 | [5 empty] | 2.19 |  |  |  | 259 |  |  |  |  | 282 | 0.65 |  |  |  | 0.5 |  |  |  |  | 4820 | [6 empty] | 6660 |  | 0.098 |  |  |  | 26.3 | [5 empty] | 11.2 |  |  |  | 80 | [5 empty] | 140 | 2.57 |  |  |  | 25.8 |  |  |  |  | 1.46 |  |  |  |  | 0.62 |  |  |  |  | 0.47 |  |  |  |  | 13300 | [5 empty] | 19100 |  | 5.14 |  |  | 1.98 | [8 empty] | 0.96 | [6 empty] | 0.25 |  |  |  |  | 0.018 |  |  |  | 6850 | [5 empty] | 8300 | 13.1 | [5 empty] | 22.8 |  |  |  |  | 4840 | 0.076 |  |  |  |  | 2390 | [6 empty] | 3960 |  | 130 | [5 empty] | 190 | 2.87 |  |  |  | 4190 |  |  |  |  | 5690 | 3.49 | [5 empty] | 11.6 | [5 empty] | 41.3 | [5 empty] | Available | Super CRM | Au | Al2O3 | BaO | primary | quartz conglomerate | modified paleoplacer | 190 | [5 empty] | 450 | 31.6 | [7 empty] | 3 | [12 empty] | 2490 |  |  | 2370 |  | 0.45 |  |  |  | 2.64 | [12 empty] | 907800 | [6 empty] | 1.3 | [6 empty] | 37 | [6 empty] | 0.45 |  |  |  |  | 0.29 | [6 empty] | 6.65 | [5 empty] | 1050 | [5 empty] | 1840 | 0.24 |  |  |  | 0.087 |  |  |  |  | 24.7 |  | 24.8 | [10 empty] | 2.41 | [5 empty] | 5.79 | [5 empty] | 0.55 |  |  |  |  | 28.8 |  |  | 29.2 |  |  | 30.7 |  |  | 90
OREAS297 | 2.05 |  |  |  | 2.05 |  | 16400 | [6 empty] | 31100 |  | 48.2 |  |  | 56 |  |  | 17.83 |  |  |  | 216 |  |  |  |  | 247 | 0.55 |  |  |  | 1.14 |  |  |  |  | 4520 | [6 empty] | 6220 |  | 0.18 |  |  |  | 33.3 | [5 empty] | 23.5 |  |  |  | 110 | [5 empty] | 194 | 2 |  |  |  | 52 |  |  |  |  | 2.07 |  |  |  |  | 0.97 |  |  |  |  | 0.58 |  |  |  |  | 19300 | [5 empty] | 27700 |  | 4.48 |  |  | 2.46 | [8 empty] | 1.26 | [6 empty] | 0.37 |  |  |  |  | 0.016 |  |  |  | 5570 | [5 empty] | 6750 | 16.7 | [5 empty] | 17.9 |  |  |  |  | 8470 | 0.11 |  |  |  |  | 2770 | [6 empty] | 4590 |  | 160 | [5 empty] | 200 | 4.34 |  |  |  | 2990 |  |  |  |  | 4040 | 3.49 | [5 empty] | 13.9 | [5 empty] | 58 | [5 empty] | Available | Super CRM | Au | Al2O3 | As | primary | quartz conglomerate | modified paleoplacer | 160 | [5 empty] | 370 | 79 | [7 empty] | 3.69 | [12 empty] | 6430 |  |  | 6310 |  | 0.85 |  |  |  | 2.62 | [12 empty] | 904800 | [6 empty] | 1.11 | [6 empty] | 32.4 | [6 empty] | 0.73 |  |  |  |  | 0.39 | [6 empty] | 12.3 | [5 empty] | 860 | [5 empty] | 1600 | 0.21 | [8 empty] | 82 |  | 83 |  |  |  | 89 | [6 empty] | 2.59 | [5 empty] | 8.11 | [5 empty] | 0.84 |  |  |  |  | 40.8 |  |  | 41.9 |  |  | 43.2 |  |  | 92
OREAS298 | 3.66 |  |  |  | 3.66 |  | 16100 | [6 empty] | 31000 |  | 46.8 | [5 empty] | 34.99 |  |  |  | 214 |  |  |  |  | 250 | 0.54 |  |  |  | 1.34 |  |  |  |  | 4470 | [6 empty] | 6150 |  | 0.19 |  |  |  | 33.1 | [5 empty] | 24.4 |  |  |  | 111 | [5 empty] | 199 | 1.98 |  |  |  | 137 |  |  | 134 |  | 2.06 |  |  |  |  | 0.96 |  |  |  |  | 0.57 |  |  |  |  | 20400 | [5 empty] | 29300 |  | 4.48 |  |  | 2.48 | [8 empty] | 1.29 | [6 empty] | 0.36 |  |  |  |  | 0.027 |  |  |  | 5540 | [5 empty] | 6730 | 16.5 | [5 empty] | 18.2 |  |  |  |  | 8870 | 0.11 |  |  |  |  | 2800 | [6 empty] | 4670 |  | 160 | [5 empty] | 200 | 5.25 |  |  |  | 2990 |  |  |  |  | 4000 | 3.66 | [5 empty] | 13.9 | [5 empty] | 57 |  |  | 55 |  |  | Available | Super CRM | Au | Al2O3 | BaO | primary | quartz conglomerate | modified paleoplacer | 160 | [5 empty] | 370 | 87 | [7 empty] | 3.68 | [12 empty] | 7210 |  |  | 7090 |  | 0.86 |  |  |  | 2.59 | [12 empty] | 902600 | [6 empty] | 1.15 | [6 empty] | 31.6 | [6 empty] | 0.77 |  |  |  |  | 0.37 | [6 empty] | 11.5 | [5 empty] | 940 | [5 empty] | 1730 | 0.21 |  |  |  | 0.13 |  |  |  |  | 75 |  | 78 |  |  |  | 82 | [6 empty] | 2.93 | [5 empty] | 8.05 | [5 empty] | 0.83 |  |  |  |  | 45.2 |  |  | 49 |  |  | 44.7 |  |  | 101
OREAS299 | 6.35 |  |  |  | 6.35 |  | 29000 | [6 empty] | 55500 |  | 55 |  |  | 62 |  |  | 89.97 |  |  |  | 327 |  |  |  |  | 382 | 0.97 |  |  |  | 1.43 |  |  |  |  | 4230 | [6 empty] | 5860 |  | 0.2 |  |  |  | 49.3 | [5 empty] | 18.8 |  |  |  | 134 | [5 empty] | 240 | 3.76 |  |  |  | 496 |  |  | 484 |  | 2.58 |  |  |  |  | 1.27 |  |  |  |  | 0.7 |  |  |  |  | 24000 | [5 empty] | 34400 |  | 7.87 |  |  | 3.35 | [8 empty] | 3.28 | [6 empty] | 0.47 |  |  |  |  | 0.092 |  |  |  | 10700 | [5 empty] | 13000 | 24.5 | [5 empty] | 22.3 |  |  |  |  | 13800 | 0.19 |  |  |  |  | 5050 | [6 empty] | 8440 |  | 200 | [5 empty] | 300 | 8.07 |  |  |  | 3680 |  |  |  |  | 4990 | 9.69 | [5 empty] | 20.7 | [5 empty] | 53 | [5 empty] | Available | Super CRM | Au | U | LOI1000 | primary | quartz conglomerate | modified paleoplacer | 250 | [5 empty] | 560 | 106 |  |  | 110 |  |  |  |  | 5.63 | [12 empty] | 6020 |  |  | 6060 |  | 18.3 |  |  |  | 5.59 | [12 empty] | 851600 | [6 empty] | 2.05 | [6 empty] | 45.2 | [6 empty] | 1.03 |  |  |  |  | 0.47 | [6 empty] | 13.4 | [5 empty] | 3020 | [5 empty] | 5230 | 0.38 |  |  |  | 0.18 |  |  |  |  | 51 |  | 52 | [9 empty] | 65 | 5.93 | [5 empty] | 10.9 | [5 empty] | 1.24 |  |  |  |  | 78 |  |  | 79 |  |  | 113 |  |  | 344
OREAS315 | 72.5 | 72.1 | 69 |  | 72.1 |  | 52400 | 6800 | 53400 |  |  |  |  | 101000 |  | 145 | 142 | 142 | 183 |  |  |  |  | 99 |  |  |  | 2210 |  |  | 2470 | 2.22 | 0.55 | 2.29 |  | 8.28 | 8.07 | 8.97 |  |  | 10300 | 10100 | 9760 |  |  |  |  | 14100 |  | 140 | 137 | 143 |  | 64 | 43.2 | 66 |  |  |  | 17.7 | 19 |  |  | 161 | 59 | 199 |  |  |  |  | 3.24 | 1.04 | 3.32 |  | 785 | 793 | 782 | 834 |  | 3.17 | 1.36 | 3.86 |  |  | 1.62 | 0.63 | 2.2 |  |  | 1.03 | 0.54 | 1.04 |  |  | 51800 | 50200 | 52900 | 52500 |  |  |  |  | 15.9 | 2.86 |  | 4.2 | 2.24 | 4.4 |  |  |  |  | 4.43 |  | 2.05 | 0.43 | 2.45 |  |  |  | 2.09 | 0.57 | 0.24 | 0.72 |  |  | 1.51 | 1.4 | 1.54 |  | 25700 | 2700 | 26100 |  |  |  | 31200 | 31.6 | 17.5 | 32.3 |  |  |  | 21.7 | 5.59 | 22.4 |  |  | 78500 | 0.25 | 0.093 | 0.31 |  |  | 8580 | 6140 | 8720 |  |  |  |  | 14700 |  | 1130 | 1100 | 1160 | 1160 |  |  |  | 9.84 | 9.59 | 11 |  | 920 | 100 |  |  |  | 2300 |  |  | 9.73 |  |  |  | 27.1 | 14.6 | 27.9 |  |  |  | 232 | 222 | 237 |  |  |  | Available | Super CRM | Zn | Pb | Ag | primary | sulphidic graphitic slate | SEDEX | 340 | 300 | 360 |  |  |  | 750 | 37900 | 37600 | 36900 | 38200 |  |  |  |  | 7.27 | 3.72 | 7.34 | [5 empty] | 16.6 | 126 |  |  |  | 53700 | 55000 | 55200 | 54800 |  | 92 | 72 | 102 |  | 9.22 | 1.95 | 8.58 |  |  | 2.91 | 2.63 |  |  | 270300 |  |  |  | 559600 |  | 2.75 | 5.07 |  |  |  | 3.14 | 1.01 | [5 empty] | 61 | 15.9 | 68 |  |  |  |  | 0.22 | 0.05 | 0.79 |  |  | 0.56 | 0.29 | 0.62 |  |  | 0.26 |  | 10.9 | 7.15 | 11.3 |  |  |  | 1680 | 100 | 2420 |  |  |  | 4050 | 19.6 | 13.2 | 18.5 |  | 0.28 | 0.078 | 0.32 |  |  | 3.92 | 2.42 | 4.03 |  |  |  |  | 17.9 | 117 |  |  |  |  | 1.99 | 0.37 | 1.88 |  |  |  | 14.9 | 5.75 | 20.8 |  |  |  | 1.71 | 0.6 | 2.19 |  |  | 54500 | 54200 | 54600 | 55500 |  |  | 66 | 13.3 | 85
OREAS316 | 103 | 102 | 101 |  | 102 |  | 43700 | 6960 | 44800 |  |  |  |  | 84300 |  | 368 | 365 | 403 | 415 |  |  |  |  | 83 |  |  |  | 1960 |  |  | 2110 | 1.89 | 0.52 | 2.12 |  | 14.6 | 14.7 | 15.3 |  |  | 9350 | 9210 | 9320 |  |  |  |  | 13200 |  | 255 | 246 | 257 |  | 58 | 39.5 | 63 |  |  |  | 12.7 | 12.8 |  |  | 98 | 32 | 130 |  |  |  |  | 2.6 | 0.96 | 2.93 |  | 1610 | 1650 | 1630 | 1612 |  | 3.1 | 1.43 | 3.63 |  |  | 1.59 | 0.65 | 2.05 |  |  | 1.19 | 0.73 | 1.23 |  |  | 59700 | 58600 | 60900 | 61000 |  |  |  |  | 14.5 | 3.83 |  | 4 | 2.31 | 4.34 |  |  |  |  | 4.22 |  | 1.71 | 0.45 | 1.89 |  |  |  | 3.83 | 0.59 | 0.27 | 0.69 |  |  | 1.64 | 1.53 | 1.67 |  | 21300 | 2640 | 21700 |  |  |  | 25700 | 29 | 16.5 | 30 |  |  |  | 17.4 | 4.86 | 18.4 |  |  | 86700 | 0.23 | 0.089 | 0.28 |  |  | 6660 | 4740 | 6840 |  |  |  |  | 11700 |  | 4470 | 4280 | 4630 | 4610 |  |  |  | 16.3 | 16 | 18.3 |  | 700 | [7 empty] | 8.86 |  |  |  | 24.9 | 13.4 | 26.5 |  |  |  | 108 | 106 | 110 |  |  |  | Available | Super CRM | Zn | Pb | Ag | primary | sulphidic graphitic slate | SEDEX | 310 | 280 | 310 |  |  |  | 720 | 50200 | 50300 | 49000 | 50000 |  |  |  |  | 6.6 | 3.84 | 6.75 | [5 empty] | 15.9 | 101 |  |  |  | 88900 | 90600 | 90500 | 90600 |  | 122 | 97 | 128 |  | 7.47 | 1.46 | 7.59 |  |  | 2.93 | 3.23 |  |  | 227000 |  |  |  | 471900 |  | 2.68 | 4.98 |  |  |  | 3.17 | 1.42 | [5 empty] | 55 | 16.5 | 64 | [5 empty] | 0.05 | 0.69 |  |  | 0.57 | 0.31 | 0.61 |  |  | 0.26 |  | 8.97 | 6.54 | 9.55 |  |  |  |  | 100 | 2050 |  |  |  | 3400 | 16 | 11.8 | 15.5 |  | 0.26 | 0.081 | 0.31 |  |  | 3.5 | 2.29 | 3.57 |  |  |  |  | 17.2 | 102 |  |  |  |  | 2.16 | 0.75 | 1.98 |  |  |  | 15.7 | 6.35 | 20.6 |  |  |  | 1.65 | 0.55 | 1.95 |  |  | 111600 | 111000 | 110400 | 112200 |  |  | 54 | 15.6 | 72
OREAS317 | 232 | 232 | 231 |  | 232 |  | 30200 | 5080 | 30700 |  |  |  |  | 57900 |  | 237 | 242 | 243 | 249 |  |  |  |  | 47.1 |  |  |  | 3170 |  |  | 3650 | 1.48 | 0.48 | 1.78 |  | 44.4 | 44.1 | 42.4 |  |  | 5830 | 5750 | 5640 |  |  |  |  | 8280 |  | 374 | 369 | 379 |  | 37.2 | 27 | 41.7 |  |  |  | 12.5 | 12.9 |  |  | 64 | 24.1 | 72 |  |  |  |  | 1.86 | 0.7 | 1.94 |  | 4130 | 4220 | 4100 | 4210 |  | 2.18 | 1.1 | 2.39 |  |  | 1.13 | 0.5 | 1.41 |  |  | 0.61 | 0.38 | 0.7 |  |  | 68300 | 67800 | 69000 | 69200 |  |  |  |  | 10.7 | 4.14 |  | 2.63 | 1.57 | 2.88 |  |  |  |  | 3.35 |  | 1.33 | 0.32 |  |  |  |  | 6.01 | 0.4 | 0.2 | 0.48 |  |  | 1.18 | 1.15 | 1.29 |  | 16200 | 1880 | 16500 |  |  |  | 19500 | 15.9 | 10.8 | 19.5 |  |  |  | 14.1 | 5.36 | 14.8 |  |  | 115400 | 0.17 | 0.071 |  |  |  | 3880 | 2640 | 4010 |  |  |  |  | 7040 |  | 6790 | 6640 | 6950 | 6930 |  |  |  | 41.5 | 41.1 | 44 |  | 610 | [7 empty] | 5.71 |  |  |  | 15.8 | 10.5 | 17.9 |  |  |  | 101 | 99 | 104 |  |  |  | Available | Super CRM | Zn | Pb | Ag | primary | sulphidic graphitic slate | SEDEX | 300 | 290 | 300 |  |  |  | 720 | 121300 | 121900 | 120900 | 124200 |  |  |  |  | 4.29 | 2.61 | 4.54 | [5 empty] | 11.4 | 76 |  | 0.11 |  | 147800 | 149200 | 150200 | 149600 |  | 224 | 200 | 253 |  | 5.31 | 1.27 |  |  |  | 4.98 | 6.87 | 20 |  | 152300 |  |  |  | 311500 |  | 1.86 | 3.39 |  |  |  | 3.61 | 2.52 | [5 empty] | 101 | 21.2 | 121 | [5 empty] | 0.05 |  |  |  | 0.37 | 0.23 | 0.4 |  |  | 0.86 |  | 6.17 | 5.07 | 7.14 |  |  |  | 1060 | 100 | 1430 |  |  |  | 2440 | 17.8 | 10.9 | 17.2 |  | 0.18 | 0.057 | 0.2 |  |  | 4.49 | 3.55 | 4.59 |  |  |  |  | 16.2 | 70 |  |  |  |  | 1.71 | 0.75 |  |  |  |  | 10.3 | 4.65 | 12.7 |  |  |  | 1.18 | 0.42 | 1.4 |  |  | 174500 | 174900 | 173800 | 172800 |  |  | 40.9 | 11.5 | 60
OREAS350 | 96.6 |  |  |  | 96.6 | [10 empty] | 900 | [19 empty] | 5 | [13 empty] | 932 | [24 empty] | 8540 | [19 empty] | 52300 | [59 empty] | 2630 | [45 empty] | Zn | Pb | Ag | primary | concentrate | SEDEX | [7 empty] | 82200 | [25 empty] | 108 | [17 empty] | 61200 | [44 empty] | 128 | [38 empty] | 441300
OREAS351 | 120 |  |  |  | 120 | [10 empty] | 1076 | [19 empty] | 5 | [13 empty] | 1095 | [24 empty] | 10700 | [19 empty] | 58800 | [59 empty] | 780 | [45 empty] | Zn | Pb | Ag | primary | concentrate | SEDEX | [7 empty] | 38500 | [25 empty] | 144 | [17 empty] | 50700 | [44 empty] | 144 | [38 empty] | 469900
OREAS352 | 9.43 |  |  |  | 9.43 | [10 empty] | 112 | [19 empty] | 5 | [13 empty] | 56 | [24 empty] | 640 | [19 empty] | 5190 | [59 empty] | 970 | [45 empty] | Pb | Zn | Ag | primary | concentrate | SEDEX | [33 empty] | 35 | [17 empty] | 35500 | [44 empty] | 19.5 | [38 empty] | 22100
OREAS353 |  |  |  | 2184 | 2184 |  | 2040 |  |  |  | 2060 |  |  |  |  | 490 |  |  |  | 538 | [5 empty] | 25 | [5 empty] | 0.5 |  |  |  | 32.1 |  |  |  |  | 2360 |  |  |  | 2550 |  |  |  |  | 205 |  |  |  | 14 | [5 empty] | 48.8 |  |  | 52 | 136 |  |  |  | 169 |  |  | 0.19 |  |  |  | 3120 |  |  |  |  | 0.77 | [9 empty] | 1.63 |  |  |  |  | 53500 |  |  |  | 54400 |  |  |  | 1.35 |  |  | 1.01 | [20 empty] | 2.01 |  |  |  | 450 | [6 empty] | 7.91 | [5 empty] | 4.27 | [10 empty] | 6850 |  |  |  | 7040 |  |  |  |  | 1840 |  |  |  | 1860 |  |  | 18.4 |  |  |  | 280 | [5 empty] | 0.8 | [5 empty] | 5.29 | [5 empty] | 38.4 | [5 empty] | Available | Super CRM | Pb | Ag | Zn | primary | sulphide | Broken Hill Type | 240 | [14 empty] | 1.43 | [12 empty] | 151300 |  |  |  | 160800 | 1746 |  |  | 1827 | [5 empty] | 4.95 | [8 empty] | 51400 | [5 empty] | 7.67 | [6 empty] | 10.8 | [18 empty] | 0.85 | [5 empty] | 130 | [6 empty] | 0.83 | [8 empty] | 1.79 | [12 empty] | 1.81 | [5 empty] | 4.32 | [10 empty] | 41300 |  |  |  | 41400 |  | 3.91
OREAS354 | 98 |  |  |  | 98 |  | 4110 | [24 empty] | 0.5 |  |  |  | 5.6 |  |  |  |  | 1650 | [8 empty] | 1157 | [9 empty] | 9.56 |  |  |  | 6.74 | [10 empty] | 1387 | [19 empty] | 98200 | [7 empty] | 9.85 | [27 empty] | 3540 | [23 empty] | 540 | [8 empty] | 15400 | [6 empty] | 2.37 |  |  |  | 190 | [5 empty] | 1.06 | [11 empty] | 10.9 | [5 empty] | Available |  | Zn | Pb | Ag | primary | sulphide | SEDEX | 60 | [6 empty] | 15800 | [20 empty] | 266300 |  |  |  |  | 51 |  |  |  | 1 | [19 empty] | 3.83 | [6 empty] | 42.6 | [24 empty] | 250 | [15 empty] | 4.42 | [18 empty] | 2.99 | [10 empty] | 497700 | [5 empty] | 9.95
OREAS401 | [13 empty] | 23600 | [33 empty] | 940 | [21 empty] | 107 | [27 empty] | 456300 | [38 empty] | 100 | [11 empty] | 67100 | [12 empty] | 610 | [36 empty] | Available |  | Fe | SiO2 | P | oxide | hematitic | BIF-hosted |  |  |  | 1050 | [27 empty] | 220 | [18 empty] | 248800 | [44 empty] | 2470
OREAS402 | [13 empty] | 24900 | [33 empty] | 900 | [21 empty] | 109 | [27 empty] | 484100 | [38 empty] | 100 | [11 empty] | 76400 | [12 empty] | 720 | [36 empty] | Available |  | Fe | SiO2 | P | oxide | hematitic | BIF-hosted |  |  |  | 1190 | [27 empty] | 240 | [18 empty] | 197700 | [44 empty] | 2880
OREAS403 | [13 empty] | 26300 | [33 empty] | 1060 | [21 empty] | 109 | [27 empty] | 523100 | [38 empty] | 110 | [11 empty] | 80000 | [12 empty] | 770 | [36 empty] | Available |  | Fe | SiO2 | P | oxide | hematitic | BIF-hosted |  |  |  | 1230 | [27 empty] | 260 | [18 empty] | 136700 | [44 empty] | 2890 | [18 empty] | 34.5
OREAS404 | [13 empty] | 29700 | [33 empty] | 1020 | [21 empty] | 124 | [27 empty] | 551400 | [50 empty] | 94000 | [49 empty] | Available |  | Fe | SiO2 | P | oxide | hematitic | BIF-hosted |  |  |  | 1510 | [27 empty] | 320 | [18 empty] | 78800 | [44 empty] | 3850
OREAS405 | [13 empty] | 22600 | [33 empty] | 1960 | [21 empty] | 102 | [27 empty] | 580200 | [38 empty] | 200 | [11 empty] | 56100 | [20 empty] | 300 | [28 empty] | Available |  | Fe | SiO2 | P | oxide | hematitic | BIF-hosted |  |  |  | 1110 | [27 empty] | 180 | [18 empty] | 83700 | [44 empty] | 2140
OREAS406 | [13 empty] | 11400 | [33 empty] | 1570 | [49 empty] | 614400 | [38 empty] | 190 | [11 empty] | 26900 | [20 empty] | 390 | [28 empty] | Available |  | Fe | SiO2 | P | oxide | hematitic | BIF-hosted |  |  |  | 850 | [46 empty] | 79600 | [44 empty] | 470
OREAS460 | 1 |  |  |  | 1 |  | 65500 | [5 empty] | 127300 |  |  | 53 | [9 empty] | 815 |  |  |  | 902 |  | 2.4 |  | 2.48 |  | 1.44 |  | 1.48 |  |  | 7010 | [5 empty] | 9750 |  |  | 0.1 |  |  |  | 1853 |  |  |  | 2213 |  | 10 | 9.44 |  |  | 347 |  |  |  |  | 575 |  | 3.78 |  | 3.68 |  | 41.7 |  |  |  |  | 18 |  |  |  | 22.8 | 4.65 |  |  |  | 6.88 | 23.1 |  |  |  | 26.3 | 185600 |  |  |  |  | 270200 | 268100 |  | 33 |  |  | 48.2 |  |  |  | 58 |  |  |  |  | 6.09 |  |  |  | 13.9 |  |  | 2.37 |  |  |  | 3.18 | 0.31 |  |  |  | 12500 |  |  |  |  | 14800 |  | 1298 |  |  |  | 1606 | 1626 | 18.3 |  | 19.6 |  |  | 25400 | 0.36 |  |  |  | 0.59 | 7240 | [5 empty] | 12500 |  |  | 307 |  |  |  |  | 466 |  | 25.4 |  | 25.2 |  | 1330 | [9 empty] | 998 |  | 792 |  |  |  | 911 | 958 | 62 |  |  |  |  | 68 | Available | Super CRM | CeO2 | La2O3 | Nd2O3 | oxide | lateritic | carbonatite | 1930 |  |  |  |  | 4550 |  | 65 |  |  |  |  | 72 |  |  | 240 |  |  |  | 294 | 289 |  |  |  | 75 |  |  |  | 291 |  |  |  |  | 3.4 |  | 3.71 |  | 27.9 |  |  |  |  | 5 | [6 empty] | 498000 | [5 empty] | 125 |  | 13.3 |  |  |  |  | 20.4 |  | 306 |  |  |  |  | 360 |  | 11.5 |  |  |  | 16.8 | 4.6 |  |  |  | 5.7 |  |  | 113 |  |  |  | 132 |  | 7310 |  |  |  |  | 20000 |  | 0.38 |  |  |  | 0.5 |  |  |  | 0.8 | 3.85 |  |  |  |  | 4.97 | [5 empty] | 456 |  | 3.14 |  |  |  |  | 8 | 49.3 |  |  |  | 76 |  | 2.64 |  |  |  | 4.45 | 117 |  |  |  |  | 150 | 218 |  |  |  |  | 638
OREAS461 | 2 |  |  |  | 2 |  | 59600 | [5 empty] | 113100 |  |  | 33.6 | [9 empty] | 957 |  |  |  | 1037 |  | 2.09 |  | 2.3 |  | 2.43 |  | 2.49 |  |  | 12100 | [5 empty] | 17600 |  |  | 0.1 |  |  |  | 3508 |  |  |  | 4376 |  | 12.1 | 11.5 |  |  | 524 |  |  |  |  | 875 |  | 0.77 |  | 0.79 |  | 56 |  | 60 |  |  | 33.5 |  |  |  | 40 | 7.46 |  |  |  | 10.1 | 47.6 |  |  |  | 54 | 315200 |  |  |  |  | 454300 | 460900 |  | 45.5 |  |  | 98 |  |  |  | 116 |  |  |  |  | 7.39 |  |  |  | 16.6 |  |  | 4.06 |  |  |  | 5.22 | 0.57 |  | 0.6 |  | 2330 |  |  |  |  | 2850 |  | 2476 |  |  |  | 3155 | 3191 | 12 |  | 12 |  |  | 9960 | 0.39 |  |  |  | 0.59 | 9990 | [5 empty] | 17400 |  |  | 547 |  |  |  |  | 843 |  | 48.2 |  | 45.7 |  | 1780 | [9 empty] | 1854 |  | 1623 |  |  |  | 1900 | 1928 | 71 |  |  |  |  | 81 | Available | Super CRM | CeO2 | La2O3 | Nd2O3 | oxide | lateritic | carbonatite | 3380 |  |  |  |  | 8220 |  | 104 |  |  |  |  | 114 |  |  | 482 |  |  |  | 590 | 585 |  |  |  | 13.5 |  |  |  | 475 |  | 518 |  |  | 2.42 |  | 2.76 |  | 38.8 | [11 empty] | 314600 | [5 empty] | 255 |  | 21.6 |  |  |  |  | 32.5 |  | 564 |  |  |  |  | 685 |  | 20.9 |  |  |  | 30.7 | 9.09 |  |  |  | 10.7 |  |  | 207 |  |  |  | 239 | 265 | 10600 |  |  |  |  | 30700 |  | 0.1 |  |  |  | 0.7 |  |  |  | 1.02 | 4.4 |  |  |  |  | 5.65 | [5 empty] | 687 |  | 2.5 |  |  |  |  | 4.89 | 83 |  |  |  | 116 |  | 3.06 |  |  |  | 5 | 139 |  |  |  |  | 201 | 270 |  |  |  |  | 815
OREAS462 | 2 |  |  |  | 2 |  | 57100 | [5 empty] | 109500 |  |  | 30.8 | [9 empty] | 1037 |  |  |  | 1144 |  | 3.57 |  | 3.76 |  | 2.69 |  | 2.58 |  |  | 12500 | [5 empty] | 17900 |  |  | 0.2 |  |  |  | 4984 |  |  |  | 6182 |  | 13 | 12.5 |  |  | 502 |  |  |  |  | 890 |  | 0.45 |  | 0.44 |  | 61 |  |  |  |  | 51 |  |  |  | 59 | 10.8 |  |  |  | 14 | 80 |  |  |  | 91 | 330500 |  |  |  |  | 483800 | 486900 |  | 58 |  |  | 164 |  |  |  | 190 |  |  |  |  | 7.4 |  |  |  | 16.5 |  |  | 6.18 |  |  |  | 7.44 | 0.75 |  |  |  | 1180 |  |  |  |  | 1450 |  | 3669 |  |  |  | 4450 | 4517 | 10.8 |  | 11.3 |  |  | 7710 | 0.53 |  |  |  | 0.72 | 10100 | [5 empty] | 18000 |  |  | 840 |  |  |  |  | 1204 |  | 53 |  | 51 |  | 1780 | [9 empty] | 2070 |  | 2595 |  |  |  | 2985 | 3048 | 74 |  |  |  |  | 85 | Available | Super CRM | CeO2 | La2O3 | Nd2O3 | oxide | lateritic | carbonatite | 4540 |  |  |  |  | 11300 |  | 119 |  |  |  |  | 123 |  |  | 736 |  |  |  | 888 | 845 |  |  |  | 6.58 |  |  |  | 548 |  | 587 |  |  | 2.17 |  | 2.57 |  | 51 | [11 empty] | 281900 | [5 empty] | 428 | 500 | 23.9 |  |  |  |  | 37.1 |  | 738 |  |  |  |  | 904 |  | 21.8 |  |  |  | 31.3 | 14.7 |  |  |  | 16.9 |  |  | 246 |  |  |  | 283 |  | 9860 |  |  |  |  | 31800 |  | 0.083 |  |  |  | 1.01 |  |  |  | 1.37 | 5.79 |  |  |  |  | 7.25 | [5 empty] | 679 |  | 2.31 |  |  |  |  | 4.53 | 125 |  |  |  | 168 |  | 4.36 |  |  |  | 6.28 | 244 |  |  |  |  | 335 | 270 |  |  |  |  | 801
OREAS463 | 3 |  |  |  | 3 |  | 54700 | [5 empty] | 106400 |  |  | 31.3 | [9 empty] | 1135 |  |  |  | 1235 |  | 5.32 |  | 5.62 |  | 2.93 |  | 2.75 |  |  | 11900 | [5 empty] | 17100 | [6 empty] | 6540 |  |  |  | 8150 |  | 13.5 | 15.2 |  |  | 460 |  |  |  |  | 838 |  | 0.42 |  | 0.42 |  | 65 |  | 74 |  |  | 71 |  |  |  | 81 | 14.8 |  |  |  | 18.3 | 121 |  |  |  | 133 | 333300 |  |  |  |  | 492900 | 494800 |  |  |  |  | 244 |  |  |  | 278 |  |  |  |  | 7.4 |  |  |  | 16.3 |  |  | 8.37 |  |  |  | 9.98 | 0.95 |  | 1.01 |  | 1090 |  |  |  |  | 1430 |  | 4773 |  |  |  | 5824 | 5917 | 10.5 |  | 10.4 |  |  | 7810 | 0.67 |  |  |  | 0.9 | 10100 | [5 empty] | 17000 |  |  | 1120 |  |  |  |  | 1560 |  | 57 |  | 56 |  | 1730 | [9 empty] | 2139 |  | 3611 |  |  |  | 4295 | 4330 | 76 |  |  |  |  | 90 | Available | Super CRM | CeO2 | La2O3 | Nd2O3 | oxide | lateritic | carbonatite | 5900 |  |  |  |  | 14400 |  | 130 |  |  |  |  | 132 |  |  | 986 |  |  |  | 1212 | 1201 |  |  |  | 6.08 |  |  |  | 624 |  | 671 |  |  | 2.14 |  | 2.31 |  | 66 |  |  |  |  | 20 | [6 empty] | 275000 | [5 empty] | 624 | 597 | 25.6 |  |  |  |  | 39.9 |  | 934 |  |  |  |  | 1136 |  | 21.7 |  |  |  | 30.8 | 20.6 |  |  |  | 23.9 |  |  | 291 |  |  |  | 332 | 364 | 8760 |  |  |  |  | 32100 |  | 0.094 |  |  |  | 1.33 |  |  |  | 1.8 | 7.55 |  |  |  |  | 9.26 | [5 empty] | 643 |  | 2.45 |  |  |  |  | 4.71 | 176 |  |  |  | 229 |  | 5.86 |  |  |  | 8 | 391 |  |  |  |  | 526 | 256 |  |  |  |  | 778
OREAS464 | 4.43 |  |  |  | 4.43 |  | 44700 | [5 empty] | 87500 |  |  | 32.9 | [9 empty] | 1648 |  |  |  | 1850 |  | 15.2 |  | 15.6 |  | 4.05 |  | 3.8 |  |  | 8510 | [5 empty] | 12500 |  |  | 0.52 |  |  |  | 15500 |  |  |  | 18900 |  | 17 | 18 |  |  | 335 |  |  |  |  | 577 |  | 0.29 |  | 0.27 |  | 92 |  |  |  |  | 182 |  |  |  | 204 | 36.9 |  |  |  | 43.6 | 334 |  |  |  | 375 | 355500 |  |  |  |  | 532400 | 543800 |  |  |  |  | 670 |  |  |  | 779 |  |  |  |  | 7.79 |  |  |  | 14.8 |  |  | 21.3 |  |  |  | 24.4 | 2.11 |  | 2.14 |  | 810 |  |  |  |  | 1040 |  | 10600 |  |  |  | 13700 | 14100 | 8.26 |  |  |  |  | 6970 | 1.57 |  |  |  | 1.92 | 8250 | [5 empty] | 14000 |  |  | 2700 |  |  |  |  | 3650 |  | 77 |  | 77 |  | 1490 | [9 empty] | 2723 |  | 9590 |  |  |  | 11600 | 11200 | 89 |  |  |  |  | 104 | Available | Super CRM | CeO2 | La2O3 | Nd2O3 | oxide | lateritic | carbonatite | 13600 |  |  |  |  | 32300 |  | 205 |  |  |  |  | 187 |  |  | 2601 |  |  |  | 3138 | 3070 |  |  |  | 4.39 |  |  |  | 983 |  | 1028 |  |  | 1.87 |  | 1.8 |  | 141 |  |  |  |  | 50 | [6 empty] | 203600 | [5 empty] | 1738 | 1635 | 35.7 |  |  |  |  | 58 |  | 2043 |  |  |  |  | 2437 |  | 20.9 |  |  |  | 29.7 | 55 |  |  |  | 63 |  |  | 506 |  |  |  | 600 | 576 | 10000 |  |  |  |  | 32600 |  | 0.15 |  |  |  | 3.3 |  |  |  | 4.06 | 17.6 |  |  |  |  | 20.7 | [5 empty] | 412 |  | 2.37 |  |  |  |  | 7 | 449 |  |  |  | 570 | 562 | 14.3 |  |  |  | 17.9 | 1128 |  |  |  |  | 1533 | 210 |  |  |  |  | 624
OREAS465 | 5.48 |  |  |  | 5.48 |  | 62100 | [5 empty] | 124700 | [12 empty] | 4359 |  |  |  | 4909 |  | 11.6 |  | 13.2 |  | 17.3 |  | 16.9 |  |  | 8720 | [5 empty] | 12600 |  |  | 1.2 |  |  |  | 39100 |  |  |  | 48800 |  | 18.7 | [8 empty] | 795 |  | 0.1 |  | 0.1 |  | 128 |  |  |  |  | 215 |  |  |  | 249 | 47.3 |  |  |  | 58 | 282 |  |  |  | 331 | 295500 |  |  |  |  | 496300 | 499600 |  | 188 |  |  | 581 |  |  |  | 674 |  |  |  |  | 14.4 |  |  |  | 48.8 |  |  | 26.8 |  |  |  | 31.7 | 3.18 |  | 3.47 | [8 empty] | 22700 |  |  |  | 28300 | 28400 | 3.04 |  |  |  |  | 8240 | 1.72 |  |  |  | 2.39 | 3740 | [5 empty] | 6500 |  |  | 1980 |  |  |  |  | 3390 |  | 98 |  | 114 |  | 2000 | [9 empty] | 6695 |  | 11000 |  |  |  | 13700 | 13800 | 106 | [5 empty] | Available | Super CRM | CeO2 | La2O3 | Nd2O3 | oxide | lateritic | carbonatite | 31500 |  |  |  |  | 87400 |  | 573 |  |  |  |  | 545 |  |  | 3670 |  |  |  | 4557 | 4534 | [9 empty] | 1941 | [6 empty] | 149 | [11 empty] | 32800 | [5 empty] | 1578 | 1640 | [5 empty] | 172 |  | 5050 |  |  |  |  | 6154 | [5 empty] | 96 | 57 |  |  |  | 67 |  |  | 805 |  |  |  | 985 | 901 | [5 empty] | 105100 |  | 0.087 |  |  |  | 3.82 |  |  |  | 5.16 | 12.6 |  |  |  |  | 16 | [5 empty] | 953 | [6 empty] | 9.48 | 478 |  |  |  | 665 | 637 | 14.9 |  |  |  | 21.6 | 921 | [10 empty] | 2539
OREAS501 | 0.84 |  |  |  | 0.84 | [15 empty] | 0.192 | 0.204 | [52 empty] | 2708 | 2665 | [94 empty] | 59 | 58 | [28 empty] | Au | Cu | Mo | primary | quartz monzonite | porphyry copper-gold | [28 empty] | 3640 | 3550
OREAS501b | 0.778 | 0.721 |  |  | 0.721 |  | 76800 | 19900 | [7 empty] | 17.9 | 18.6 |  |  |  | 0.243 | 0.248 |  |  |  | 1009 | 369 |  |  |  |  | 2.86 | 0.49 |  |  | 1.54 | 1.6 |  |  |  | 27100 | 9660 | [11 empty] | 68 | 61 |  |  |  |  | 15.8 |  |  |  | 86 | 85 | [5 empty] | 12.2 | 9.93 |  |  | 2600 | 2580 |  |  |  | 4.86 |  |  |  |  | 2.58 |  |  |  |  | 1.39 |  |  |  |  | 45400 | 40800 | [6 empty] | 19.5 | 8.7 |  | 5.4 | [5 empty] | 0.2 |  |  | 2.54 | 0.43 | [5 empty] | 0.93 |  |  |  |  | 0.21 | 0.19 |  |  | 31400 | 10800 | [5 empty] | 33 | 29.3 |  |  |  |  | 33.2 | 31.7 |  |  |  |  | 0.38 | 0.21 |  |  |  | 14800 | 12100 | [7 empty] | 546 | 393 | [5 empty] | 99 | 97 |  |  | 20800 | 1670 |  |  |  |  | 18 | [5 empty] | 30.6 | 26.2 |  |  |  |  | 41.5 | 37.5 | [5 empty] | Super CRM | Au | Cu | Mo | primary | quartz monzonite | porphyry copper-gold | 1020 | 1000 | [5 empty] | 23 | 9.42 | [6 empty] | 7.9 | 7.17 | [6 empty] | 126 |  |  | 0.003 |  | 3540 | 3640 |  |  |  | 0.87 | 0.49 |  |  | 12.9 | 7.08 |  |  |  |  | 2.78 | [13 empty] | 5.58 | 4.65 | [5 empty] | 338 | 60 | [5 empty] | 1.38 |  |  |  |  | 0.79 | 0.56 |  |  |  | 0.078 |  | 18 | 17.9 |  |  |  |  | 4660 | 3380 | [5 empty] | 0.9 | 0.69 |  |  | 0.36 |  |  |  |  | 4.86 | 4.56 | [5 empty] | 110 | [6 empty] | 2.34 |  |  |  |  | 24.6 | 16.6 |  |  |  |  | 2.49 | 1.5 |  |  |  | 89 | 80 |  |  |  |  | 77 | 10.9
OREAS501c | 0.461 | 0.444 |  |  | 0.444 |  | 74900 | 21700 | [7 empty] | 23.9 | 24.3 |  |  |  | 0.214 | 0.221 |  |  |  | 1044 | 428 |  |  |  |  | 2.94 | 0.59 |  |  | 0.69 | 0.7 |  |  |  | 26400 | 10200 | [7 empty] | 0.18 |  |  |  | 69 | 64 |  |  |  |  | 15.1 |  |  |  | 80 | 68 | [5 empty] | 11.7 | 9.88 |  |  | 2760 | 2750 |  |  |  | 4.63 | 3.31 |  |  |  | 2.62 | 1.74 | [8 empty] | 44500 | 41000 | [6 empty] | 19.1 | 8.56 |  | 5.04 | 4.02 | [7 empty] | 2.6 | 0.4 | [5 empty] | 0.93 | 0.62 |  |  |  | 0.075 | 0.047 |  |  | 32200 | 11700 | [5 empty] | 35.2 | 31.9 |  |  |  |  | 33.8 | 33.1 |  |  |  |  | 0.36 |  |  |  |  | 15100 | 12200 | [7 empty] | 550 | 390 | [5 empty] | 97 | 95 |  |  | 20200 | 2020 |  |  |  |  | 18.4 | [5 empty] | 30 | [5 empty] | 60 | 58 | [5 empty] | Super CRM | Au | Cu | Mo | primary | quartz monzonite | porphyry copper-gold | 1010 | 960 | [5 empty] | 21.5 | 8.43 | [6 empty] | 7.91 | 6.88 | [6 empty] | 134 |  |  |  |  | 3470 | 3430 |  |  |  | 2.27 | 1.59 |  |  | 12.9 | 7.36 |  |  |  | 2.07 | [9 empty] | 4.38 |  |  |  |  | 3.38 | 2.7 | [5 empty] | 322 | 65 | [5 empty] | 1.32 |  |  |  |  | 0.8 | [6 empty] | 18.9 | 19.3 |  |  |  |  | 4800 | 3630 | [5 empty] | 0.97 | 0.73 |  |  | 0.36 |  |  |  |  | 5.13 | 4.87 | [5 empty] | 110 | [5 empty] | 4.48 | 2.96 |  |  |  |  | 24.9 | [5 empty] | 2.42 |  |  |  |  | 81 | 74 |  |  |  |  | 81 | 9.34
OREAS501d | 0.664 | 0.649 |  |  | 0.649 |  | 76900 | 19600 | [7 empty] | 15.1 | 14.1 |  |  |  | 0.232 | 0.232 | 10 |  |  | 1032 | 468 |  |  |  |  | 2.65 | 1.46 |  |  | 1.26 | 1.3 |  |  |  | 18500 | 5800 | [7 empty] | 0.3 | 0.18 |  |  | 73 | 29.1 |  |  |  |  | 9.57 |  |  |  | 45.4 | 48.5 | [5 empty] | 10.7 | 8.35 |  |  | 2720 | 2700 |  |  |  | 3.76 | 2.31 |  |  |  | 1.49 | 0.89 |  |  |  | 1.44 | 0.32 |  |  |  | 33700 | 32400 | [6 empty] | 20.8 | 9.21 |  | 5.89 | 3.02 | [7 empty] | 2 | 0.29 | [5 empty] | 0.62 | 0.39 |  |  |  | 0.086 | 0.074 |  |  | 30100 | 9380 | [5 empty] | 34.8 | 13.6 |  |  |  |  | 51 | 40.8 |  |  |  |  | 0.19 |  |  |  |  | 8270 | 7610 | [7 empty] | 370 | 310 | [5 empty] | 95 | 93 |  |  | 20700 | 1460 |  |  |  |  | 12.2 | 0.75 |  |  |  |  | 32.6 | [5 empty] | 20 | 20 |  |  |  |  | Available | Super CRM | Au | Cu | Mo | primary | quartz monzonite | porphyry copper-gold | 870 | 660 | [5 empty] | 25.2 | 7.08 | [6 empty] | 8.37 | 3.3 |  |  |  |  | 0.005 |  | 94 |  |  | 0.047 |  | 3800 | 3830 |  |  |  | 2.25 | 1.58 |  |  | 9.47 | 8 | [13 empty] | 3.13 |  |  |  |  | 4.86 | 3.47 | [5 empty] | 212 | 40.8 | [5 empty] | 1.09 |  |  |  |  | 0.76 | 0.45 |  |  |  | 0.2 |  | 14 | [5 empty] | 3590 | 2650 | [5 empty] | 0.91 | 0.6 |  |  | 0.19 | 0.13 |  |  |  | 3.88 | 3.32 | [5 empty] | 65 | [5 empty] | 8.56 | 5.36 |  |  |  |  | 15.7 | 10.2 |  |  |  |  | 1.22 | 0.75 |  |  |  | 90 | 86 |  |  |  |  | 62
OREAS502 | 2.14 |  |  |  | 2.14 | [15 empty] | 0.464 | 0.491 | [52 empty] | 7549 | 7429 | [94 empty] | 274 | 268 | [28 empty] | Au | Cu | Mo | primary | quartz monzonite | porphyry copper-gold | [28 empty] | 9210 | 9020
OREAS502b | 2.09 | 2.01 |  |  | 2.01 |  | 74700 | 19000 | [7 empty] | 19.1 | 18.6 |  |  |  | 0.487 | 0.494 |  |  |  | 928 | 299 |  |  |  |  | 2.57 | 0.43 |  |  | 5.14 | 5.22 |  |  |  | 27100 | 11000 | [11 empty] | 61 | 52 |  |  |  |  | 20.2 |  |  |  | 84 | 79 | [5 empty] | 10.3 | 8.34 |  |  | 7730 | 7580 | [8 empty] | 2.43 |  |  |  |  | 1.29 |  |  |  |  | 55700 | 50200 | [6 empty] | 18.6 | 8.58 |  | 4.95 | [5 empty] | 0.22 |  |  | 2.27 | 0.43 | [5 empty] | 0.85 |  |  |  |  | 0.6 | 0.58 |  |  | 30600 | 9410 | [5 empty] | 29.9 | 25.4 |  |  |  |  | 31 | 29.1 |  |  |  |  | 0.34 | 0.2 |  |  |  | 15400 | 12200 | [7 empty] | 550 | 398 | [5 empty] | 238 | 229 |  |  | 20600 | 1480 |  |  |  |  | 16.2 | 1.44 |  |  |  |  | 26.9 | 23.1 |  |  |  |  | 37.2 | 33.5 | [5 empty] | Super CRM | Au | Cu | Mo | primary | quartz monzonite | porphyry copper-gold | 1000 | 980 | [5 empty] | 31.5 | 19.6 | [6 empty] | 7.13 | 6.27 | [6 empty] | 106 |  |  | 0.005 |  | 9500 | 9700 |  |  |  | 1.66 | 1.09 |  |  | 13.2 | 7 |  |  |  | 8.47 | 7.97 | [13 empty] | 11.1 | 9.93 | [5 empty] | 350 | 63 | [5 empty] | 1.17 |  |  |  |  | 0.74 | 0.52 |  |  |  | 0.16 |  | 15.8 | 15 |  |  |  |  | 4400 | 3070 | [5 empty] | 0.8 | 0.6 |  |  | 0.33 |  |  |  |  | 4.28 | 3.93 | [5 empty] | 114 | [5 empty] | 3.43 | 2.29 |  |  |  |  | 23.3 | 15.2 |  |  |  |  | 2.3 | 1.39 |  |  |  | 134 | 124 |  |  |  |  | 71 | 10.9
OREAS502c | 0.779 | 0.796 |  |  | 0.796 |  | 73700 | 20700 | [7 empty] | 57 | 59 |  |  |  | 0.477 | 0.488 |  |  |  | 1028 | 383 |  |  |  |  | 2.75 | 0.53 |  |  | 0.67 | 0.68 |  |  |  | 26100 | 10900 | [7 empty] | 0.35 |  |  |  | 67 | 59 |  |  |  |  | 14.4 |  |  |  | 68 | 66 | [5 empty] | 10.8 | 9.02 |  |  | 7830 | 7790 |  |  |  | 4.45 | 3.19 |  |  |  | 2.49 | 1.66 |  |  |  | 1.36 |  |  |  |  | 49200 | 44500 | [6 empty] | 18.5 | 8.67 |  | 4.94 | 3.82 | [7 empty] | 2.48 | 0.41 | [5 empty] | 0.88 | 0.6 |  |  |  | 0.089 | 0.061 |  |  | 31700 | 10700 | [5 empty] | 33.1 | 29.4 |  |  |  |  | 32.2 | 30.9 |  |  |  |  | 0.35 | 0.22 |  |  |  | 15000 | 12100 | [7 empty] | 530 | 380 | [5 empty] | 226 | 223 |  |  | 19800 | 1920 |  |  |  |  | 17.5 | [5 empty] | 29.4 | 23.2 |  |  |  |  | 38.1 | 36.4 | [5 empty] | Super CRM | Au | Cu | Mo | primary | quartz monzonite | porphyry copper-gold | 990 | 960 | [5 empty] | 23.5 | 11.1 | [6 empty] | 7.66 | 6.63 | [6 empty] | 124 |  |  | 0.004 |  | 8260 | 8210 |  |  |  | 6.37 | 4.78 |  |  | 12.9 | 7.28 |  |  |  | 3.4 | [9 empty] | 4.34 |  |  |  |  | 3.4 | 2.71 | [5 empty] | 327 | 66 | [5 empty] | 1.24 | 0.009 |  |  |  | 0.76 | 0.58 |  |  |  | 0.47 |  | 17.6 | 17.6 |  |  |  |  | 4600 | 3400 | [5 empty] | 0.9 | 0.67 |  |  | 0.35 |  |  |  |  | 4.82 | 4.53 | [5 empty] | 110 | [5 empty] | 4.53 | 2.98 |  |  |  |  | 24.1 | 16.1 |  |  |  |  | 2.31 | 1.51 |  |  |  | 109 | 102 |  |  |  |  | 78 | 9.53
OREAS503 | 1.63 |  |  |  | 1.63 | [15 empty] | 0.658 | 0.687 | [52 empty] | 5658 | 5634 | [94 empty] | 390 | 382 | [28 empty] | Au | Cu | Mo | primary | quartz monzonite | porphyry copper-gold | [28 empty] | 7240 | 7160
OREAS503b | 1.54 | 1.46 |  |  | 1.46 |  | 74500 | 20000 | [7 empty] | 18.9 | 18.7 |  |  |  | 0.685 | 0.695 |  |  |  | 932 | 311 |  |  |  |  | 2.51 | 0.49 |  |  | 2.61 | 2.7 |  |  |  | 27300 | 11600 | [11 empty] | 59 | 54 |  |  |  |  | 17.1 |  |  |  | 84 | 81 | [5 empty] | 9.94 | 8.41 |  |  | 5310 | 5230 |  |  |  | 4.42 |  |  |  |  | 2.41 |  |  |  |  | 1.26 |  |  |  |  | 54300 | 48700 | [6 empty] | 18.4 | 9.07 |  | 4.8 | [5 empty] | 0.21 |  |  | 2.25 | 0.45 | [5 empty] | 0.85 |  |  |  |  | 0.39 | 0.38 |  |  | 30700 | 9580 | [5 empty] | 30 | 26.1 |  |  |  |  | 30.7 | 29.2 |  |  |  |  | 0.34 | 0.21 |  |  |  | 15400 | 12300 | [7 empty] | 553 | 400 | [5 empty] | 319 | 308 |  |  | 20400 | 1630 |  |  |  |  | 16 | [5 empty] | 26.9 | 23.7 |  |  |  |  | 38.7 | 35 | [5 empty] | Super CRM | Au | Cu | Mo | primary | quartz monzonite | porphyry copper-gold | 1000 | 990 | [5 empty] | 24.3 | 12.9 | [6 empty] | 7.16 | 6.38 | [6 empty] | 106 |  |  | 0.005 |  | 6670 | 6750 |  |  |  | 0.89 | 0.49 |  |  | 13.1 | 7.36 |  |  |  | 6.61 | 5.85 | [13 empty] | 7.52 | 6.63 | [5 empty] | 369 | 79 | [5 empty] | 1.21 |  |  |  |  | 0.72 | 0.52 |  |  |  | 0.19 |  | 15.6 | 15.3 |  |  |  |  | 4400 | 3090 | [5 empty] | 0.81 | 0.59 |  |  | 0.35 |  |  |  |  | 4.2 | 4 | [5 empty] | 114 | [5 empty] | 3.39 | 2.24 |  |  |  |  | 22.9 | 15.5 |  |  |  |  | 2.33 | 1.42 |  |  |  | 92 | 81 |  |  |  |  | 71 | 11.5
OREAS503c | 0.83 | 0.826 |  |  | 0.826 |  | 73700 | 20300 | [7 empty] | 34.5 | 35.4 |  |  |  | 0.692 | 0.698 |  |  |  | 985 | 377 |  |  |  |  | 2.65 | 0.52 |  |  | 0.6 | 0.61 |  |  |  | 26300 | 11500 | [7 empty] | 0.22 |  |  |  | 63 | 56 |  |  |  |  | 14.6 |  |  |  | 68 | 65 | [5 empty] | 10.3 | 8.5 |  |  | 5380 | 5390 |  |  |  | 4.21 | 3.08 |  |  |  | 2.37 | 1.61 |  |  |  | 1.26 |  |  |  |  | 51700 | 46800 | [6 empty] | 18.5 | 8.6 |  | 4.75 | 3.64 | [7 empty] | 2.4 | 0.4 | [5 empty] | 0.85 | 0.58 |  |  |  | 0.086 | 0.055 |  |  | 31800 | 10100 | [5 empty] | 32 | 28.1 |  |  |  |  | 31.1 | 29.7 |  |  |  |  | 0.34 |  |  |  |  | 15000 | 12400 | [7 empty] | 540 | 390 | [5 empty] | 318 | 317 |  |  | 19900 | [5 empty] | 16.6 | 1.13 |  |  |  |  | 27.7 | 22.2 |  |  |  |  | 38.6 | 36.8 | [5 empty] | Super CRM | Au | Cu | Mo | primary | quartz monzonite | porphyry copper-gold | 990 | 950 | [5 empty] | 20.6 | 8.8 | [6 empty] | 7.26 | 6.34 | [6 empty] | 116 |  |  | 0.004 |  | 5860 | 5780 |  |  |  | 3.6 | 2.55 |  |  | 13.2 | 7.25 |  |  |  | 3.31 | [9 empty] | 4.07 |  |  |  |  | 3.38 | 2.6 | [5 empty] | 336 | 69 | [5 empty] | 1.19 | 0.01 |  |  |  | 0.73 | 0.56 |  |  |  | 0.37 |  | 16.5 | 16.7 |  |  |  |  | 4530 | 3280 | [5 empty] | 0.86 | 0.63 |  |  | 0.33 |  |  |  |  | 4.47 | 4.23 | [5 empty] | 113 | [5 empty] | 4.4 | 2.82 |  |  |  |  | 23.3 | 15.8 |  |  |  |  | 2.24 |  |  |  |  | 87 | 79 |  |  |  |  | 75 | 9.61
OREAS503d | 1.34 | 1.32 |  |  | 1.32 |  | 75000 | 20800 | [7 empty] | 87 | 87 |  |  |  | 0.658 | 0.666 |  |  |  | 1001 | 361 |  |  |  |  | 2.93 | 0.6 |  |  | 1.41 | 1.42 |  |  |  | 26400 | 11900 | [7 empty] | 0.22 |  |  |  | 68 | 62 |  |  |  |  | 16.7 |  |  |  | 64 | 66 | [5 empty] | 11.2 | 9.28 |  |  | 5240 | 5220 |  |  |  | 4.63 | 3.17 |  |  |  | 2.66 | 1.7 |  |  |  | 1.29 | 0.45 |  |  |  | 48800 | 45800 | [6 empty] | 18.5 | 8.7 |  | 5.18 | 3.91 |  |  |  |  | 0.15 |  |  | 2.72 | 0.48 | [5 empty] | 0.92 | 0.6 |  |  |  | 0.094 | 0.074 |  |  | 31300 | 10600 | [5 empty] | 34.3 | 30.5 |  |  |  |  | 29.3 | 27.9 |  |  |  |  | 0.36 | 0.21 |  |  |  | 14100 | 12100 | [7 empty] | 530 | 410 | [5 empty] | 348 | 342 |  |  | 20400 | 2090 |  |  |  |  | 20.1 | 1.21 |  |  |  |  | 29.5 | 25.4 |  |  |  |  | 33.5 | 31.2 |  |  |  |  | Available | Super CRM | Au | Cu | Mo | primary | quartz monzonite | porphyry copper-gold | 1080 | 1050 | [5 empty] | 20.6 | 8.39 | [6 empty] | 7.96 | 6.91 | [6 empty] | 120 |  |  | 0.239 |  | 7980 | 7980 |  |  |  | 3.49 | 2.36 |  |  | 12.5 | 7.18 |  |  |  | 3.29 | 3.04 | [8 empty] | 4.54 |  |  |  |  | 3.47 | 2.51 | [5 empty] | 363 | 88 | [5 empty] | 1.46 |  |  |  |  | 0.79 | 0.57 |  |  |  | 0.3 |  | 17 | 17.4 |  |  |  |  | 4860 | 3180 | [5 empty] | 0.92 | 0.66 |  |  | 0.36 | 0.22 |  |  |  | 4.63 | 4.35 | [5 empty] | 104 | [5 empty] | 3.47 | 1.91 |  |  |  |  | 23.9 | 16.9 |  |  |  |  | 2.32 | 1.47 |  |  |  | 75 | 67 |  |  |  |  | 89 | 12.2
OREAS504 | 3.13 |  |  |  | 3.13 | [15 empty] | 1.47 | 1.48 | [52 empty] | 11371 | 11233 | [94 empty] | 643 | 624 | [28 empty] | Au | Cu | Mo | primary | quartz monzonite | porphyry copper-gold | [28 empty] | 13700 | 13700
OREAS504b | 3.07 | 2.98 |  |  | 2.98 |  | 69100 | 19300 | [7 empty] | 10.3 | 9.86 |  |  |  | 1.56 | 1.61 |  |  |  | 711 | 166 |  |  |  |  | 1.57 | 0.49 |  |  | 4.92 | 5.13 |  |  |  | 27400 | 16400 | [11 empty] | 38.6 | 32.6 |  |  |  |  | 20.9 |  |  |  | 70 | 67 | [5 empty] | 5.03 | 4.04 |  |  | 11100 | 11000 |  |  |  | 3.29 |  |  |  |  | 1.82 |  |  |  |  | 0.95 |  |  |  |  | 73300 | 67100 | [6 empty] | 16.7 | 9.36 |  | 3.46 | [5 empty] | 0.21 |  |  | 1.82 | 0.5 | [5 empty] | 0.65 |  |  |  |  | 0.73 | 0.69 |  |  | 29300 | 5500 | [5 empty] | 19.6 | 16.1 |  |  |  |  | 23.3 | 21.7 |  |  |  |  | 0.28 | 0.18 |  |  |  | 16600 | 13000 | [7 empty] | 540 | 406 | [5 empty] | 499 | 476 |  |  | 20200 | 1830 |  |  |  |  | 10 | 0.81 |  |  |  |  | 17.7 | 15.2 |  |  |  |  | 34.5 | 30 | [5 empty] | Super CRM | Au | Cu | Mo | primary | quartz monzonite | porphyry copper-gold | 960 | 920 | [5 empty] | 26.2 | 20.1 | [6 empty] | 4.55 | [7 empty] | 51 |  |  | 0.01 |  | 13100 | 13100 |  |  |  | 1.19 | 0.71 |  |  | 14.5 | 7.88 |  |  |  | 12.4 | 11.6 | [13 empty] | 11.4 | 10.4 | [5 empty] | 423 | 110 | [5 empty] | 0.68 |  |  |  |  | 0.54 | 0.41 |  |  |  | 0.38 |  | 8.27 | 7.79 |  |  |  |  | 3640 | 2200 | [5 empty] | 0.49 | 0.29 |  |  | 0.26 |  |  |  |  | 2.33 | 2 | [5 empty] | 128 | [5 empty] | 3.13 | 1.64 |  |  |  |  | 17.7 | 12.2 |  |  |  |  | 1.82 | 1.2 |  |  |  | 108 | 96 |  |  |  |  | 60 | 14.2
OREAS504c | 4.22 | 4.19 |  |  | 4.19 |  | 70700 | 18600 | [7 empty] | 34.9 | 34.5 |  |  |  | 1.46 | 1.48 |  |  |  | 850 | 271 |  |  |  |  | 2.31 | 0.53 |  |  | 2.26 | 2.28 |  |  |  | 25200 | 13100 | [11 empty] | 49.8 | 44.1 |  |  |  |  | 16.2 |  |  |  | 58 | 56 | [5 empty] | 8.16 | 6.93 |  |  | 11100 | 11000 |  |  |  | 3.76 | 2.67 |  |  |  | 2.11 | 1.48 |  |  |  | 1.03 | 0.41 |  |  |  | 60800 | 57500 | [6 empty] | 17.2 | 8.42 |  | 4.14 | 3.1 |  |  |  |  | 0.16 |  |  | 2.21 | 0.47 |  |  |  |  | 0.064 | 0.75 | 0.48 |  |  |  | 0.24 | 0.22 |  |  | 31600 | 8090 | [5 empty] | 25.5 | 22 |  |  |  |  | 25.9 | 23.6 |  |  |  |  | 0.3 | 0.18 |  |  |  | 14300 | 11500 | [7 empty] | 510 | 380 | [5 empty] | 512 | 505 |  |  | 20400 | 1840 |  |  |  |  | 14.2 | 1.07 |  |  |  |  | 22.4 | 19 |  |  |  |  | 43.2 | 41.3 |  |  |  |  | Available | Super CRM | Au | Cu | Mo | primary | quartz monzonite | porphyry copper-gold | 940 | 910 | [5 empty] | 60 | 51 | [6 empty] | 5.96 | 5.06 | [6 empty] | 87 |  |  | 0.351 |  | 11100 | 11000 |  |  |  | 1.62 | 1.02 |  |  | 12.6 | 7.12 |  |  |  | 7.39 | 7 | [8 empty] | 3.49 |  |  |  |  | 5.42 | 4.54 | [5 empty] | 360 | 92 | [5 empty] | 1.06 |  |  |  |  | 0.64 | 0.46 |  |  |  | 0.45 |  | 12.6 | 12.3 |  |  |  |  | 4030 | 2670 | [5 empty] | 0.7 | 0.47 |  |  | 0.31 | 0.2 |  |  |  | 3.64 | 3.32 | [5 empty] | 108 | [5 empty] | 2.95 | 1.7 |  |  |  |  | 20.3 | 14.2 |  |  |  |  | 2 | 1.26 |  |  |  | 106 | 95 |  |  |  |  | 72 | 12.1
OREAS505 | 1.53 | 1.53 |  |  | 1.53 |  | 74500 | 18800 | [7 empty] | 30.4 | 29.8 |  |  |  | 0.552 | 0.555 |  |  |  | 1011 | 495 |  |  |  |  | 2.42 | 1.41 |  |  | 2.52 | 2.6 |  |  |  | 17800 | 7140 | [7 empty] | 0.3 | 0.2 |  |  | 67 | 31.6 |  |  |  |  | 8.39 |  |  |  | 42.4 | 51 | [5 empty] | 9.7 | 8.3 |  |  | 3210 | 3230 |  |  |  | 3.74 | 2.49 |  |  |  | 1.43 | 0.98 |  |  |  | 1.2 | 0.32 |  |  |  | 33400 | 32700 | [6 empty] | 19.6 | 8.91 |  | 5.63 | 3.44 |  |  |  |  | 0.12 |  |  | 1.93 | 0.3 | [5 empty] | 0.61 | 0.39 |  |  |  | 0.1 | 0.097 |  |  | 31500 | 9330 | [5 empty] | 32.2 | 15.4 |  |  |  |  | 46.5 | 38.9 |  |  |  |  | 0.18 | 0.1 |  |  |  | 7710 | 7330 | [7 empty] | 360 | 320 | [5 empty] | 66 | 65 |  |  | 21400 | 1540 |  |  |  |  | 11.7 | 0.9 |  |  |  |  | 31.2 | 18.2 |  |  |  |  | 16.5 | 16.3 |  |  |  |  | Available | Super CRM | Au | Cu | Mo | primary | quartz monzonite | porphyry copper-gold | 860 | 680 | [5 empty] | 26.7 | 10.1 | [6 empty] | 8.14 | [7 empty] | 92 |  |  | 0.052 |  | 4460 | 4420 |  |  |  | 3.5 | 2.45 |  |  | 8.81 | 7.61 |  |  |  | 4.39 | 3.94 | [8 empty] | 3.55 |  |  |  |  | 4.94 | 3.63 | [5 empty] | 253 | 76 | [5 empty] | 1.02 |  |  |  |  | 0.75 | 0.49 |  |  |  | 0.54 |  | 12.9 | 6.15 |  |  |  |  | 3400 | 2480 | [5 empty] | 0.86 | 0.6 |  |  | 0.2 | 0.12 |  |  |  | 3.66 | 3.07 | [5 empty] | 65 | [5 empty] | 8.49 | 5.43 |  |  |  |  | 15.1 | 10.3 |  |  |  |  | 1.17 | 0.74 |  |  |  | 88 | 84 |  |  |  |  | 63 | 7.52
OREAS506 | 1.88 | 1.82 |  |  | 1.82 |  | 75700 | 18000 | [7 empty] | 37.7 | 36.8 |  |  |  | 0.361 | 0.364 |  |  |  | 1022 | 506 |  |  |  |  | 2.4 | 1.34 |  |  | 2.75 | 2.79 |  |  |  | 17200 | 7120 | [7 empty] | 0.31 | 0.23 |  |  | 67 | 33 |  |  |  |  | 7.37 |  |  |  | 36.5 | 45.3 | [5 empty] | 9.57 | 7.82 |  |  | 4440 | 4410 |  |  |  | 3.53 | 2.43 |  |  |  | 1.4 | 0.96 |  |  |  | 1.22 | 0.32 |  |  |  | 27900 | 27300 | [6 empty] | 19.5 | 8.4 |  | 5.52 | 3.38 |  |  |  |  | 0.1 |  |  | 2.08 | 0.31 | [5 empty] | 0.59 | 0.38 |  |  |  | 0.1 | 0.097 |  |  | 33200 | 9370 | [5 empty] | 31.5 | 15 |  |  |  |  | 44.1 | 37.3 |  |  |  |  | 0.18 | 0.1 |  |  |  | 7030 | 6710 | [7 empty] | 330 | 300 | [5 empty] | 87 | 83 |  |  | 22000 | 1610 |  |  |  |  | 11.8 | 0.87 |  |  |  |  | 30.3 | 18.1 |  |  |  |  | 14.5 | 14.5 |  |  |  |  | Available | Super CRM | Au | Cu | Mo | primary | quartz monzonite | porphyry copper-gold | 870 | 690 | [5 empty] | 27.7 | 11.4 | [6 empty] | 8.02 | [7 empty] | 91 |  |  | 0.07 |  | 5890 | 5860 |  |  |  | 4.27 | 3.08 |  |  | 7.94 | 7.36 |  |  |  | 5.19 | 4.8 | [8 empty] | 3.51 |  |  |  |  | 4.74 | 3.5 | [5 empty] | 279 | 98 | [5 empty] | 1 |  |  |  |  | 0.74 | 0.49 |  |  |  | 0.6 |  | 12.5 | 6.01 |  |  |  |  | 3300 | 2370 | [5 empty] | 0.85 | 0.58 |  |  | 0.19 | 0.12 |  |  |  | 3.51 | 2.95 | [5 empty] | 58 | [5 empty] | 8.11 | 5.42 |  |  |  |  | 14.6 | 10.4 |  |  |  |  | 1.16 | 0.73 |  |  |  | 91 | 86 |  |  |  |  | 69 | 8.2
OREAS507 | 1.34 | 1.34 |  |  | 1.34 |  | 74300 | 19400 | [7 empty] | 46.7 | 46 |  |  |  | 0.172 | 0.176 |  |  |  | 1103 | 547 |  |  |  |  | 2.55 | 1.45 |  |  | 1.78 | 1.85 |  |  |  | 17100 | 5600 | [7 empty] | 0.69 | 0.6 |  |  | 70 | 32.8 |  |  |  |  | 7.93 |  |  |  | 43.3 | 51 | [5 empty] | 10.9 | 9.19 |  |  | 6220 | 6220 |  |  |  | 3.77 | 2.54 |  |  |  | 1.43 | 0.98 |  |  |  | 1.33 | 0.29 |  |  |  | 31300 | 30600 | [6 empty] | 20.3 | 9.18 |  | 5.98 | 3.51 |  |  |  |  | 0.13 |  |  | 1.98 | 0.31 | [5 empty] | 0.62 | 0.39 |  |  |  | 0.15 | 0.14 |  |  | 30700 | 10000 | [5 empty] | 33.9 | 15.1 |  |  |  |  | 50 | 42.3 |  |  |  |  | 0.18 | 0.1 |  |  |  | 7120 | 6900 | [7 empty] | 350 | 310 | [5 empty] | 114 | 111 |  |  | 21000 | 1570 |  |  |  |  | 12.6 | 0.98 |  |  |  |  | 33.9 | 18.6 |  |  |  |  | 16.1 | 15.8 |  |  |  |  | Available | Super CRM | Au | Cu | Mo | primary | quartz monzonite | porphyry copper-gold | 870 | 670 | [5 empty] | 37.1 | 18.8 | [6 empty] | 8.69 | [7 empty] | 103 |  |  | 0.082 |  | 7390 | 7340 |  |  |  | 5.32 | 3.71 |  |  | 8.39 | 7.8 |  |  |  | 4.11 | 3.72 | [8 empty] | 3.58 |  |  |  |  | 5.04 | 3.69 | [5 empty] | 217 | 59 | [5 empty] | 1.13 |  |  |  |  | 0.79 | 0.51 |  |  |  | 0.65 |  | 13.9 | 6.2 |  |  |  |  | 3500 | 2640 | [5 empty] | 0.93 | 0.66 |  |  | 0.19 | 0.12 |  |  |  | 4.09 | 3.37 | [5 empty] | 60 | [5 empty] | 9.28 | 5.88 |  |  |  |  | 15.5 | 10.7 |  |  |  |  | 1.21 | 0.75 |  |  |  | 161 | 159 |  |  |  |  | 64 | 7.39
OREAS520 | 0.45 | 0.422 |  |  | 0.422 |  | 56300 | 15600 |  |  | 56800 |  |  |  |  | 153 | 152 |  |  | 156 | 0.169 | 0.176 | [6 empty] | 8058 |  |  | 1.06 | 0.54 |  |  | 2.94 | 2.9 |  | 3.02 |  | 41000 | 38400 |  |  | 42100 | [8 empty] | 86 | 79 |  | 85 |  |  | 203 |  |  | 207 | 36.4 | 37.4 |  |  | 44.2 |  |  | 0.8 | 0.57 |  | 0.87 | 2930 | 2960 |  |  | 2930 | 3.66 |  |  | 3.99 |  | 2.21 |  |  | 2.42 |  | 1.29 |  |  |  |  | 164300 | 157400 |  |  | 168400 |  |  |  | 18.7 | 13.7 | 19.9 | 4.08 |  |  | 4.36 |  |  | 0.25 |  |  | 3.53 | 0.81 |  | 3.78 |  |  |  | 0.76 |  |  | 0.83 |  | 0.11 | 0.11 |  |  | 34600 | 5060 |  |  | 35200 |  |  | 85 | 83 |  | 90 |  |  | 16.9 | 16.6 |  | 18 |  |  | 0.34 | 0.2 |  | 0.38 |  | 11900 | 11400 |  |  | 12200 |  |  |  |  | 2420 | 2280 |  |  | 2520 |  |  | 65 | 62 |  | 64 | 13500 | 520 |  |  |  |  | 5.68 |  |  | 6.55 |  |  | 22.1 |  |  | 23.2 |  |  | 76 | 73 |  |  | 82 |  | Available | Super CRM | Cu | Au | Co | primary | felsic volcanic breccia | IOCG | 740 | 740 |  |  | 760 |  |  | 5.85 | 5.22 | [6 empty] | 6.69 |  |  | 7.28 |  |  |  |  | 31.5 |  | 114 |  |  | 10100 | 10300 |  |  | 11400 | 3.21 | 1.97 |  | 3.35 | 17 | 11.8 |  |  | 16.6 | 1.76 | 1.73 |  |  |  |  | 197200 | [5 empty] | 4.32 |  |  | 4.76 | 3.42 | [5 empty] | 104 | 36 |  |  | 108 |  |  | 0.47 |  |  | 0.54 |  | 0.64 | 0.5 |  | 0.65 |  | 0.33 |  | 9.62 | 8.03 |  | 10.1 |  |  | 4450 | 1350 |  |  | 5420 |  |  | 0.26 | 0.09 |  |  | 0.31 |  |  | 0.37 |  | 17.9 | 14.9 |  |  | 18.1 |  |  | 247 |  |  | 280 |  |  | 43.8 | 29.6 |  |  | 44.5 |  | 20.8 | 14.3 |  | 22.4 |  |  | 2.2 | 1.36 |  | 2.4 |  | 22.7 | 20.7 |  |  |  |  | 134 | 28 |  |  | 141
OREAS521 | 0.885 | 0.817 |  |  | 0.817 |  | 47700 | 14400 |  |  | 47800 |  |  |  |  | 336 | 333 |  |  | 347 | 0.365 | 0.376 | [6 empty] | 16200 |  |  | 0.86 | 0.47 |  |  | 5.85 | 5.84 |  | 6.08 |  | 38600 | 36600 |  |  | 39800 | [8 empty] | 123 | 121 |  | 128 |  |  | 386 |  |  | 387 | 30.9 | 32.7 |  |  | 38.1 |  |  | 0.72 | 0.55 |  | 0.76 | 6070 | 5990 |  |  | 6090 | 3.47 |  |  | 3.8 |  | 2.12 |  |  | 2.25 |  | 1.64 |  |  |  |  | 207100 | 199600 |  |  | 209000 |  |  |  | 17.4 | 14.3 | 18.4 | 4.03 |  |  | 4.44 |  |  | 0.28 |  |  | 3.23 | 1.03 |  | 3.58 |  |  |  | 0.72 |  |  | 0.79 |  | 0.18 | 0.17 |  |  | 31600 | 5260 |  |  | 32900 |  |  | 139 | 147 |  | 165 |  |  | 16.4 | 16.7 |  | 19.1 |  |  | 0.33 | 0.22 |  | 0.37 |  | 11300 | 11000 |  |  | 11600 |  |  |  |  | 3210 | 3000 |  |  | 3320 |  |  | 138 | 133 |  | 139 | 9780 | 450 |  |  |  |  | 5.56 | 0.49 |  | 6.14 |  |  | 25.4 |  |  | 27.3 |  |  | 73 | 68 |  |  | 80 |  | Available | Super CRM | Cu | Au | Co | primary | felsic volcanic breccia | IOCG | 810 | 810 |  |  | 860 |  |  | 9.35 | 9.04 | [6 empty] | 8.43 |  |  | 9.03 |  |  |  |  | 31.8 |  | 100 |  |  | 18000 | 18500 |  |  | 21500 | 5.66 | 3.65 |  | 5.53 | 13.9 | 10 |  |  | 12.2 | 2.37 | 2.39 |  |  |  |  | 176100 | [5 empty] | 4.46 |  |  | 7.11 | 5.78 |  |  | 8.44 |  |  | 158 | 54 |  |  | 174 |  |  | 0.45 |  |  |  |  | 0.61 | 0.53 |  | 0.65 |  | 0.74 |  | 8.26 | 7.84 |  | 9.38 |  |  | 3930 | 1410 |  |  | 4590 |  |  | 0.27 | 0.11 |  |  | 0.3 |  |  | 0.35 |  | 31 | 28.2 |  |  | 31.7 |  |  | 200 |  |  | 227 |  |  | 92 | 71 |  |  | 93 |  | 19.9 | 15 |  | 21.1 |  |  | 2.1 | 1.49 |  | 2.37 |  | 24.4 | 23.6 |  |  |  |  | 123 | 38.3
OREAS522 | 1.31 | 1.23 |  |  | 1.23 |  | 39500 | 12900 |  |  | 40200 |  |  |  |  | 490 | 492 |  |  | 522 | 0.549 | 0.574 | [6 empty] | 23800 |  |  | 0.7 | 0.41 |  |  | 8.72 | 8.87 |  | 9.12 |  | 36500 | 34300 |  |  | 38700 | [8 empty] | 148 | 153 |  | 163 |  |  | 550 |  |  | 555 | 29.6 | 28.6 |  |  | 34.5 |  |  | 0.64 | 0.52 |  | 0.67 | 9160 | 9040 |  |  | 9230 | 3.24 |  |  | 3.5 |  | 1.97 |  |  | 2.13 |  | 1.88 |  |  |  |  | 246300 | 241300 |  |  | 247200 |  |  |  | 16 | 13.2 | 16.3 | 3.87 |  |  | 4.2 | [5 empty] | 2.96 | 1.21 |  | 3.35 |  |  |  | 0.66 |  |  | 0.72 |  | 0.23 | 0.23 |  | 0.25 | 28300 | 5280 |  |  | 28900 |  |  | 171 | 192 |  | 222 |  |  | 16.2 | 15.9 |  |  |  |  | 0.31 | 0.23 |  | 0.35 |  | 11200 | 10700 |  |  | 11500 |  |  |  |  | 3970 | 3670 |  |  | 4180 |  |  | 206 | 198 |  | 207 | 6330 | [5 empty] | 5.66 | 0.91 |  | 6 |  |  | 27.2 |  |  | 28.9 |  |  | 70 | 64 |  |  | 72 |  | Available | Super CRM | Cu | Au | Co | primary | felsic volcanic breccia | IOCG | 890 | 890 |  |  | 890 |  |  | 12.5 | 12.5 | [6 empty] | 9.76 |  |  | 10.4 |  |  |  |  | 30.9 |  | 84 |  |  | 25000 | 25900 |  |  | 30900 | 7.93 | 5.39 |  | 8.24 | 10.9 | 8.18 |  |  | 10.4 | 2.74 | 3.06 |  |  |  |  | 158100 | [5 empty] | 4.32 |  |  | 9.32 | 7.59 |  |  | 10.8 |  |  | 199 | 64 |  |  | 236 |  |  | 0.44 |  |  |  |  | 0.59 | 0.54 |  | 0.61 |  | 1.11 |  | 7.53 | 7.33 |  | 8.69 |  |  | 3440 | 1460 |  |  | 3940 |  |  | 0.29 | 0.13 |  |  | 0.28 |  |  | 0.33 |  | 42.2 | 40.2 |  |  | 44 |  |  | 153 |  |  | 182 |  |  | 135 | 113 |  |  | 134 |  | 18.5 | 14.9 |  | 19.3 |  |  | 1.97 | 1.57 |  | 2.11 |  | 30.2 | 28.3 |  |  |  |  | 112 | 45.7 |  |  | 111
OREAS523 | 2.61 | 2.36 |  |  | 2.36 |  | 30200 | 11500 |  |  | 30600 |  |  |  |  | 666 | 665 |  |  | 687 | 1.01 | 1.04 | [9 empty] | 0.53 | 0.34 |  |  | 13.6 | 13.5 |  | 14.3 |  | 33600 | 32000 |  |  | 35500 | [8 empty] | 172 | 188 |  | 203 |  |  | 728 |  |  | 734 | 25 | 24.9 |  |  | 26.2 |  |  | 0.57 | 0.48 |  | 0.61 | 17200 | 16800 |  |  | 17200 | 2.99 |  |  | 3.27 |  | 1.83 |  |  | 1.96 |  | 2.13 |  |  |  |  | 289000 | 280500 |  |  | 287600 |  |  |  | 14.3 | 12.3 | 14.8 | 3.84 |  |  | 4.13 | [5 empty] | 2.66 | 1.32 |  | 3.04 |  |  |  | 0.62 |  |  | 0.68 |  | 0.37 | 0.38 |  | 0.38 | 25700 | 6150 |  |  | 26200 |  |  |  | 233 |  | 283 |  |  | 15.5 | 16.2 |  | 16 |  |  | 0.29 | 0.24 |  | 0.33 |  | 10200 | 9920 |  |  | 10500 |  |  |  |  | 4750 | 4370 |  |  | 4970 |  |  | 313 | 293 |  | 316 | 2390 | [5 empty] | 5.4 | 1.56 |  | 5.4 |  |  | 30.6 |  |  | 32.4 |  |  | 68 | 62 |  |  | 73 |  | Available | Super CRM | Cu | Au | Co | primary | felsic volcanic breccia | IOCG | 920 | 900 |  |  | 960 |  |  | 26.3 | 27.4 | [6 empty] | 11.1 |  |  | 12.5 |  |  |  |  | 30.5 |  | 70 |  |  | 38200 | 38400 |  |  | 46300 | 10.5 |  |  | 11 | 7.42 | 6.41 |  |  |  | 3.66 | 4.35 |  |  |  |  | 132300 | [5 empty] | 4.41 |  |  | 11.6 | 9.88 |  |  | 13.4 |  |  | 216 | 62 |  |  | 289 |  |  | 0.43 |  |  |  |  | 0.54 | 0.55 |  | 0.56 |  | 1.65 |  | 6.44 | 6.9 |  | 8.21 |  |  | 2830 | 1580 |  |  | 3020 |  |  | 0.3 | 0.16 |  |  | 0.26 |  |  | 0.29 |  | 57 | 53 |  |  | 58 |  |  | 110 |  |  | 123 |  |  | 179 | 160 |  |  | 178 |  | 17.1 | 14.8 |  | 18.1 |  |  | 1.86 | 1.61 |  | 1.98 |  | 40.2 | 38.1 |  |  | 48.1 |  | 100 | 49 |  |  | 100
OREAS524 | 4.04 | 3.7 |  |  | 3.7 |  | 28800 | 10800 |  |  | 29300 |  |  |  |  | 660 | 647 |  |  | 673 | 1.48 | 1.54 | [6 empty] | 29400 |  |  | 0.46 | 0.33 |  |  | 16.4 | 16.7 |  | 17.5 |  | 32700 | 31100 |  |  | 34400 | [8 empty] | 163 | 181 |  | 201 |  |  | 728 |  |  | 728 | 23.2 | 22.6 | [5 empty] | 0.53 | 0.46 |  | 0.57 | 25300 | 25000 |  |  | 25300 | 2.97 |  |  | 3.24 |  | 1.82 |  |  | 1.93 |  | 2.11 |  |  |  |  | 292500 | 284200 |  |  | 292000 |  |  |  | 13.5 | 12.1 | 14.3 | 3.79 |  |  | 4.06 |  | 0.38 |  |  |  | 2.6 | 1.31 |  | 2.99 |  |  |  | 0.62 |  |  | 0.66 |  | 0.51 | 0.5 |  | 0.52 | 24800 | 5880 |  |  | 25200 |  |  |  | 223 |  | 286 |  |  | 15.2 | 15.4 |  | 16.2 |  |  | 0.29 | 0.24 |  | 0.3 |  | 9850 | 9580 |  |  | 10200 |  |  |  |  | 4630 | 4260 |  |  | 4850 |  |  | 376 | 353 |  | 388 | 1820 | [5 empty] | 5.25 | 1.59 |  | 5.4 |  |  | 29.5 |  |  | 32.4 |  |  | 66 | 63 |  |  | 71 |  |  | Super CRM | Cu | Au | Co | primary | felsic volcanic breccia | IOCG | 920 | 920 |  |  | 950 |  |  | 43.8 | 47.2 |  |  | 43.2 |  |  |  | 10.9 |  |  | 12.8 |  |  |  |  | 29.1 |  | 67 |  |  | 47300 | 46700 |  |  |  | 11.4 |  |  | 11.6 | 7.04 | 6.09 |  |  |  | 4.76 | 5.28 |  |  |  |  | 125700 | [5 empty] | 4.5 |  |  | 12 | 10.1 |  |  | 14.4 |  |  | 194 | 58 |  |  | 287 |  |  | 0.41 |  |  |  |  | 0.54 | 0.54 |  | 0.54 |  |  |  | 6.67 | 6.79 |  | 8.18 |  |  | 2710 | 1450 |  |  | 2900 |  |  | 0.3 | 0.17 |  |  | 0.25 |  |  | 0.29 |  | 57 | 55 |  |  | 59 |  |  | 106 |  |  | 115 |  |  | 177 | 158 |  |  | 176 |  | 16.6 | 14.2 |  | 17.3 |  |  | 1.84 | 1.58 |  | 1.94 |  | 55 | 52 |  |  |  |  | 98 | 49.3
OREAS550 | 0.127 | 0.086 |  |  | 0.086 | 1 | 28400 | 15500 |  |  | 28700 |  |  | 53900 |  | 5.82 | 4.93 | [7 empty] | 229 | 352 | 297 |  | 349 |  | 386 | 1.31 | 0.92 |  |  | 1.4 | 1.07 |  | 1.45 |  | 69100 | 67000 |  |  | 70300 |  |  | 97000 |  | 0.13 | 0.13 |  |  | 36.6 | 15.8 |  | 39.3 |  |  | 1480 |  | 1450 | 1500 | 23.1 | 21.5 | [5 empty] | 0.58 | 0.13 |  | 0.6 | 2770 | 2740 |  | 2780 | 2790 | 3.3 | 1.92 |  | 3.57 |  | 1.76 | 0.85 |  | 1.93 |  | 0.84 | 0.56 |  | 0.92 |  | 12800 | 10700 |  |  | 13300 |  | 18900 |  | 7.65 | 4.45 | 7.8 | 4.02 | 2.7 |  | 4.14 | [5 empty] | 2.19 | 0.31 |  |  |  |  | 0.022 | 0.62 | 0.34 |  | 0.66 |  | 0.18 | 0.16 |  |  | 6140 | 1260 |  |  | 6280 |  | 7090 | 19.2 | 5.31 |  | 22.8 |  |  | 105 | 86 |  | 105 |  | 169100 | 0.23 | 0.099 |  | 0.26 |  | 64300 | 60800 |  |  | 64400 |  |  | 107200 |  | 1190 | 1180 |  |  | 1230 |  | 1600 | 2.25 | 2.12 |  |  | 400 | [5 empty] | 5.98 |  |  | 9.37 |  |  | 18.5 | 8.32 |  | 19.4 |  |  | 16.7 | 15.4 |  |  |  |  | Available | Super CRM | Cu | Co | S | oxide | dolomitic shale | structurally-controlled sediment-hosted | 360 | 330 |  |  | 380 |  | 810 | 13.7 | 11.9 |  |  | 16.8 |  |  |  | 4.61 | 1.6 |  | 5.13 |  |  |  |  | 4.16 |  | 22.9 | 0.007 |  | 2330 | 2240 |  |  | 2210 | 0.32 | 0.19 |  | 1 | 6.27 | 4.44 |  |  |  |  | 1.11 |  |  |  |  | 253000 |  | 527900 |  |  |  | 4.37 |  |  | 1.18 | 0.35 |  |  |  |  | 5650 | 56 | 44.3 |  |  | 59 |  | 100 | [5 empty] | 0.62 | 0.39 |  | 0.61 |  | 0.035 |  | 5.15 | 2.23 |  | 5.37 |  |  |  | 100 |  |  | 1880 |  | 3140 | 0.094 | 0.05 |  |  | 0.25 |  |  | 0.27 |  | 24.7 | 22.3 |  |  | 23.9 |  |  | 33.1 |  |  | 56 |  |  | 0.78 | 0.28 |  |  |  |  | 16.5 | 8.81 |  | 17.8 |  |  | 1.62 | 0.71 |  | 1.7 |  | 41.9 | 39 |  |  | 51 |  | 76 | 9.71
OREAS551 | 0.125 | 0.086 |  |  | 0.086 | 1 | 23600 | 9870 |  |  | 23900 |  |  | 45000 |  | 6.5 | 5.69 |  |  |  | 0.005 |  | 9.07 |  | 198 | 437 | 393 |  | 441 |  | 457 | 1.21 | 0.84 |  |  | 1.51 | 1.24 |  | 1.46 |  | 58100 | 57000 |  |  | 58900 |  |  | 81800 |  | 0.12 | 0.11 |  |  | 29.5 | 11.3 |  | 34.5 |  |  | 3050 |  | 3030 | 3060 | 20.3 | 18.2 |  |  |  |  | 100 | 0.63 | 0.12 |  | 0.7 | 5650 | 5610 |  | 5690 | 5660 | 2.8 | 1.83 |  | 2.95 |  | 1.49 | 0.82 |  | 1.58 |  | 0.68 | 0.5 |  | 0.71 |  | 10500 | 8850 |  |  | 10800 |  | 15200 |  | 6.06 | 2.75 | 6.25 | 3.43 | 2.46 |  | 3.71 |  |  | 0.05 |  |  | 1.58 | 0.24 |  |  |  |  | 0.027 | 0.52 | 0.32 |  | 0.56 |  | 0.16 | 0.14 |  |  | 6890 | 1290 |  |  | 7100 |  | 8030 | 16.4 | 4.6 |  | 21.3 |  |  | 79 | 61 |  | 79 |  | 141800 | 0.19 | 0.099 |  | 0.21 |  | 49000 | 46000 |  |  | 48800 |  |  | 81300 |  | 1410 | 1400 |  |  | 1440 |  | 1870 | 2.41 | 2.29 |  | 2.57 | 240 | 100 |  |  |  |  | 4 | 0.05 |  |  |  |  | 15 | 7.34 |  | 17 |  |  | 17.7 | 16.7 |  |  |  |  | Available | Super CRM | Cu | Co | S | oxide | dolomitic shale | structurally-controlled sediment-hosted | 350 | 330 |  |  | 380 |  | 800 | 7.72 | 6.69 |  |  | 9.9 |  |  |  | 3.71 | 1.41 |  | 4.57 |  |  |  |  | 4.16 |  | 25.8 | 0.005 |  | 1720 | 1570 |  |  | 1670 | 0.29 | 0.18 |  | 1 | 5.13 | 3.78 |  |  |  |  | 1.02 |  |  |  |  | 289400 |  | 605900 |  |  |  | 3.66 |  |  | 0.97 | 0.31 |  |  |  |  | 4180 | 62 | 49.7 |  |  | 67 |  | 100 | 0.28 | 0.01 |  |  |  | 0.51 | 0.35 |  | 0.53 |  |  |  | 4.01 | 1.8 |  | 4.2 |  |  | 880 |  |  |  | 1520 |  | 2530 | 0.089 | 0.046 |  | 0.5 | 0.2 |  |  | 0.22 |  | 8.81 | 6.71 |  |  | 8.73 |  |  | 29.8 |  |  | 54 |  |  | 0.82 | 0.42 |  |  |  |  | 14 | 8.46 |  | 15.2 |  |  | 1.35 | 0.66 |  | 1.45 |  | 31.3 | 28.6 |  |  | 41.1 |  | 56 | 7.42
OREAS552 | 0.222 | 0.227 |  |  | 0.227 | 1 | 19400 | 7840 |  |  | 19800 |  |  | 36700 |  | 5.11 | 3.98 |  |  | 7.5 |  |  | 9.14 |  | 222 | 218 | 165 |  | 221 |  | 242 | 1.04 | 0.66 |  |  | 4.91 | 4.91 |  | 5.34 |  | 94600 | 94300 |  |  | 98000 |  |  | 135100 |  | 0.11 | 0.11 |  |  | 35.8 | 6.94 |  | 44.9 |  |  | 4060 |  | 4090 | 4120 | 18.5 | 12.6 | [5 empty] | 0.49 | 0.094 |  | 0.54 | 30900 | 30800 |  | 30700 | 31000 | 2.01 | 1.22 |  | 2.17 |  | 1.11 | 0.53 |  | 1.23 |  | 0.43 |  |  | 0.45 |  | 7610 | 7030 |  |  | 7760 |  | 11000 |  | 5.08 | 2.22 | 5.58 | 2.41 | 1.7 |  | 2.81 |  |  | 0.1 |  |  | 1.47 | 0.25 |  |  |  |  | 0.026 | 0.38 | 0.21 |  | 0.42 |  | 0.18 | 0.15 |  |  | 5830 | 1220 |  |  | 6060 |  | 6750 | 19.1 | 2.98 |  | 26.4 |  |  | 53 | 40.9 |  | 55 |  | 198500 | 0.15 | 0.061 |  | 0.17 |  | 70500 | 67800 |  |  | 71000 |  |  | 116500 |  | 820 | 810 |  |  | 850 |  | 1120 | 3.08 | 2.84 |  |  | 280 | [5 empty] | 4.28 | [5 empty] | 15 | 4.31 |  | 18.9 |  |  | 17 | 13.6 |  |  | 14.1 |  | Available | Super CRM | Cu | Co | S | primary | dolomitic shale | structurally-controlled sediment-hosted | 350 | 330 |  |  | 380 |  | 830 | 8.73 | 8.24 |  |  | 10.7 |  |  |  | 3.85 | 0.91 |  | 5.37 |  |  |  |  | 3.63 |  | 20 | 0.055 |  | 13200 | 12200 |  |  | 12900 | 0.25 | 0.14 |  |  | 4.54 | 3.58 |  |  |  | 6.71 | 6.71 |  |  |  |  | 198200 |  | 413700 |  |  |  | 3.15 |  |  | 0.73 | 0.26 |  |  |  |  | 33300 | 73 | 65 |  |  | 79 |  | 87 | 0.27 | 0.01 |  |  |  | 0.37 | 0.25 |  | 0.4 |  |  |  | 3.47 | 1.35 |  | 3.77 |  |  |  | 50 |  |  | 1430 |  | 2390 | 0.18 | 0.13 |  |  | 0.17 |  |  | 0.18 |  | 18.9 | 16.4 |  |  | 19 |  |  | 26.3 |  |  | 59 |  |  | 0.45 | 0.094 |  |  |  |  | 10.3 | 5.34 |  | 11 |  |  | 1.01 | 0.42 |  | 1.12 |  | 27 | 24.4 |  |  | 29.9 |  | 54 | 8.44 |  |  | 73
OREAS553 | 0.142 | 0.093 |  |  | 0.093 | 1 | 29300 | 14300 |  |  | 29800 |  |  | 55800 |  | 7.41 | 6.37 | [5 empty] | 10.4 |  | 309 | 319 | 266 |  | 318 |  | 331 | 1.48 | 1.03 |  |  | 2.39 | 1.92 |  | 2.53 |  | 55700 | 53700 |  |  | 56100 |  |  | 78100 |  | 0.19 | 0.19 |  |  | 45.5 | 15.6 |  | 54 |  |  | 6100 |  | 6100 | 6140 | 24.6 | 21.4 |  |  | 52 |  |  | 0.69 | 0.14 |  | 0.73 | 5820 | 5750 |  | 5810 | 5830 | 3.38 | 1.91 |  | 3.66 |  | 1.86 | 0.84 |  | 1.97 |  | 0.82 | 0.51 |  | 0.85 |  | 12400 | 10300 |  |  | 12600 |  | 18100 |  | 8.01 | 4.22 | 8.69 | 4.11 | 2.62 |  | 4.6 |  |  | 0.1 |  |  | 2.29 | 0.3 |  |  |  |  | 0.036 | 0.66 | 0.33 |  | 0.7 |  | 0.21 | 0.18 |  |  | 6950 | 1290 |  |  | 7100 |  | 8110 | 24.9 | 5.35 |  | 32 |  |  | 99 | 79 |  | 103 |  | 142000 | 0.25 | 0.096 |  | 0.28 |  | 55100 | 51500 |  |  | 55200 |  |  | 92000 |  | 1560 | 1530 |  |  | 1600 |  | 2080 | 2.56 | 2.41 |  |  | 400 | [5 empty] | 6.17 | 0.05 |  | 9.25 |  |  | 21.1 | 7.64 |  | 24.3 |  |  | 25.6 | 23.4 |  |  |  |  | Available | Super CRM | Cu | Co | S | oxide | dolomitic shale | structurally-controlled sediment-hosted | 450 | 400 |  |  | 450 |  | 1030 | 12.8 | 11.3 |  |  | 13.6 |  |  |  | 5.3 | 1.6 |  | 6.55 |  |  |  |  | 4.21 |  | 25.9 | 0.009 |  | 2940 | 2700 |  |  | 2830 | 0.41 | 0.23 |  |  | 6.8 | 4.79 |  |  | 6.38 |  | 1.4 |  |  |  |  | 273100 |  | 575200 |  | 2.37 |  | 4.41 |  |  | 1.2 | 0.36 |  |  |  |  | 7280 | 56 | 41.2 |  |  | 59 |  | 100 | 0.45 | 0.01 |  | 0.66 |  | 0.6 | 0.38 |  | 0.64 |  |  |  | 5.46 | 2.21 |  | 5.75 | [6 empty] | 2090 |  | 3470 | 0.12 | 0.063 |  | 0.5 | 0.26 |  |  | 0.27 |  | 25.5 | 22.9 |  |  | 27.1 |  |  | 38.8 |  |  | 73 |  |  | 0.87 | 0.35 |  |  |  |  | 17.6 | 9.15 |  | 19.2 |  |  | 1.68 | 0.7 |  | 1.85 |  | 47.8 | 44.4 |  |  | 54 |  | 80 | 10.3 |  |  | 106
OREAS554 | 0.255 | 0.178 |  |  | 0.178 | 1 | 43200 | 5940 |  |  | 43200 |  |  | 82300 |  | 66 | 65 |  |  | 66 |  |  | 10 |  | 178 | 1274 | 226 |  | 1280 |  | 1418 | 1.84 | 0.63 |  |  | 2.74 | 2.58 |  | 2.83 |  | 39600 | 38500 |  |  | 39600 |  |  | 55800 |  | 0.21 | 0.2 |  |  | 64 | 34.8 |  | 68 |  |  | 8150 |  | 8050 | 8090 | 49.5 | 15.5 |  |  | 69 |  | 97 | 2.42 | 0.57 |  | 2.55 | 15900 | 15800 |  | 15800 | 15700 | 2.71 | 1.34 |  | 3.54 |  | 1.43 | 0.57 |  | 1.99 |  | 0.82 | 0.45 |  | 0.85 |  | 18000 | 16400 |  |  | 18200 |  | 25700 |  | 12.5 | 1.76 | 13.5 | 3.78 | 2.18 |  | 4.27 |  | 0.095 |  |  |  | 1.88 | 0.27 |  | 2.24 |  |  | 0.019 | 0.52 | 0.22 |  | 0.72 |  | 0.1 | 0.063 |  |  | 17100 | 1770 |  |  | 16900 |  | 20100 | 30.6 | 14.2 |  | 35.2 |  |  | 33.9 | 18.4 |  | 34.2 |  | 101100 | 0.21 | 0.079 |  | 0.29 |  | 31400 | 29000 |  |  | 31400 |  |  | 52700 |  | 1080 | 1060 |  |  | 1100 |  | 1440 | 3.54 | 3.32 |  |  | 600 | [5 empty] | 5.08 | [5 empty] | 25.3 | 13 |  | 28.2 |  |  | 31.3 | 28.4 |  |  | 33.7 |  | Available | Super CRM | Cu | Co | S | primary | dolomitic shale | structurally-controlled sediment-hosted | 310 | 260 |  |  | 340 |  | 730 | 16.6 | 11 |  |  | 18.6 |  |  |  | 6.86 | 2.82 |  | 7.86 |  |  |  |  | 8.83 |  | 89 | 0.045 |  | 7780 | 7430 |  |  | 7690 | 2.22 | 1.49 |  | 2.24 | 8.1 | 2.23 |  |  | 7.98 | 5.29 | 4.9 |  |  |  |  | 287500 |  | 602600 |  |  |  | 4.93 |  |  | 2.22 | 0.32 |  |  |  |  | 19800 | 67 | 40.2 |  |  | 71 |  | 94 | 0.35 | 0.01 |  | 0.7 |  | 0.52 | 0.29 |  | 0.59 |  | 0.048 |  | 8.99 | 5.51 |  | 9.29 |  |  | 1610 |  |  |  | 2280 |  | 3820 | 0.53 | 0.11 |  |  | 0.2 |  |  | 0.3 |  | 13.8 | 11.8 |  |  | 14.3 |  |  | 19.3 |  |  | 116 |  |  | 1.27 | 0.1 |  |  |  |  | 12.9 | 5.69 |  | 20.1 |  |  | 1.42 | 0.5 |  | 1.95 |  | 55 | 48.2 |  |  | 56 |  | 63 | 8.99 |  |  | 81
OREAS555 | 0.321 | 0.266 |  |  | 0.266 | 1 | 40700 | 14500 |  |  | 40500 |  |  | 77500 |  | 36.1 | 33.6 |  |  | 35.2 |  |  |  |  | 279 | 623 | 149 |  | 624 |  | 683 | 1.96 | 1.07 |  |  | 4.25 | 3.83 |  | 4.42 |  | 31100 | 30300 |  |  | 31000 |  |  | 43600 |  | 0.14 | 0.13 |  |  | 56 | 21.6 |  | 63 |  |  | 11600 |  | 11300 | 11400 | 43.9 | 20.6 |  |  | 66 |  | 97 | 1.61 | 0.34 |  | 1.65 | 22900 | 22600 |  | 22800 | 22700 | 3.25 | 1.56 |  | 3.63 |  | 1.84 | 0.69 |  | 2.16 |  | 0.7 | 0.4 |  | 0.72 |  | 11000 | 9830 |  |  | 11100 |  | 15700 |  | 11.5 | 4.15 | 12 | 3.86 | 2.22 |  | 4.23 |  | 0.085 |  |  |  | 2.59 | 0.38 |  |  |  |  | 0.03 | 0.64 | 0.28 |  | 0.75 |  | 0.14 | 0.11 |  |  | 13100 | 2250 |  |  | 13200 |  | 15400 | 28.5 | 8.5 |  | 34.8 |  |  | 83 | 64 |  | 86 |  | 89500 | 0.26 | 0.089 |  | 0.3 |  | 40700 | 37900 |  |  | 40600 |  |  | 67800 |  | 740 | 730 |  |  | 760 |  | 1000 | 3.14 | 2.84 |  |  | 440 | [5 empty] | 8.2 | [5 empty] | 23.5 | 9.41 |  | 26.3 |  |  | 29.5 | 26.1 |  |  | 32.8 |  | Available | Super CRM | Cu | Co | S | primary | dolomitic shale | structurally-controlled sediment-hosted | 550 | 500 |  |  | 550 |  | 1240 | 12.9 | 9.97 |  |  | 14 |  |  |  | 6.27 | 2 |  | 7.05 |  |  |  |  | 8.6 |  | 58 | 0.03 |  | 11200 | 10300 |  |  | 10900 | 1.47 | 0.96 |  | 1.4 | 8.72 | 4.54 |  |  | 8.38 | 6.97 | 6.78 |  |  |  |  | 291200 |  | 615100 |  |  |  | 4.44 |  |  | 1.65 | 0.42 |  |  |  |  | 28200 | 54 | 34.2 |  |  | 59 |  | 88 | 0.6 | 0.01 |  | 0.8 |  | 0.57 | 0.3 |  | 0.6 |  | 0.033 |  | 8.02 | 3.75 |  | 8.17 |  |  |  | 50 |  |  | 2610 |  | 4380 | 0.34 | 0.12 |  |  | 0.27 |  |  | 0.35 |  | 14.5 | 11.3 |  |  | 15.1 |  |  | 39.2 |  |  | 105 |  |  | 1.56 | 0.49 |  |  |  |  | 16.6 | 6.98 |  | 20.7 |  |  | 1.76 | 0.6 |  | 2.07 |  | 36.1 | 31.5 |  |  | 43.5 |  | 92 | 13.4
OREAS556 | 0.177 | 0.141 |  |  | 0.141 | 1 | 49300 | 13100 |  |  | 49500 |  |  | 94300 |  | 28.5 | 25 |  |  | 30 |  |  |  |  | 475 | 496 | 156 |  | 501 |  | 576 | 2.78 | 1.5 |  |  | 4.39 | 3.7 |  | 4.66 |  | 27600 | 26900 |  |  | 28000 |  |  | 38600 |  | 0.25 | 0.25 |  |  | 77 | 26.5 |  | 83 |  |  | 21500 |  | 21000 | 21300 | 55 | 21.2 |  |  | 78 |  | 106 | 2.01 | 0.26 |  | 2.09 | 22000 | 21200 |  | 21800 | 22000 | 3.86 | 1.73 |  | 4.51 |  | 2.33 | 0.8 |  | 2.74 |  | 0.76 | 0.4 |  | 0.8 |  | 8200 | 6720 |  |  | 8360 |  | 11800 |  | 13.2 | 3.46 | 14 | 4.23 | 2.33 |  | 4.85 |  | 0.098 |  |  |  | 3.43 | 0.41 |  |  |  |  | 0.048 | 0.79 | 0.3 |  | 0.93 |  | 0.14 | 0.092 |  |  | 18300 | 2760 |  |  | 18200 |  | 21500 | 37.8 | 7.41 |  | 43.9 |  |  | 96 | 61 |  | 97 |  | 72700 | 0.33 | 0.095 |  | 0.39 |  | 33500 | 28200 |  |  | 33600 |  |  | 55800 |  | 660 | 640 |  |  | 700 |  | 890 | 2.24 | 1.98 |  |  | 530 | [5 empty] | 10.5 | [5 empty] | 29.4 | 10.1 |  | 32.7 |  |  | 42.4 | 36.2 |  |  | 48.8 |  | Available | Super CRM | Cu | Co | S | primary | dolomitic shale | structurally-controlled sediment-hosted | 490 | 420 |  |  | 520 |  | 1130 | 15.2 | 12.5 |  |  | 15.7 |  |  |  | 7.59 | 2.14 |  | 8.85 |  |  |  |  | 9 |  | 71 | 0.039 |  | 17000 | 14100 |  |  | 16500 | 1.49 | 0.91 |  | 1.56 | 10.5 | 5.12 |  |  | 10.4 | 3.74 | 3.38 |  |  |  |  | 287400 |  | 608200 |  |  |  | 5.12 |  |  | 1.71 | 0.45 |  |  |  |  | 42200 | 46.9 | 23.4 |  |  | 51 |  | 84 | 0.75 | 0.01 |  | 1 |  | 0.66 | 0.33 |  | 0.73 |  |  |  | 9.52 | 3.38 |  | 9.67 |  |  | 2380 | 50 |  |  | 3480 |  | 5770 | 0.38 | 0.17 |  |  | 0.34 |  |  | 0.4 |  | 18.8 | 14.4 |  |  | 19.7 |  |  | 40.2 |  |  | 123 |  |  | 1.26 | 0.22 |  |  |  |  | 21.4 | 7.91 |  | 25.2 |  |  | 2.23 | 0.67 |  | 2.58 |  | 35.9 | 30.9 |  |  | 42 |  | 122 | 13.6
OREAS600 | 24.8 | 24.3 |  |  | 24.3 |  | 67800 | 9840 | [7 empty] | 89 | 85 |  |  |  | 0.192 | 0.2 | 10 | [8 empty] | 1.69 | 0.7 |  |  | 6.39 | 6.09 |  |  |  | 18800 | 17600 | [7 empty] | 3.37 | 3.5 |  |  | 47.7 | 34.8 |  |  |  |  | 7.06 |  |  |  | 27.5 | 23.4 | [5 empty] | 9.42 | 2.68 |  |  | 482 | 488 |  |  |  | 2.05 | 1.26 |  |  |  | 0.97 | 0.54 |  |  |  | 1.03 | 0.59 |  |  |  | 23800 | 22200 | [6 empty] | 18.7 | 4.16 |  | 3.12 | 1.97 | [7 empty] | 2.9 | 0.22 |  |  |  |  | 1 | 0.36 | 0.22 |  |  |  | 0.75 | 0.73 |  |  | 18000 | 2090 | [5 empty] | 23 | 18.3 |  |  |  |  | 18.7 | 6.54 |  |  |  |  | 0.13 | 0.063 |  |  |  | 7720 | 3420 | [7 empty] | 710 | 680 | [5 empty] | 2.2 | 1.92 |  |  | 5870 | 510 |  |  |  |  | 7.98 | [5 empty] | 19.5 | 14.1 |  |  |  |  | 16.5 | 15.4 | [5 empty] | Super CRM | Ag | Cu | Au | primary | rhyodacite | high sulphidation epithermal | 600 | 500 | [5 empty] | 193 | 157 | [6 empty] | 5.42 | 4.04 | [11 empty] | 16900 | 16600 |  |  |  | 14.3 | 15 |  |  | 5.95 | 2.06 |  |  |  | 6.97 | 6.77 | [8 empty] | 2.49 |  |  |  |  | 2.12 | 1.18 | [5 empty] | 186 | 38.4 | [5 empty] | 0.63 |  |  |  |  | 0.4 | 0.25 |  |  |  | 6.8 |  | 9.38 | 4.91 |  |  |  |  | 2420 | 100 | [5 empty] | 1.11 | 0.56 | [7 empty] | 2.69 | 1.02 | [5 empty] | 12.9 | [5 empty] | 4.2 | [5 empty] | 9.93 | 5.98 |  |  |  |  | 0.91 | 0.43 |  |  |  | 615 | 598 |  |  |  |  | 94 | 10.2
OREAS600b | 25.1 | 25.1 |  |  | 25.1 |  | 75800 | 5900 | [7 empty] | 99 | 96 |  |  |  | 0.2 | 0.204 |  |  |  | 3397 | 668 |  |  |  |  | 3.14 | 0.64 |  |  | 5.42 | 5.57 |  |  |  | 12600 | 8170 | [7 empty] | 2.08 | 2.08 |  |  | 93 | 57 |  |  |  |  | 2.77 |  |  |  | 22.3 | 26.6 | [5 empty] | 6.91 | 1.48 |  |  | 499 | 502 |  |  |  | 3.5 |  |  |  |  | 1.01 |  |  |  |  | 1.35 |  |  |  |  | 25400 | 20500 | [6 empty] | 23.2 | 3.39 |  | 5.74 |  |  |  |  | 0.18 | 0.081 |  |  | 6.89 | 1.4 |  |  |  |  | 0.088 | 0.49 |  |  |  |  | 0.44 | 0.4 |  |  | 30300 | 2730 | [5 empty] | 44.1 | 29.1 |  |  |  |  | 28.9 | 9.92 |  |  |  |  | 0.067 |  |  |  |  | 1229 | 481 | [7 empty] | 293 | 252 | [5 empty] | 5.43 | 5.01 |  |  | 27600 | 850 |  |  |  |  | 18.6 | [5 empty] | 39.6 | [5 empty] | 4.86 | 4.41 | [5 empty] | Super CRM | Ag | Cu | Au | primary | rhyodacite | high sulphidation epithermal | 303 | 234 | [5 empty] | 119 | 83 | [6 empty] | 10.7 | [7 empty] | 15.7 |  |  |  |  | 3080 | 2510 |  |  |  | 13.5 | 10.2 |  |  | 4.34 | 1.17 |  |  |  | 3.33 | 3.05 | [13 empty] | 4.27 | 1.42 | [5 empty] | 212 | 26.7 | [5 empty] | 1.48 |  |  |  |  | 0.77 | 0.4 |  |  |  | 1.99 |  | 15.1 | 9.41 |  |  |  |  | 1200 | 299 | [5 empty] | 1.02 | 0.47 | [7 empty] | 5.97 | 3.08 | [5 empty] | 2.54 | [5 empty] | 4.63 | 2.44 |  |  |  |  | 15 | 7.51 |  |  |  |  | 0.56 | 0.23 |  |  |  | 404 | 329 |  |  |  |  | 254 | 50
OREAS601 | 49.2 | 49.4 |  |  | 49.4 |  | 63000 | 8260 | [7 empty] | 307 | 305 |  |  |  | 0.774 | 0.78 | 10 | [8 empty] | 2.07 | 0.62 |  |  | 20.9 | 20.6 |  |  |  | 13100 | 10700 | [7 empty] | 7.86 | 7.81 |  |  | 63 | 44.8 |  |  |  |  | 5.14 |  |  |  | 42 | 44.2 | [5 empty] | 6.72 | 1.98 |  |  | 1010 | 1010 |  |  |  | 2.69 | 1.53 |  |  |  | 0.92 | 0.47 |  |  |  | 1.23 | 0.66 |  |  |  | 24800 | 22000 | [6 empty] | 20.4 | 5.17 |  | 4.5 | 2.65 | [7 empty] | 4.52 | 1 |  |  |  |  | 3 | 0.4 | 0.21 |  |  |  | 1.73 | 1.68 |  |  | 21000 | 2510 | [5 empty] | 30.9 | 21.2 |  |  |  |  | 20.5 | 7.95 |  |  |  |  | 0.095 | 0.04 |  |  |  | 3890 | 1950 | [7 empty] | 480 | 450 | [5 empty] | 3.87 | 3.8 |  |  | 14500 | 700 |  |  |  |  | 12.6 | 1 |  |  |  |  | 27 | 18.8 |  |  |  |  | 24.3 | 24.1 | [5 empty] | Super CRM | Ag | Cu | Au | primary | rhyodacite | high sulphidation epithermal | 470 | 360 | [5 empty] | 329 | 283 | [6 empty] | 7.55 | 5.37 | [6 empty] | 16 |  |  |  |  | 10700 | 10400 |  |  |  | 30.4 | 21.1 |  |  | 4.85 | 1.83 |  |  |  | 12 | 12.3 | [8 empty] | 3.42 |  |  |  |  | 4.16 | 2.61 | [5 empty] | 230 | 36.2 | [5 empty] | 1.04 |  |  |  |  | 0.56 | 0.33 |  |  |  | 15.4 |  | 11.7 | 6.7 |  |  |  |  | 1800 | 103 | [5 empty] | 1.21 | 0.74 | [7 empty] | 4 | 1.94 | [5 empty] | 9.24 | [5 empty] | 5.8 | 1.06 |  |  |  |  | 11.2 | 5.87 |  |  |  |  | 0.68 | 0.3 |  |  |  | 1330 | 1293 |  |  |  |  | 155 | 26.7
OREAS601b | 50.1 | 50 |  |  | 50 |  | 66300 | 6300 | [7 empty] | 284 | 276 |  |  |  | 0.761 | 0.775 | [9 empty] | 2.24 | 0.47 |  |  | 18 | 18 |  |  |  | 8870 | 5780 | [7 empty] | 2.05 | 2.04 |  |  | 70 | 38.5 |  |  |  |  | 2.97 |  |  |  | 23.7 | 24.6 | [5 empty] | 4.88 | 1.15 |  |  | 1010 | 1010 |  |  |  | 2.54 |  |  |  |  | 0.8 |  |  |  |  | 0.97 |  |  |  |  | 22900 | 19400 | [6 empty] | 23.4 | 3.77 |  | 4.14 |  |  |  |  | 0.15 | 0.084 |  |  | 5.09 | 1.11 |  |  |  |  | 0.2 | 0.38 |  |  |  |  | 0.47 | 0.42 |  |  | 24100 | 2460 | [5 empty] | 33.5 | 19.9 |  |  |  |  | 22.6 | 7.78 |  |  |  |  | 0.073 |  |  |  |  | 996 | 411 | [7 empty] | 222 | 192 | [5 empty] | 5.22 | 4.83 |  |  | 19000 | 670 |  |  |  |  | 14.4 | [5 empty] | 28.5 | [5 empty] | 6.54 | 6.39 | [5 empty] | Super CRM | Ag | Cu | Au | primary | rhyodacite | high sulphidation epithermal | 292 | 178 | [5 empty] | 318 | 234 | [6 empty] | 8.55 | [7 empty] | 11.9 |  |  |  |  | 15000 | 8070 |  |  |  | 22.9 | 18 |  |  | 3.77 | 1 |  |  |  | 10.6 | 10 | [13 empty] | 3.36 | 1.19 | [5 empty] | 241 | 33.2 | [5 empty] | 1.11 |  |  |  |  | 0.52 | 0.28 |  |  |  | 13 |  | 11.9 | 6.96 |  |  |  |  | 1350 | 220 | [5 empty] | 1.44 | 1.08 |  |  | 0.1 |  |  |  |  | 4.64 | 2.22 | [5 empty] | 3.83 | [5 empty] | 6.13 | 1.86 |  |  |  |  | 11.1 | 5.34 |  |  |  |  | 0.54 | 0.2 |  |  |  | 318 | 267 |  |  |  |  | 186 | 38.3
OREAS601c | 50.3 | 50.4 |  |  | 50.4 |  | 70600 | 6630 | [7 empty] | 390 | 380 |  |  |  | 0.993 | 0.996 | 10 | [8 empty] | 2.46 | 0.59 |  |  | 21.1 | 21.3 |  |  |  | 9530 | 7790 | [7 empty] | 2.77 | 2.7 |  |  | 75 | 34.7 |  |  |  |  | 4.99 |  |  |  | 17.5 | 14.7 | [5 empty] | 5.17 | 1.32 |  |  | 1160 | 1160 |  |  |  | 2.66 | 1.36 |  |  |  | 0.78 | 0.37 |  |  |  | 1.08 | 0.51 |  |  |  | 24100 | 18400 | [6 empty] | 23.5 | 3.86 |  | 4.65 | 2.38 |  |  |  | 0.18 | 0.084 |  |  | 4.93 | 0.97 |  |  |  |  | 0.22 | 0.38 | 0.18 |  |  |  | 0.56 | 0.5 |  |  | 27200 | 2540 | [5 empty] | 37.1 | 17.3 |  |  |  |  | 26.7 | 7.56 |  |  |  |  | 0.077 | 0.028 |  |  |  | 1690 | 840 | [7 empty] | 230 | 210 | [5 empty] | 3.66 | 3.35 |  |  | 19400 | 530 |  |  |  |  | 14.7 | [5 empty] | 29.8 | 15.3 |  |  |  |  | 6.83 | 6 |  |  |  |  | Available | Super CRM | Au | Ag | Cu | primary | rhyodacite | high sulphidation epithermal | 390 | 240 | [5 empty] | 328 | 248 | [6 empty] | 8.41 | 3.97 | [6 empty] | 12.4 |  |  | 0.001 |  | 15800 | 9090 |  |  |  | 37.2 | 29.7 |  |  | 4.01 | 1.03 |  |  |  | 8.75 | 8.02 | [8 empty] | 2.97 |  |  |  |  | 4.23 | 1.59 | [5 empty] | 230 | 36.3 | [5 empty] | 1.11 | 0.05 |  |  |  | 0.55 | 0.3 |  |  |  | 7.22 |  | 12.4 | 6.13 |  |  |  |  | 1350 | 100 | [5 empty] | 1.75 | 1.2 |  |  | 0.094 |  |  |  |  | 4.4 | 2.04 | [5 empty] | 4.75 | [5 empty] | 4.67 | 1.16 |  |  |  |  | 11.5 | 5.1 |  |  |  |  | 0.54 | 0.23 |  |  |  | 425 | 381 |  |  |  |  | 178 | 33.5
OREAS602 | 120 | 118 |  | 115 | 115 |  | 43700 | 6400 | [7 empty] | 649 | 643 |  |  |  | 1.95 | 1.95 | [9 empty] | 0.8 | 0.27 |  |  | 57 | 58 |  |  |  | 6170 | 5250 | [7 empty] | 24.7 | 25.2 |  |  | 32.1 | 15.4 |  |  |  |  | 9.9 |  |  |  | 32.2 | 30.2 | [5 empty] | 2.73 | 1.2 |  |  | 5150 | 5170 |  |  |  | 1.31 | 0.64 |  |  |  | 0.64 | 0.27 |  |  |  | 1.5 | 0.3 |  |  |  | 22400 | 21700 | [6 empty] | 20.6 | 5.18 |  | 2.13 | 0.98 |  |  |  | 5 |  |  |  | 2.53 | 0.35 |  |  |  |  | 0.96 | 0.23 | 0.11 |  |  |  | 5.23 | 5.32 |  |  | 6820 | 940 | [5 empty] | 16.3 | 8.06 |  |  |  |  | 20.1 | 5.27 |  |  |  |  | 0.1 | 0.029 |  |  |  | 2010 | 1090 | [7 empty] | 225 | 220 | [5 empty] | 4.41 | 4.29 |  |  | 4570 | 300 |  |  |  |  | 6.93 | 0.5 |  |  |  |  | 13.5 | 7.03 |  |  |  |  | 60 | 61 | [5 empty] | Super CRM | Ag | Cu | Au | primary | rhyodacite | high sulphidation epithermal | 570 | 242 | [5 empty] | 1022 | 856 | [6 empty] | 3.76 | 1.86 | [6 empty] | 5.3 |  |  |  |  | 21200 | 20200 |  |  |  | 79 | 57 |  |  | 4.18 | 1.17 |  |  |  | 31.6 | 31.3 | [8 empty] | 1.28 |  |  |  |  | 5.8 | 4.9 | [5 empty] | 464 | 50 | [5 empty] | 1 |  |  |  |  | 0.26 | 0.13 |  |  |  | 38.2 |  | 6.86 | 2.73 |  |  |  |  | 2100 | 96 | [5 empty] | 1.71 | 1.6 |  |  | 0.099 |  |  |  |  | 2.54 | 0.81 | [5 empty] | 11 | [5 empty] | 12.1 | 4 |  |  |  |  | 6.18 | 3.02 |  |  |  |  | 0.66 | 0.21 |  |  |  | 4190 | 4090 |  |  |  |  | 79 | 12.6
OREAS602b | 119 | 119 |  | 118 | 118 |  | 53800 | 5460 | [7 empty] | 874 | 857 |  |  |  | 2.27 | 2.29 | [9 empty] | 1.69 | 0.34 |  |  | 58 | 57 |  |  |  | 6550 | 4180 | [7 empty] | 4.89 | 4.93 |  |  | 51 | 28.4 |  |  |  |  | 5.08 |  |  |  | 33.5 | 35.3 | [5 empty] | 3.64 | 0.83 |  |  | 4960 | 4950 |  |  |  | 2.06 |  |  |  |  | 0.68 |  |  |  |  | 0.8 |  |  |  |  | 25200 | 22600 | [6 empty] | 24.3 | 4.47 |  | 3.12 |  |  |  |  | 0.16 | 0.11 |  |  | 4.21 | 0.91 |  |  |  |  | 0.48 | 0.29 |  |  |  |  | 1.5 | 1.43 |  |  | 17800 | 1820 | [5 empty] | 23.5 | 14.4 |  |  |  |  | 20.3 | 6.04 |  |  |  |  | 0.062 |  |  |  |  | 759 | 340 | [7 empty] | 188 | 163 | [5 empty] | 7.45 | 7.11 |  |  | 14000 | 520 |  |  |  |  | 12 | [5 empty] | 21.8 | [5 empty] | 14.2 | 14.1 | [5 empty] | Super CRM | Ag | Cu | Au | primary | rhyodacite | high sulphidation epithermal | 279 | 139 | [5 empty] | 493 | 378 | [6 empty] | 6.52 | [7 empty] | 8.65 |  |  |  |  | 21300 | 15600 |  |  |  | 105 | 86 |  |  | 3.56 | 0.93 |  |  |  | 24.1 | 23.6 | [13 empty] | 8.96 | 6.98 | [5 empty] | 260 | 33.9 | [5 empty] | 0.93 |  |  |  |  | 0.43 |  |  |  |  | 35.5 |  | 9.11 | 5.15 |  |  |  |  | 1490 | 163 | [5 empty] | 2.17 | 1.89 | [7 empty] | 3.8 | 1.72 | [5 empty] | 5.01 | [5 empty] | 13.8 | 5.82 |  |  |  |  | 8.69 | 4 |  |  |  |  | 0.51 | 0.17 |  |  |  | 764 | 722 |  |  |  |  | 149 | 30.8
OREAS603 | 298 | 293 |  | 284 | 284 |  | 39800 | 5800 | [7 empty] | 1801 | 1766 |  |  |  | 5.08 | 5.18 | 10 | [8 empty] | 0.71 | 0.5 |  |  | 149 | 151 |  |  |  | 3180 | 2370 | [7 empty] | 54 | 55 |  |  | 25.7 | 13 |  |  |  |  | 15.3 |  |  |  | 30.2 | 29.2 | [5 empty] | 1.66 | 0.74 |  |  | 10000 | 10100 |  |  |  | 1.21 | 0.56 |  |  |  | 0.59 | 0.22 |  |  |  | 1 | 0.25 |  |  |  | 29200 | 28500 | [6 empty] | 22.2 | 6.58 |  | 1.77 | 0.86 | [7 empty] | 2.53 | 0.46 |  |  |  |  | 4 | 0.21 | 0.096 |  |  |  | 11.2 | 11.7 |  |  | 6230 | 930 | [5 empty] | 11.9 | 10 |  |  |  |  | 18.9 | 4.62 |  |  |  |  | 0.099 | 0.026 |  |  |  | 828 | 517 | [7 empty] | 133 | 130 | [5 empty] | 6.05 | 6.1 |  |  | 4280 | 275 |  |  |  |  | 7.09 | 0.5 |  |  |  |  | 11.4 | 5.9 |  |  |  |  | 112 | 113 | [5 empty] | Super CRM | Ag | Cu | Au | primary | rhyodacite | high sulphidation epithermal | 534 | 172 | [5 empty] | 1908 | 1691 | [6 empty] | 3.23 | 1.57 | [6 empty] | 4.89 |  |  |  |  | 37100 | 34600 |  |  |  | 205 | 160 |  |  | 4.04 | 1.06 |  |  |  | 60 | 59 | [8 empty] | 1.12 |  |  |  |  | 12.9 | 12 | [5 empty] | 459 | 46.4 | [5 empty] | 1 |  |  |  |  | 0.23 | 0.11 |  |  |  | 57 |  | 5.9 | 2.3 |  |  |  |  | 1910 | 98 | [5 empty] | 4.18 | 4.07 | [7 empty] | 2.71 | 0.89 | [5 empty] | 10 | [5 empty] | 14 | 3.88 |  |  |  |  | 5.64 | 2.28 |  |  |  |  | 0.61 | 0.17 |  |  |  | 9200 | 9110 |  |  |  |  | 78 | 16
OREAS603b | 301 | 300 |  | 297 | 297 |  | 64800 | 7580 | [7 empty] | 2433 | 2411 |  |  |  | 5.19 | 5.21 | [9 empty] | 1.57 | 0.31 |  |  | 154 | 156 |  |  |  | 6180 | 3960 | [7 empty] | 12.3 | 12.4 |  |  | 47.9 | 27.2 |  |  |  |  | 9.38 |  |  |  | 26.2 | 26.1 | [5 empty] | 3.41 | 0.79 |  |  | 9730 | 9850 |  |  |  | 1.95 |  |  |  |  | 0.71 |  |  |  |  | 0.8 |  |  |  |  | 36700 | 34700 | [6 empty] | 27.2 | 6.27 |  | 3.09 |  |  |  |  | 0.21 | 0.19 |  |  | 4.17 | 0.9 |  |  |  |  | 1.14 | 0.29 |  |  |  |  | 3.61 | 3.53 |  |  | 19600 | 2110 | [5 empty] | 22.1 | 12.9 |  |  |  |  | 22.4 | 6.73 |  |  |  |  | 0.067 |  |  |  |  | 730 | 304 | [7 empty] | 162 | 142 | [5 empty] | 10 | 9.63 |  |  | 13800 | 530 |  |  |  |  | 11.1 | [5 empty] | 22.3 | [5 empty] | 11.9 | 11.4 | [5 empty] | Super CRM | Ag | Cu | Au | primary | rhyodacite | high sulphidation epithermal | 386 | 146 | [5 empty] | 862 | 634 | [6 empty] | 6.06 | [7 empty] | 8.58 |  |  | 0.004 |  | 45400 | 35000 |  |  |  | 307 | 259 |  |  | 4.1 | 1 |  |  |  | 41.1 | 41 | [13 empty] | 14.4 | 12.9 | [5 empty] | 323 | 40.5 | [5 empty] | 0.88 |  |  |  |  | 0.41 | 0.23 |  |  |  | 38.5 |  | 8.87 | 4.74 |  |  |  |  | 1500 | 149 | [5 empty] | 5.52 | 5.33 | [7 empty] | 3.82 | 1.71 | [5 empty] | 8.78 | [5 empty] | 12.8 | 4.56 |  |  |  |  | 8.57 | 3.96 |  |  |  |  | 0.51 | 0.17 |  |  |  | 2010 | 1990 |  |  |  |  | 146 | 30
OREAS603c | 294 | 296 |  | 275 | 275 |  | 64600 | 7240 | [7 empty] | 1560 | 1530 |  |  |  | 5.01 | 4.96 | 10 | [8 empty] | 2.28 | 0.61 |  |  | 89 | 90 |  |  |  | 9770 | 7950 | [7 empty] | 31.4 | 30.4 |  |  | 68 | 30.7 |  |  |  |  | 14.9 |  |  |  | 19.4 | 16.6 | [5 empty] | 4.81 | 1.29 |  |  | 12100 | 12000 |  |  |  | 2.76 | 1.45 |  |  |  | 0.83 | 0.42 |  |  |  | 1.19 | 0.58 |  |  |  | 41800 | 36400 | [6 empty] | 23.3 | 5.4 |  | 4.64 | 2.37 |  |  |  | 0.16 | 0.2 |  |  | 4.87 | 1.16 |  |  |  |  | 1.35 | 0.36 | 0.21 |  |  |  | 4.04 | 3.72 |  |  | 23400 | 2540 | [5 empty] | 31.7 | 14.6 |  |  |  |  | 27.6 | 8.17 |  |  |  |  | 0.078 | 0.03 |  |  |  | 1620 | 840 | [7 empty] | 660 | 600 | [5 empty] | 60 | 56 |  |  | 18000 | 530 |  |  |  |  | 13.6 | 0.51 |  |  |  |  | 28.2 | 13.4 |  |  |  |  | 26.9 | 25.8 |  |  |  |  | Available | Super CRM | Au | Ag | Cu | primary | rhyodacite | high sulphidation epithermal | 430 | 240 | [5 empty] | 10428 | 10228 | [6 empty] | 7.91 | 3.6 | [6 empty] | 13.8 |  |  | 0.037 |  | 35900 | 33800 |  |  |  | 396 | 339 |  |  | 4.14 | 1.18 |  |  |  | 29.6 | 28.8 | [8 empty] | 2.83 |  |  |  |  | 12.1 | 9.3 | [5 empty] | 270 | 37.3 | [5 empty] | 1.04 | 0.05 |  |  |  | 0.55 | 0.3 |  |  |  | 23.2 |  | 11.4 | 5.44 |  |  |  |  | 1420 | 110 | [5 empty] | 4.18 | 3.68 |  |  | 0.095 |  |  |  |  | 4.42 | 2.19 | [5 empty] | 6.27 | [5 empty] | 8.99 | 2.99 |  |  |  |  | 11.6 | 5.55 |  |  |  |  | 0.58 | 0.22 |  |  |  | 8030 | 7860 |  |  |  |  | 177 | 42.7
OREAS604 | 491 | 492 |  | 488 | 488 |  | 58200 | 7900 | [7 empty] | 972 | 966 |  |  |  | 1.43 | 1.43 | 10 | [8 empty] | 1.13 | 0.33 |  |  | 28.4 | 26.9 |  |  |  | 7350 | 5910 | [7 empty] | 14.9 | 15.5 |  |  | 38.1 | 23.5 |  |  |  |  | 42 |  |  |  | 33.8 | 32.1 | [5 empty] | 3.63 | 1.22 |  |  | 21600 | 21600 |  |  |  | 1.6 | 0.86 |  |  |  | 0.62 | 0.29 |  |  |  | 0.74 | 0.39 |  |  |  | 30200 | 29300 | [6 empty] | 26.7 | 6.1 |  | 2.72 | 1.49 |  |  |  | 5 |  |  |  | 3.15 | 0.58 |  |  |  |  | 1.01 | 0.25 | 0.14 |  |  |  | 3.57 | 3.66 |  |  | 13200 | 1670 | [5 empty] | 19.4 | 10.5 |  |  |  |  | 22.6 | 6.16 |  |  |  |  | 0.081 | 0.027 |  |  |  | 2080 | 1060 | [7 empty] | 244 | 231 | [5 empty] | 4.11 | 4.02 |  |  | 8360 | 461 |  |  |  |  | 8.82 | 0.39 |  |  |  |  | 16.5 | 10.6 |  |  |  |  | 638 | 650 | [5 empty] | Super CRM | Ag | Cu | Au | primary | rhyodacite | high sulphidation epithermal | 573 | 248 | [5 empty] | 994 | 703 | [6 empty] | 4.55 | 2.83 | [6 empty] | 8.39 |  |  |  |  | 45900 | 42600 |  |  |  | 167 | 126 |  |  | 4.81 | 2 |  |  |  | 43.9 | 45 | [8 empty] | 1.94 |  |  |  |  | 3.83 | 2.81 | [5 empty] | 398 | 37.7 | [5 empty] | 1 |  |  |  |  | 0.33 | 0.19 |  |  |  | 25.3 |  | 7.47 | 3.74 |  |  |  |  | 1910 | 97 | [5 empty] | 7.44 | 7.27 |  |  | 0.081 |  |  |  |  | 3.17 | 1.22 | [5 empty] | 10.2 | [5 empty] | 16.7 | 3.5 |  |  |  |  | 7.16 | 3.45 |  |  |  |  | 0.56 | 0.2 |  |  |  | 2550 | 2540 |  |  |  |  | 104 | 21.1
OREAS604b | 507 | 508 |  | 493 | 493 |  | 65500 | 8070 | [7 empty] | 1351 | 1320 |  |  |  | 1.61 | 1.69 | [9 empty] | 1.72 | 0.33 |  |  | 40.8 | 40.2 |  |  |  | 7040 | 4210 | [7 empty] | 7.05 | 7.06 |  |  | 45.3 | 27.7 |  |  |  |  | 10.4 |  |  |  | 29.7 | 29.4 | [5 empty] | 3.89 | 1.21 |  |  | 21200 | 21200 |  |  |  | 2.13 |  |  |  |  | 0.73 |  |  |  |  | 0.85 |  |  |  |  | 42500 | 40100 | [6 empty] | 28.1 | 6.07 |  | 3.22 |  |  |  |  | 0.2 | 0.2 |  |  | 4.08 | 0.93 |  |  |  |  | 1.08 | 0.31 |  |  |  |  | 2.25 | 2.16 |  |  | 18800 | 2240 | [5 empty] | 19.6 | 12.9 |  |  |  |  | 28.1 | 8.25 |  |  |  |  | 0.074 | 0.028 |  |  |  | 1182 | 704 | [7 empty] | 177 | 153 | [5 empty] | 9.32 | 8.77 |  |  | 14000 | 580 |  |  |  |  | 11.3 | [5 empty] | 22.1 | [5 empty] | 17.3 | 17 | [5 empty] | Super CRM | Ag | Cu | Au | primary | rhyodacite | high sulphidation epithermal | 449 | 184 | [5 empty] | 792 | 473 | [6 empty] | 5.78 | [7 empty] | 13.7 |  |  |  |  | 47600 | 40700 |  |  |  | 214 | 170 |  |  | 5.09 | 1.39 |  |  |  | 45.6 | 44.3 | [13 empty] | 9 | 7.19 | [5 empty] | 336 | 36.9 | [5 empty] | 0.91 |  |  |  |  | 0.43 | 0.25 |  |  |  | 24.3 |  | 8.36 | 4.69 |  |  |  |  | 1660 | 290 | [5 empty] | 8.1 | 7.97 | [7 empty] | 4.11 | 1.97 | [5 empty] | 11.9 | [5 empty] | 17.5 | 4.92 |  |  |  |  | 9.09 | 4.6 |  |  |  |  | 0.51 | 0.21 |  |  |  | 1170 | 1120 |  |  |  |  | 149 | 31
OREAS605 | 972 | 984 |  | 965 | 965 |  | 54300 | 7300 | [7 empty] | 1602 | 1613 |  |  |  | 1.66 | 1.67 | 10 | [8 empty] | 0.67 | 0.16 |  |  | 16.3 | 16.7 |  |  |  | 2760 | 1820 | [7 empty] | 12.5 | 12.9 |  |  | 21.4 | [5 empty] | 90 |  |  |  | 30.4 | 27.5 | [5 empty] | 1.57 | 0.48 |  |  | 50200 | 49800 |  |  |  | 1.02 | 0.52 |  |  |  | 0.39 | 0.15 |  |  |  |  | 0.21 |  |  |  | 37600 | 37500 | [6 empty] | 30.3 | 6.66 |  | 1.6 | 0.87 |  |  |  | 5 |  |  |  | 2.58 | 0.55 |  |  |  |  | 4 | 0.15 | 0.073 |  |  |  | 3.78 | 3.75 |  |  | 10400 | 1340 | [5 empty] | 20 | 3.95 |  |  |  |  | 21.7 | 5.17 |  |  |  |  | 0.054 | 0.011 |  |  |  | 476 | 289 | [7 empty] | 91 | 86 | [5 empty] | 4.82 | 4.75 |  |  | 5800 | 328 |  |  |  |  | 6.92 | 0.45 |  |  |  |  | 10.7 | 6.1 |  |  |  |  | 1522 | 1538 | [5 empty] | Super CRM | Ag | Cu | Au | primary | rhyodacite | high sulphidation epithermal | 507 | 116 | [5 empty] | 1297 | 856 | [6 empty] | 2.97 | 1.74 | [6 empty] | 5.75 |  |  |  |  | 83400 | 78600 |  |  |  | 294 | 228 |  |  | 5.03 | 1.05 |  |  |  | 76 | 75 | [8 empty] | 1.16 |  |  |  |  | 2.73 | 1.92 | [5 empty] | 373 | 28.1 | [5 empty] | 1 |  |  |  |  | 0.2 | 0.11 |  |  |  | 33.1 |  | 5.12 | 3 |  |  |  |  | 1770 | 100 | [5 empty] | 15 | 15.3 | [7 empty] | 2.79 | 0.95 | [5 empty] | 8.33 | [5 empty] | 27 | 5.9 |  |  |  |  | 4.26 | 1.91 |  |  |  |  | 0.37 | 0.099 |  |  |  | 2160 | 2170 |  |  |  |  | 84 | 19
OREAS605b | 1015 | 1005 |  | 975 | 975 |  | 62600 | 11500 | [7 empty] | 2454 | 2377 |  |  |  | 1.58 | 1.72 | [9 empty] | 0.71 | 0.15 |  |  | 49.6 | 50 |  |  |  | 4230 | 1970 | [7 empty] | 14 | 14 |  |  | 21.2 | 10.9 |  |  |  |  | 19.4 |  |  |  | 30.3 | 23.8 | [5 empty] | 2.31 | 1.52 |  |  | 50300 | 49600 |  |  |  | 1.34 |  |  |  |  | 0.64 |  |  |  |  | 0.46 |  |  |  |  | 71400 | 69900 | [6 empty] | 32.8 | 8.65 |  | 1.77 |  |  |  |  | 0.29 |  |  |  | 2.27 | 0.44 |  |  |  |  | 2.2 | 0.22 |  |  |  |  | 3.92 | 3.8 |  |  | 12000 | 2470 | [11 empty] | 28.9 | 8.63 |  |  |  |  | 0.088 | 0.036 |  |  |  | 1731 | 1322 | [7 empty] | 109 | 87 | [5 empty] | 17.3 | 16.7 |  |  | 5270 | 510 |  |  |  |  | 6.8 | 0.75 |  |  |  |  | 10.4 | [5 empty] | 21.9 | 20.8 | [5 empty] | Super CRM | Ag | Cu | Au | primary | rhyodacite | high sulphidation epithermal | 624 | 187 | [5 empty] | 1510 | 894 | [6 empty] | 3.01 | [7 empty] | 17.5 |  |  | 0.011 |  | 99600 | 92100 |  |  |  | 405 | 323 |  |  | 6.31 | 1.86 |  |  |  | 87 | 84 | [13 empty] | 6.79 | 5.87 | [5 empty] | 402 | 34.2 | [5 empty] | 0.55 |  |  |  |  | 0.22 |  |  |  |  | 33.4 |  | 4.79 | [5 empty] | 2120 | 457 | [5 empty] | 15.5 | 16.2 | [7 empty] | 3.11 | 1.45 | [5 empty] | 24.4 | [5 empty] | 30.2 | 8 |  |  |  |  | 5.98 | 3.37 |  |  |  |  | 0.6 | 0.26 |  |  |  | 2400 | 2320 |  |  |  |  | 77 | 13.3
OREAS606 | 1.02 | 1.03 |  |  | 1.03 |  | 69500 | 9200 | [7 empty] | 106 | 100 |  |  |  | 0.315 | 0.34 |  |  |  | 2506 | 261 |  |  |  |  | 2.58 | 0.64 |  |  | 5.91 | 6.02 |  |  |  | 5210 | 2480 | [7 empty] | 0.96 | 0.95 |  |  | 80 | 33.8 |  |  |  |  | 4.33 |  |  |  | 30.2 | 26.4 | [5 empty] | 4.97 | 1.58 |  |  | 268 | 272 |  |  |  | 3.02 |  |  |  |  | 0.81 |  |  |  |  | 1.55 |  |  |  |  | 17200 | 14700 | [6 empty] | 20.8 | 4.57 |  | 5.98 | [8 empty] | 2.48 | 0.49 |  |  |  |  | 0.039 | 0.39 |  |  |  |  | 0.15 | 0.11 |  |  | 32200 | 2850 | [5 empty] | 39.7 | 16.7 |  |  |  |  | 41.3 | 16.6 | [9 empty] | 3628 | 2499 | [7 empty] | 104 | 91 | [5 empty] | 4.04 | 3.74 |  |  | 17700 | 720 |  |  |  |  | 14.1 | [5 empty] | 35.7 | [5 empty] | 15 | 14.3 | [5 empty] | Super CRM | Au | Ag | Cu | primary | rhyodacite | high sulphidation epithermal | 817 | 536 | [5 empty] | 107 | 83 | [6 empty] | 9.62 | [7 empty] | 17.9 |  |  |  |  | 5030 | 2750 |  |  |  | 19.7 | 15.8 |  |  | 3.48 | 1.05 |  |  |  | 2.05 | 1.6 | [13 empty] | 4.26 | 0.71 | [5 empty] | 204 | 18.2 | [5 empty] | 1.11 |  |  |  |  | 0.68 |  |  |  |  | 0.76 |  | 15.2 | 6.75 |  |  |  |  | 1700 | [6 empty] | 1.15 | 0.28 | [7 empty] | 4.41 | 2.25 | [5 empty] | 8.89 | [5 empty] | 2.53 | 0.35 |  |  |  |  | 11.5 | 6.39 |  |  |  |  | 0.56 |  |  |  |  | 179 | 173 |  |  |  |  | 66 | 12.4
OREAS607 | 5.88 | 5.94 |  |  | 5.94 |  | 68000 | 9030 | [7 empty] | 209 | 201 |  |  |  | 0.668 | 0.69 |  |  |  |  | 440 |  |  |  |  | 2.37 | 0.6 |  |  | 11.6 | 11.7 |  |  |  | 4940 | 2220 | [7 empty] | 1.63 | 1.69 |  |  | 76 | 29.4 |  |  |  |  | 4.22 |  |  |  | 25.7 | 22.7 | [5 empty] | 4.38 | 1.46 |  |  | 563 | 564 |  |  |  | 2.8 |  |  |  |  | 0.76 |  |  |  |  | 1.44 |  |  |  |  | 17100 | 14800 | [6 empty] | 21.1 | 4.62 |  | 5.54 | [5 empty] | 0.081 |  |  | 2.33 | 0.47 |  |  |  |  | 0.09 | 0.35 |  |  |  |  | 0.26 | 0.22 |  |  | 30600 | 2790 | [5 empty] | 36.8 | 14 |  |  |  |  | 38.6 | 15.2 | [9 empty] | 3270 | 2248 | [7 empty] | 96 | 81 | [5 empty] | 4.03 | 3.67 |  |  | 16100 | 680 |  |  |  |  | 13.2 | [5 empty] | 34.5 | [5 empty] | 13.8 | 13.3 |  |  |  |  | Available | Super CRM | Au | Ag | Cu | primary | rhyodacite | high sulphidation epithermal | 775 | 482 | [5 empty] | 209 | 170 | [6 empty] | 9.19 | [7 empty] | 16.7 |  |  |  |  | 9740 | 5050 |  |  |  | 30 | 23.8 |  |  | 3.27 | 1.01 |  |  |  | 3.56 | 3.35 | [13 empty] | 3.99 | 0.79 | [5 empty] | 221 | 22.5 | [5 empty] | 1.03 |  |  |  |  | 0.59 |  |  |  |  | 2.51 |  | 14 | 5.78 |  |  |  |  | 1660 | [6 empty] | 1.29 | 0.49 | [7 empty] | 4.11 | 2.02 | [5 empty] | 8.51 | [5 empty] | 3.15 | 0.69 |  |  |  |  | 10.6 | 5.79 |  |  |  |  | 0.54 |  |  |  |  | 259 | 254 |  |  |  |  | 63 | 12.3
OREAS607b | 6.11 | 6.1 |  |  | 6.1 |  | 71800 | 6270 | [7 empty] | 180 | 170 |  |  |  | 0.68 | 0.696 | 10 |  |  | 2633 | 412 |  |  |  |  | 2.74 | 0.66 |  |  | 12.5 | 13.4 |  |  |  | 10700 | 8700 | [7 empty] | 3.3 | 3.16 |  |  | 83 | 41.6 |  |  |  |  | 2.79 |  |  |  | 17 | 14.8 | [5 empty] | 5.9 | 1.52 |  |  | 554 | 554 |  |  |  | 3.08 | 1.56 |  |  |  | 0.85 | 0.41 |  |  |  | 1.23 | 0.58 |  |  |  | 22200 | 15900 | [6 empty] | 22.3 | 3.46 |  | 5.22 | 2.79 |  |  |  |  | 0.076 |  |  | 5.36 | 1.01 |  |  |  |  | 0.098 | 0.4 | 0.2 |  |  |  | 0.42 | 0.36 |  |  | 29100 | 2610 | [5 empty] | 41.1 | 20.6 |  |  |  |  | 30.5 | 8.34 |  |  |  |  | 0.079 | 0.029 |  |  |  | 1780 | 840 | [7 empty] | 260 | 240 | [5 empty] | 3.43 | 3.06 |  |  | 22100 | 600 |  |  |  |  | 16 | [5 empty] | 33 | 17.4 |  |  |  |  | 5.77 | 4.98 |  |  |  |  | Available | Super CRM | Au | Ag | Cu | primary | rhyodacite | high sulphidation epithermal | 370 | 260 | [5 empty] | 1733 | 1681 | [6 empty] | 9.43 | 5.07 | [6 empty] | 13.9 |  |  | 0.001 |  | 8920 | 4910 |  |  |  | 13.6 | 9.79 |  |  | 3.96 | 1.09 |  |  |  | 3.57 | 3.03 | [8 empty] | 3.51 |  |  |  |  | 4.01 | 1.19 | [5 empty] | 208 | 34.6 | [5 empty] | 1.21 | 0.01 |  |  |  | 0.65 | 0.34 |  |  |  | 2.35 |  | 13.7 | 6.94 |  |  |  |  | 1240 | 110 | [5 empty] | 1.09 | 0.41 |  |  | 0.1 |  |  |  |  | 4.74 | 2.23 | [5 empty] | 3.49 | [5 empty] | 2.6 | 0.58 |  |  |  |  | 12.7 | 5.77 |  |  |  |  | 0.55 | 0.21 |  |  |  | 694 | 641 |  |  |  |  | 196 | 35.3
OREAS608 | 14.7 | 14.6 |  |  | 14.6 |  | 66800 | 9110 | [7 empty] | 365 | 350 |  |  |  | 1.17 | 1.21 | [9 empty] | 2.19 | 0.52 |  |  | 20.4 | 20.8 |  |  |  | 4580 | 2130 | [7 empty] | 2.48 | 2.52 |  |  | 70 | 25.9 |  |  |  |  | 4.42 |  |  |  | 26.8 | 23.2 | [5 empty] | 4 | 1.36 |  |  | 1010 | 1020 |  |  |  | 2.54 |  |  |  |  | 0.73 |  |  |  |  | 1.31 |  |  |  |  | 17700 | 15800 | [6 empty] | 21.4 | 4.69 |  | 5.04 | [5 empty] | 0.093 |  |  | 2.26 | 0.45 |  |  |  |  | 0.15 | 0.32 |  |  |  |  | 0.45 | 0.41 |  |  | 29000 | 2690 | [5 empty] | 33.9 | 12.4 |  |  |  |  | 36.3 | 13.6 | [9 empty] | 3010 | 2070 | [7 empty] | 95 | 81 | [5 empty] | 4.13 | 3.81 |  |  | 14500 | 630 |  |  |  |  | 12.2 | [5 empty] | 31.1 | [5 empty] | 14.2 | 13.5 | [5 empty] | Super CRM | Au | Ag | Cu | primary | rhyodacite | high sulphidation epithermal | 723 | 433 | [5 empty] | 316 | 257 | [6 empty] | 8.33 | [7 empty] | 15.2 |  |  |  |  | 14000 | 7470 |  |  |  | 53 | 42.8 |  |  | 3.29 | 1 |  |  |  | 6.02 | 5.8 | [13 empty] | 4.22 | 1.39 | [5 empty] | 231 | 26.9 | [5 empty] | 0.94 |  |  |  |  | 0.54 |  |  |  |  | 5.73 |  | 13 | 5.18 |  |  |  |  | 1670 | [6 empty] | 1.42 | 0.72 | [7 empty] | 3.85 | 1.87 | [5 empty] | 8.65 | [5 empty] | 3.99 | 1.06 |  |  |  |  | 9.95 | 5.24 |  |  |  |  | 0.53 |  |  |  |  | 366 | 362 |  |  |  |  | 63 | 11.8
OREAS609 | 24.6 | 24.6 |  |  | 24.6 |  | 63900 | 8890 | [7 empty] | 1489 | 1486 |  |  |  | 5.12 | 5.16 | [9 empty] | 1.42 | 0.32 |  |  | 112 | 110 |  |  |  | 2940 | 1500 | [7 empty] | 7.4 | 7.49 |  |  | 53 | 16.2 |  |  |  |  | 5.41 |  |  |  | 28.4 | 23.2 | [5 empty] | 2.49 | 0.87 |  |  | 4950 | 4970 |  |  |  | 1.68 |  |  |  |  | 0.61 |  |  |  |  | 0.85 |  |  |  |  | 20900 | 19700 | [6 empty] | 23.2 | 5.35 |  | 3.19 | [8 empty] | 2 | 0.39 |  |  |  |  | 0.47 | 0.23 |  |  |  |  | 1.97 | 1.95 |  |  | 22500 | 2360 | [5 empty] | 23.3 | 7.98 |  |  |  |  | 25.6 | 9.16 | [9 empty] | 1857 | 1283 | [7 empty] | 82 | 70 | [5 empty] | 4.43 | 4.1 |  |  | 9340 | 510 |  |  |  |  | 9.17 | [5 empty] | 21.3 | [5 empty] | 12.8 | 12.6 | [5 empty] | Super CRM | Au | Ag | Cu | primary | rhyodacite | high sulphidation epithermal | 570 | 290 | [5 empty] | 608 | 485 | [6 empty] | 5.82 | [7 empty] | 9.02 |  |  |  |  | 34300 | 19500 |  |  |  | 140 | 118 |  |  | 3.08 | 0.86 |  |  |  | 17.1 | 17 | [13 empty] | 10.1 | 8.12 | [5 empty] | 284 | 36.9 | [5 empty] | 0.71 |  |  |  |  | 0.36 |  |  |  |  | 19.1 |  | 9.91 | 3.6 |  |  |  |  | 1610 | [6 empty] | 1.68 | 1.27 | [7 empty] | 2.87 | 1.25 | [5 empty] | 9.49 | [5 empty] | 5.62 | 2.36 |  |  |  |  | 7.29 | 3.47 |  |  |  |  | 0.53 |  |  |  |  | 1032 | 1042 |  |  |  |  | 59 | 11.3
OREAS609b | 24.6 | 24.4 |  |  | 24.4 |  | 67100 | 6840 | [7 empty] | 1500 | 1460 |  |  |  | 5.15 | 4.97 | 10 | [8 empty] | 2.43 | 0.59 |  |  | 110 | 109 |  |  |  | 9390 | 7640 | [7 empty] | 8.16 | 7.93 |  |  | 71 | 34 |  |  |  |  | 5.43 |  |  |  | 19.9 | 17.4 | [5 empty] | 5.28 | 1.4 |  |  | 4980 | 4970 |  |  |  | 2.75 | 1.34 |  |  |  | 0.81 | 0.39 |  |  |  | 1.08 | 0.48 |  |  |  | 28900 | 23200 | [6 empty] | 23 | 4.89 |  | 4.58 | 2.29 |  |  |  | 0.18 | 0.13 |  |  | 5 | 1.03 |  |  |  |  | 0.52 | 0.36 | 0.18 |  |  |  | 2.05 | 1.98 |  |  | 25300 | 2790 | [5 empty] | 35.3 | 16.8 |  |  |  |  | 30.9 | 7.32 |  |  |  |  | 0.083 | 0.03 |  |  |  | 1470 | 670 | [7 empty] | 230 | 210 | [5 empty] | 5.54 | 5.1 |  |  | 19100 | 600 |  |  |  |  | 14.6 | 0.42 |  |  |  |  | 29.9 | 14.1 |  |  |  |  | 7.35 | 7.05 |  |  |  |  | Available | Super CRM | Au | Ag | Cu | primary | rhyodacite | high sulphidation epithermal | 330 | 210 | [5 empty] | 448 | 384 | [6 empty] | 8.37 | 3.98 | [6 empty] | 13.9 |  |  | 0.001 |  | 22700 | 17600 |  |  |  | 158 | 134 |  |  | 3.73 | 1.02 |  |  |  | 15.5 | 15 | [8 empty] | 2.82 |  |  |  |  | 11.6 | 9.13 | [5 empty] | 219 | 36.2 | [5 empty] | 1.07 | 0.05 |  |  |  | 0.57 | 0.29 |  |  |  | 21.8 |  | 12.2 | 6.17 |  |  |  |  | 1220 | 90 | [5 empty] | 1.48 | 0.91 |  |  | 0.095 |  |  |  |  | 4.26 | 2.04 | [5 empty] | 5.69 | [5 empty] | 4.42 | 1.81 |  |  |  |  | 11.4 | 5.22 |  |  |  |  | 0.56 | 0.21 |  |  |  | 1308 | 1259 |  |  |  |  | 181 | 34.6
OREAS610 | 49.4 | 48.4 |  |  | 48.4 |  | 59900 | 8470 | [7 empty] | 2835 | 2807 |  |  |  | 9.81 | 9.83 | [9 empty] | 1.48 | 0.29 |  |  | 224 | 220 |  |  |  | 2410 | 1200 | [7 empty] | 12.1 | 12.3 |  |  | 46.7 | 13.7 |  |  |  |  | 7.72 |  |  |  | 39.1 | 33.1 | [5 empty] | 2.16 | 0.74 |  |  | 9710 | 9720 |  |  |  | 1.53 |  |  |  |  | 0.59 |  |  |  |  | 0.77 |  |  |  |  | 23700 | 22700 | [6 empty] | 24.4 | 6.36 |  | 2.86 | [8 empty] | 2.01 | 0.38 |  |  |  |  | 0.8 | 0.22 |  |  |  |  | 3.9 | 3.76 |  |  | 19800 | 2130 | [5 empty] | 20.4 | 6.68 |  |  |  |  | 28.4 | 8.46 | [9 empty] | 1557 | 1059 | [7 empty] | 78 | 66 | [5 empty] | 4.82 | 4.47 |  |  | 8200 | 490 |  |  |  |  | 8.27 | 0.16 |  |  |  |  | 18.9 | [5 empty] | 24.6 | 24.3 | [5 empty] | Super CRM | Au | Ag | Cu | primary | rhyodacite | high sulphidation epithermal | 554 | 249 | [5 empty] | 662 | 512 | [6 empty] | 5.09 | [7 empty] | 7.63 |  |  |  |  | 40700 | 26500 |  |  |  | 299 | 265 |  |  | 3.06 | 0.84 |  |  |  | 29.1 | 27.7 | [13 empty] | 27.1 | 24.8 | [5 empty] | 306 | 38.6 | [5 empty] | 0.68 |  |  |  |  | 0.31 |  |  |  |  | 41.7 |  | 8.95 | 3.08 |  |  |  |  | 1670 | [6 empty] | 1.84 | 1.49 | [7 empty] | 2.63 | 1.12 | [5 empty] | 11.6 | [5 empty] | 7.57 | 3.58 |  |  |  |  | 6.59 | 3.09 |  |  |  |  | 0.52 |  |  |  |  | 1754 | 1764 |  |  |  |  | 61 | 11.1
OREAS611 | 80 | 79.2 |  |  | 79.2 |  | 57800 | 8380 | [7 empty] | 3400 | 3340 |  |  |  | 15.53 | 15.7 | [9 empty] | 1.46 | 0.28 |  |  | 265 | 256 |  |  |  | 2270 | 1080 | [7 empty] | 13.9 | 13.7 |  |  | 46.4 | 14.6 |  |  |  |  | 8.7 |  |  |  | 51 | 41.7 | [5 empty] | 2.06 | 0.73 |  |  | 11700 | 11800 |  |  |  | 1.55 |  |  |  |  | 0.61 |  |  |  |  | 0.76 |  |  |  |  | 25400 | 24000 | [6 empty] | 24.4 | 6.83 |  | 2.92 | [8 empty] | 2.26 | 0.42 |  |  |  |  | 0.95 | 0.22 |  |  |  |  | 4.68 | 4.53 |  |  | 18600 | 2010 | [5 empty] | 20.8 | 6.86 |  |  |  |  | 29.7 | 8.25 | [9 empty] | 1472 | 1000 | [7 empty] | 79 | 62 | [5 empty] | 5.46 | 5.13 |  |  | 8040 | 440 |  |  |  |  | 8.82 | 0.17 |  |  |  |  | 19.4 | [5 empty] | 27 | 26.9 | [5 empty] | Super CRM | Au | Ag | Cu | primary | rhyodacite | high sulphidation epithermal | 548 | 243 | [5 empty] | 640 | 481 | [6 empty] | 5.15 | [7 empty] | 7.25 |  |  |  |  | 41800 | 29500 |  |  |  | 365 | 324 |  |  | 3.2 | 0.84 |  |  |  | 34.8 | 32.5 | [13 empty] | 32.1 | 29.5 | [5 empty] | 317 | 38.4 | [5 empty] | 0.71 |  |  |  |  | 0.31 |  |  |  |  | 49 |  | 8.66 | 3.14 |  |  |  |  | 1920 | [6 empty] | 2.17 | 1.81 | [7 empty] | 2.68 | 1.12 | [5 empty] | 12.7 | [5 empty] | 8.75 | 4.31 |  |  |  |  | 6.8 | 3.09 |  |  |  |  | 0.55 |  |  |  |  | 2023 | 2058 |  |  |  |  | 69 | 12.5
OREAS620 | 38.5 | 38.4 | 40 |  | 38.4 |  | 67200 | 11200 | 70600 | [6 empty] | 50 | 47.2 | 54 |  |  | 0.666 | 0.685 |  |  |  | 2487 | 477 | 2754 |  |  |  | 2.36 | 0.6 |  |  | 1.93 | 1.88 | 1.94 |  |  | 16000 | 12900 | 16300 | [6 empty] | 163 | 161 | 167 |  | 64 | 51 | 69 |  |  |  | 12.1 | 13.4 |  |  | 21.9 | 17.1 | 25.5 |  |  |  |  | 5.01 | 1.22 | 5.45 |  | 1730 | 1750 | 1760 | [17 empty] | 29400 | 25800 | 30100 | [5 empty] | 23.7 | 6.44 | [10 empty] | 5.61 | 1.41 |  |  |  |  | 2.14 | [5 empty] | 1.15 | 1.07 | 1.24 |  | 26300 | 3060 | 27000 |  |  |  |  | 29.7 | 25.1 | 35.9 |  |  |  | 20 | 9.35 | 20.7 |  |  |  | 0.11 | 0.05 |  |  |  | 3410 | 2660 | 3480 | [6 empty] | 440 | 414 | 449 |  |  |  |  | 9.47 | 8.97 | 10.5 |  | 19400 | 1170 |  |  |  |  | 13.1 |  | 15.2 | [5 empty] | 33.3 |  |  |  | 15.2 | 14.4 |  |  |  |  | Available | Super CRM | Zn | Cu | Au | primary | rhyodacite | volcanic hosted massive sulphide | 353 | 313 | 380 |  |  |  |  | 7740 | 7740 | 7720 | [7 empty] | 8.96 | [6 empty] | 123 |  |  |  | 24700 | 24700 | 24900 |  |  | 76 | 62 | 81 |  | 5.2 | 2.5 |  |  |  | 5 | 5 |  |  | 298200 | [10 empty] | 4.88 | 1.95 | [5 empty] | 131 | 19.7 | 142 |  |  |  |  | 1.13 | 0.05 | 1.16 |  |  | 0.58 | 0.37 | [5 empty] | 11 | 7.46 | 11.2 |  |  |  | 1350 |  | 1550 |  |  |  |  | 1.61 | 0.51 | 1.56 | [6 empty] | 4.23 | 2.2 | 4.06 |  |  |  |  | 7.35 | 26.9 |  |  |  |  | 2.21 | 0.79 | 2.26 |  |  |  | 12.3 | 6.9 | 15.5 |  |  |  | 0.73 | 0.38 | 0.88 |  |  | 31500 | 31200 | 31400 |  |  |  | 202 | 57
OREAS621 | 69.2 | 68 | 68.5 |  | 68 |  | 64000 | 16000 | 66300 | [6 empty] | 77 | 75 | 85 |  |  | 1.23 | 1.25 | [5 empty] | 2612 |  |  |  | 1.69 | 0.53 | 2 |  | 3.93 | 3.85 | 4 |  |  | 19700 | 16500 | 20000 | [6 empty] | 284 | 278 | 295 |  | 46.6 | 39.6 | 52 |  |  |  | 29.3 | 31.4 |  |  | 37.1 | 31.3 | 48.7 |  |  |  |  | 3.28 | 1.01 | 3.59 |  | 3630 | 3660 | 3680 | [17 empty] | 37000 | 34300 | 37100 | [5 empty] | 24.6 | 9.29 | [10 empty] | 4.41 | 1.43 |  |  |  |  | 3.93 | [5 empty] | 1.83 | 1.73 | 1.93 |  | 22000 | 3330 | 22300 |  |  |  |  | 21.6 | 19.4 | 26.1 |  |  |  | 14.2 | 8.17 |  |  |  |  | 0.14 | 0.078 |  |  |  | 5070 | 4360 | 5160 | [6 empty] | 532 | 520 | 554 |  |  |  |  | 13.6 | 13.3 | 13.5 |  | 13100 | 1600 |  |  |  |  | 8.61 |  | 10.4 | [5 empty] | 24.2 |  |  |  | 26.2 | 25.8 | [5 empty] | Super CRM | Zn | Cu | Au | primary | rhyodacite | volcanic hosted massive sulphide | 359 | 335 | 393 |  |  |  |  | 13600 | 13600 | 13300 | [7 empty] | 6.64 | [5 empty] | 20 | 89 |  |  |  | 44800 | 45000 | 45100 |  |  | 139 | 107 | 146 |  | 6.24 | 2.2 |  |  |  | 5.64 | 5.64 |  |  | 280500 | [10 empty] | 5.25 | 2.68 | [5 empty] | 91 | 18.9 | 101 |  |  |  |  | 1 | 0.05 |  |  |  | 0.46 | 0.33 |  |  |  | 0.1 |  | 7.48 | 5.91 | 8.56 |  |  |  | 1490 | 500 | 1810 |  |  |  |  | 1.96 | 0.77 | 1.99 | [6 empty] | 2.83 | 1.63 | 3 |  |  |  |  | 10.9 | 36.3 |  |  |  |  | 2.35 | 1 | 2.63 |  |  |  | 11.1 | 6.87 | 13.9 |  |  |  | 0.99 | 0.52 | 1.03 |  |  | 52200 | 51700 | 52200 |  |  |  | 168 | 55
OREAS622 | 102 | 101 | 103 |  | 101 |  | 57700 | 17500 | 58300 | [6 empty] | 109 | 106 | 110 |  |  | 1.78 | 1.85 | 10 |  |  |  |  | 2311 |  |  |  | 1.05 | 0.38 |  |  | 5.05 | 4.81 | 4.96 |  |  | 21400 | 18000 | 21400 | [6 empty] | 460 | 450 | 454 |  | 30.1 | 26.6 | 34.8 |  |  |  | 36 | 37.7 |  |  | 33.9 | 25.8 | 48.1 |  |  |  |  | 1.72 | 0.65 | 1.88 |  | 4860 | 4840 | 4840 | [17 empty] | 43100 | 40500 | 42600 | [5 empty] | 24.5 | 9.97 | [10 empty] | 3.25 | 1.2 |  |  |  |  | 5.37 | [5 empty] | 4.63 | 4.23 | 4.85 |  | 17200 | 2930 | 17800 |  |  |  |  | 14.1 | 12.9 | 18.8 |  |  |  | 8.67 | 5.42 | 9.56 |  |  |  | 0.18 | 0.087 |  |  |  | 5620 | 5060 | 5710 | [6 empty] | 600 | 570 | 610 |  |  |  |  | 17.4 | 15.8 | 19.4 |  | 7290 | 1620 |  |  |  |  | 4.62 | 0.5 | 6.24 | [5 empty] | 15.7 |  |  |  | 27.9 | 26.3 | 40 |  |  |  |  | Super CRM | Zn | Cu | Au | primary | rhyodacite | volcanic hosted massive sulphide | 330 | 320 | [5 empty] | 22100 | 21900 | 21100 | [7 empty] | 4.29 | [6 empty] | 58 |  |  |  | 77100 | 75000 | 76800 |  |  | 195 | 152 | 198 |  | 6.82 | 2.12 | 10 |  |  | 7.81 | 9.19 |  |  | 250900 | [10 empty] | 7.01 | 3.37 | 62 |  |  |  |  | 52 | 15.6 | 63 |  |  |  |  | 0.42 | 0.05 |  |  |  | 0.32 | 0.24 | [5 empty] | 4.71 | 3.94 | 5.47 |  |  |  | 1470 | 200 | 1870 |  |  |  |  | 3.65 | 1.9 | 3.62 | [6 empty] | 1.57 | 0.91 | 1.55 |  |  |  |  | 12.3 | 45.4 |  |  |  |  | 2.48 | 1.19 | 2.93 |  |  |  | 9.76 | 5.92 | 12.4 |  |  |  | 1.11 | 0.59 | 1.17 |  |  | 102400 | 100100 | 99000 |  |  |  | 124 | 48.2
OREAS623 | 20.4 | 20.4 | 22.7 |  | 20.4 |  | 50400 | 18000 | 52500 | [6 empty] | 77 | 76 | 86 |  |  | 0.797 | 0.827 | 10 |  |  |  |  | 1395 |  |  |  | 1.39 | 0.37 |  |  | 17.7 | 16.9 | 17.7 |  |  | 13800 | 10900 | 13700 | [6 empty] | 54 | 52 | 55 |  | 45.6 | 36.4 | 49.9 |  |  |  | 222 | 225 |  |  | 24.8 | 19.4 | 30 |  |  |  |  | 2.85 | 0.75 | 3 |  | 17300 | 17200 | 17300 | [17 empty] | 134200 | 130100 | 134500 | [5 empty] | 21.7 | 11.9 | [10 empty] | 3.97 | 1.32 |  |  |  |  | 0.83 | [5 empty] | 2.1 | 1.94 | 2.04 |  | 14500 | 1750 | 15300 |  |  |  |  | 21.6 | 17.9 | 24.9 |  |  |  | 15.7 | 10 | 18 |  |  |  | 0.24 | 0.12 |  |  |  | 12000 | 11100 | 12300 | [6 empty] | 600 | 570 | 600 |  |  |  |  | 9.55 | 8.38 | 10.2 |  | 11200 | 680 |  |  |  |  | 8.58 | 1 | 10.4 | [5 empty] | 24.9 |  |  |  | 16.8 | 15.6 | 50 |  |  |  |  | Super CRM | Zn | Cu | Au | primary | rhyodacite | volcanic hosted massive sulphide | 430 | 400 | [5 empty] | 2500 | 2520 | 2470 | [7 empty] | 6.53 | [6 empty] | 67 |  |  |  | 90600 | 87500 | 88300 |  |  | 27.6 | 20.2 | 28 |  | 8.32 | 4.63 | 10 |  |  | 18.7 | 18.6 |  |  | 244500 | [10 empty] | 5.94 | 4.07 | [5 empty] | 80 | 14.2 | 90 |  |  |  |  | 1 | 0.05 |  |  |  | 0.53 | 0.34 |  |  |  | 0.57 |  | 6.4 | 4.72 | 7.29 |  |  |  | 1390 | 600 | 1500 |  |  |  |  | 0.74 | 0.26 | 0.71 | [6 empty] | 2.63 | 1.43 | 2.78 |  |  |  |  | 15.8 | [5 empty] | 4.28 | 2.62 | 4.22 |  |  |  | 13.3 | 7.43 | 19.1 |  |  |  | 1.47 | 0.8 | 1.76 |  |  | 10300 | 10100 | 10300 |  |  |  | 150 | 50
OREAS624 | 45.3 | 45 | 46.1 |  | 45 |  | 42000 | 20600 | 43200 | [6 empty] | 109 | 108 | 115 |  |  | 1.12 | 1.16 | 10 |  |  |  |  | 1070 |  |  |  | 0.76 | 1 |  |  | 22.3 | 20.5 | 21.3 |  |  | 14900 | 13100 | 14900 | [6 empty] | 132 | 125 | 133 |  | 29 | 24 | 32.9 |  |  |  | 269 | 273 |  |  | 29 | 19.8 | 50 |  |  |  |  | 1.2 | 0.43 | 1.32 |  | 31000 | 30900 | 30800 | [17 empty] | 162100 | 161400 | 163100 | [5 empty] | 21 | 14 | [10 empty] | 2.85 | 1.14 |  |  |  |  | 1.89 | [5 empty] | 4.05 | 3.62 | 4.14 |  | 9260 | 1480 | 9910 |  |  |  |  | 13.5 | 11.2 | 17.3 |  |  |  | 10.3 | 7.65 | 10.3 |  |  |  | 0.27 | 0.13 |  |  |  | 12600 | 11900 | 13100 | [6 empty] | 660 | 620 | 660 |  |  |  |  | 16.3 | 14.2 | 17.8 |  | 4750 | 760 |  |  |  |  | 4.34 | 0.43 | 5.78 | [5 empty] | 16.8 |  |  |  | 17.5 | 17.5 | 20 |  |  |  |  | Super CRM | Zn | Cu | Au | primary | rhyodacite | volcanic hosted massive sulphide | 550 | 520 | 1000 |  |  |  |  | 6240 | 6290 | 6120 | [7 empty] | 4.27 | [5 empty] | 5.4 | 33 |  |  |  | 130900 | 108000 | 131800 |  |  | 67 | 60 | 72 |  | 8.48 | 4.83 | 10 |  |  | 30.1 | 29.7 |  |  | 204700 | [10 empty] | 7.95 | 6.04 | 50 |  |  |  |  | 37.7 | 11.2 | 47.6 |  |  |  |  | 0.5 | 0.05 |  |  |  | 0.39 | 0.29 |  |  |  | 0.76 |  | 3.61 | 2.9 | 4.12 |  |  |  | 1180 | 500 | 1460 |  |  |  |  | 1.01 | 0.45 | 0.94 | [6 empty] | 1.31 | 0.74 | 1.34 |  |  |  |  | 17.8 | 43.3 |  |  |  |  | 4.37 | 2.73 | 4.58 |  |  |  | 11.6 | 6.59 | 17.3 |  |  |  | 1.59 | 0.84 | 1.94 |  |  | 24000 | 24000 | 24100 |  |  |  | 107 | 45.1
OREAS630 | 10.5 | 10.4 |  |  | 10.4 |  | 71900 | 13300 |  |  | 72400 |  |  |  |  | 667 |  |  |  | 676 | 0.252 | 0.259 | [9 empty] | 1.59 | 0.29 |  |  | 7.6 | 7.23 |  |  |  | 15800 | 14800 |  |  | 16200 |  |  |  |  | 13.2 |  |  |  |  | 44.9 | [8 empty] | 17.2 | 15.5 | [5 empty] | 5.8 |  |  |  | 384 | 387 |  |  | 386 | [15 empty] | 86400 | 81100 |  |  | 84700 |  |  |  | 20.9 | 5.2 | [10 empty] | 4.95 | 0.82 | [10 empty] | 0.4 | 0.35 |  |  | 31200 |  |  |  | 31600 |  |  | 22.1 | 17.2 |  |  |  |  | 23.6 | 7.82 | [9 empty] | 11200 | 7510 |  |  | 11300 |  |  |  |  | 22400 |  |  |  | 22900 |  |  | 11.1 | 10.3 |  |  | 5570 | [5 empty] | 9.05 | [11 empty] | 11.3 | 11 | [5 empty] | Super CRM | Zn | Pb | Ag | primary | pyritic tailings | volcanic hosted massive sulphide | 460 | 430 | [5 empty] | 2720 |  |  |  | 2770 | [11 empty] | 29 |  |  |  |  | 77300 | 78200 |  |  | 77100 | 43.9 | 34.2 |  | 45.6 | 10.1 | 2.22 | [9 empty] | 218200 | [8 empty] | 3.32 | 0.78 | [5 empty] | 151 | 40.3 |  |  | 204 |  |  | 0.65 | [11 empty] | 12.6 | [5 empty] | 2360 | 660 |  |  | 2820 |  |  | 48.9 | 14.9 | [7 empty] | 7.26 | 3.71 | [11 empty] | 19.9 | [5 empty] | 20.6 | 9.05 | [9 empty] | 5400 | 5370 |  |  | 5520 |  | 169 | 30.2
OREAS630b | 19 | 19.1 |  |  | 19.1 |  | 50800 | 10900 | 51100 | [6 empty] | 413 | 413 | 410 |  |  | 0.345 | 0.358 | 10 | [8 empty] | 1.28 | 0.27 | 5 |  | 4.14 | 4.13 | 3.93 |  |  | 15600 | 14600 | 15900 | [6 empty] | 27 | 27.1 | 28.8 |  | 48.5 | 33.4 |  |  |  |  | 7.42 |  |  |  | 11.5 | 9.77 | [5 empty] | 5.03 | 2.86 |  |  | 521 | 523 | 518 |  |  | 3.92 |  |  |  |  | 2.22 |  |  |  |  | 2.31 |  |  |  |  | 61200 | 57900 | 61300 | [5 empty] | 15.9 | 3.98 |  | 5.36 | [8 empty] | 3.2 | 0.62 |  |  |  |  | 1.21 | 0.76 |  |  |  |  | 0.35 | 0.33 | 0.5 |  | 17900 | 2970 | 18200 |  |  |  |  | 17.1 | 10.3 | 36.9 |  |  |  | 20.2 | 7.71 | 21.9 |  |  | 114600 | 0.32 |  |  |  |  | 8370 | 6090 | 8370 | [6 empty] | 33900 | 31800 | 34600 |  |  |  |  | 12.7 | 12.4 | 14.5 |  | 7210 | 480 |  |  |  |  | 8.1 | 1.08 | 8.6 |  |  |  | 30.1 | [5 empty] | 35.1 | 34.8 | 46.9 |  |  |  | Available | Super CRM | Zn | Pb | Au | primary | pyritic tailings | volcanic hosted massive sulphide | 450 | 440 | 520 |  |  |  |  | 4110 | 4080 | 4320 | [5 empty] | 7.27 | [7 empty] | 21.9 | 106 |  |  |  | 51700 | 51900 | 61600 |  |  | 47.9 | 40.7 | 50 |  | 6.29 | 1.68 | [7 empty] | 216200 | [10 empty] | 2.22 | 0.65 | [5 empty] | 385 |  | 706 |  |  |  |  | 0.58 |  |  |  |  | 0.71 | 0.43 | [5 empty] | 7.49 | 3.23 | 10.8 |  |  |  | 2000 | 690 | 2370 |  |  |  |  | 25.1 | 8.47 | 24.2 |  | 0.32 |  |  |  |  | 5.87 | 3.34 | 5.97 |  |  |  |  | 6.41 | 50 |  |  |  |  | 19.7 | 12.3 | 25.4 |  |  |  | 18.4 | 10.1 | 24.7 |  |  |  | 2.13 | 0.76 | 2.85 |  |  | 11100 | 11000 | 11100 |  |  |  | 113 | 23.1
OREAS680 | 9.88 |  |  |  | 10.5 | 10.5 | 71300 |  |  |  | 71900 |  |  |  |  | 110 |  |  |  | 120 |  | 0.16 | [6 empty] | 649 |  |  | 1.29 |  |  |  | 1.64 |  |  | 1.66 |  | 55800 |  |  |  | 58000 |  |  |  |  | 8.15 |  |  | 8.18 | 39.2 |  |  | 38.7 |  |  | 317 |  |  | 334 | 1458 |  |  |  | 2139 |  |  | 3.87 |  |  | 3.94 | 8970 |  |  |  | 9040 | 3.05 |  |  | 3.07 |  | 1.75 |  |  | 1.74 |  | 1.27 |  |  | 1.3 |  | 116800 |  |  |  | 119300 |  |  |  | 16 |  | 16.5 | 3.8 |  |  | 3.77 | [5 empty] | 1.64 | [6 empty] | 0.62 |  |  | 0.58 |  | 0.13 |  |  |  | 12400 |  |  |  | 12900 |  |  | 18.1 |  |  | 18.6 |  |  | 12.9 |  |  | 14.5 |  |  | 0.24 |  |  | 0.23 |  | 35800 |  |  |  | 37100 |  |  |  |  | 1220 |  |  |  | 1240 |  |  | 1.94 |  |  |  | 14500 | [5 empty] | 5.82 |  |  | 5.09 |  |  | 20.2 |  |  | 20.8 |  |  | 21200 |  |  |  | 21500 |  | Available | Super CRM | Au | Pd | Pt | primary | gabbronorite | magmatic Ni-Cu-PGE | 1260 |  |  |  | 1220 |  |  | 2505 |  |  |  | 2579 |  |  | 0.218 | 4.98 |  |  | 4.99 |  |  |  | 0.405 |  |  | 76 |  |  | 49800 |  |  |  | 51400 | 19.9 |  |  | 19.7 | 21.9 |  |  |  | 21.3 | 4.74 | [5 empty] | 206200 | [5 empty] | 4.26 |  |  | 2.22 | [6 empty] | 429 |  |  |  | 420 |  |  | 0.41 |  |  |  |  | 0.53 |  |  | 0.55 |  |  |  | 6.56 |  |  | 6.73 |  |  | 5130 |  |  |  | 5230 |  |  | 0.48 |  |  |  | 0.25 |  |  |  |  | 1.53 |  |  |  | 1.55 | [5 empty] | 224 |  |  | 1.67 | [5 empty] | 15.3 |  |  | 16.2 |  |  | 1.57 |  |  | 1.52 |  | 2308 |  |  |  | 2321 |  | 54
OREAS681 | 0.118 |  |  |  | 0.118 |  | 79100 |  |  |  | 79600 | [10 empty] | 0.051 |  |  |  | 442 |  |  | 429 |  |  | 1.41 |  |  | 1.84 | 0.098 |  |  |  |  | 59800 |  |  |  | 61500 | [8 empty] | 40.6 |  |  | 41.3 |  |  | 51 |  |  | 54 | 1642 |  |  |  | 2252 |  |  | 4.02 |  |  | 4.02 | 264 |  |  |  | 272 | 3.4 |  |  | 3.49 |  | 1.97 |  |  | 1.95 |  | 1.37 |  |  | 1.42 |  | 74700 |  |  |  | 76200 |  |  |  | 17.6 |  | 18 | 4.06 |  |  | 4.29 | [5 empty] | 1.7 | [6 empty] | 0.69 |  |  | 0.64 |  | 0.042 |  |  |  | 13500 |  |  |  | 13600 |  |  | 18.8 |  |  | 19 |  |  | 13 |  |  | 13.9 |  |  | 0.27 |  |  | 0.26 |  | 51900 |  |  |  | 52600 |  |  |  |  | 1310 |  |  |  | 1350 |  |  | 1.38 |  |  |  | 16100 | [5 empty] | 6.17 |  |  | 5.88 |  |  | 21.9 |  |  | 21.9 |  |  | 503 |  |  |  | 518 |  | Available | Super CRM | Au | Pd | Pt | primary | gabbronorite | magmatic PGE | 1410 |  |  |  | 1360 |  |  | 10.2 | [6 empty] | 0.243 | 5.32 |  |  | 5.26 |  |  |  | 0.526 |  |  | 82 |  |  | 1090 |  |  |  | 1060 | 0.24 |  |  |  | 27.7 |  |  |  | 26.6 | [6 empty] | 241700 | [5 empty] | 4.64 |  |  | 1.89 | [6 empty] | 478 |  |  |  | 470 |  |  | 0.42 |  |  |  |  | 0.58 |  |  | 0.59 |  |  |  | 6.55 |  |  | 6.39 |  |  | 5880 |  |  |  | 5970 | [6 empty] | 0.28 |  |  | 0.26 |  | 1.44 |  |  |  | 1.44 | [5 empty] | 257 |  |  | 1.09 | [5 empty] | 17.5 |  |  | 17.9 |  |  | 1.77 |  |  | 1.76 |  | 88 |  |  |  | 92 |  | 58
OREAS682 | 0.117 |  |  |  | 0.117 |  | 88400 |  |  |  | 88700 | [10 empty] | 0.075 |  |  |  | 389 |  |  | 376 |  |  | 1.24 |  |  |  | 0.099 |  |  |  |  | 64000 |  |  |  | 66200 | [8 empty] | 35.9 | [5 empty] | 50 |  |  | 52 | 2807 |  |  |  | 3701 |  |  | 3.46 |  |  | 3.57 | 258 |  |  |  | 261 | 2.95 |  |  | 2.92 |  | 1.67 |  |  | 1.62 |  | 1.21 |  |  | 1.25 |  | 67800 |  |  |  | 69400 |  |  |  | 17.9 |  | 18.3 | 3.51 |  |  | 3.66 | [5 empty] | 1.55 | [6 empty] | 0.59 |  |  | 0.55 |  | 0.038 |  |  |  | 11800 |  |  |  | 11800 |  |  | 16.6 |  |  | 17.3 |  |  | 11.5 |  |  | 12.8 |  |  | 0.23 |  |  | 0.22 |  | 48600 |  |  |  | 49500 |  |  |  |  | 1160 |  |  |  | 1200 |  |  | 1.45 |  |  |  | 16000 | [5 empty] | 5.43 |  |  | 5.16 |  |  | 18.9 |  |  | 19.4 |  |  | 560 |  |  |  | 572 |  | Available | Super CRM | Au | Pd | Pt | primary | gabbronorite | magmatic PGE | 1220 |  |  |  | 1230 |  |  | 9.19 |  |  |  | 10.1 |  |  | 0.444 | 4.63 |  |  | 4.66 |  |  |  | 0.868 |  |  | 72 |  |  | 1140 |  |  |  | 1110 | 0.2 |  |  |  | 23.7 |  |  |  | 21.4 | [6 empty] | 239600 | [5 empty] | 4.03 |  |  | 1.63 | [6 empty] | 469 |  |  |  | 455 |  |  | 0.38 |  |  |  |  | 0.52 |  |  | 0.5 |  |  |  | 5.72 |  |  | 5.52 |  |  | 5030 |  |  |  | 5110 |  |  | 0.15 |  |  |  | 0.24 |  |  | 0.23 |  | 1.28 |  |  |  | 1.36 | [5 empty] | 231 |  |  | 1.08 | [5 empty] | 14.9 |  |  | 15.4 |  |  | 1.52 |  |  | 1.51 |  | 84 |  |  |  | 90 |  | 52
OREAS683 | 0.172 |  |  |  | 0.172 |  | 71500 |  |  |  | 72400 | [10 empty] | 0.207 |  |  |  | 188 |  |  | 184 |  |  | 0.56 |  |  |  | 0.16 |  |  |  |  | 52300 |  |  |  | 53200 |  |  |  |  | 0.072 |  |  |  | 17.1 |  |  | 17.5 |  |  | 85 |  |  | 86 | 7710 |  |  |  | 9940 |  |  | 1.32 |  |  | 1.34 | 404 |  |  |  | 405 | 1.54 |  |  | 1.52 |  | 0.93 |  |  | 0.89 |  | 0.58 |  |  | 0.6 |  | 73200 |  |  |  | 74600 |  |  |  | 13.8 |  | 14.3 | 1.64 |  |  | 1.7 | [5 empty] | 0.75 | [6 empty] | 0.32 |  |  | 0.3 |  | 0.028 |  |  |  | 5070 |  |  |  | 5060 |  |  | 8.17 |  |  | 8.35 |  |  | 6.51 |  |  | 7.48 |  |  | 0.13 |  |  | 0.13 |  | 86300 |  |  |  | 86500 |  |  |  |  | 1200 |  |  |  | 1240 |  |  | 1 |  |  |  | 10300 | [5 empty] | 2.61 | [5 empty] | 8.75 |  |  | 9.13 |  |  | 1181 |  |  |  | 1215 |  | Available | Super CRM | Au | Pd | Pt | primary | pyroxenite | magmatic PGE | 500 | [6 empty] | 10.2 | [6 empty] | 0.853 | 2.17 |  |  | 2.13 |  |  |  | 1.76 |  |  | 27.9 |  |  | 2050 |  |  |  | 1940 |  |  |  |  | 19.7 |  |  |  | 19.2 | [6 empty] | 228700 | [5 empty] | 1.87 |  |  | 0.85 | [6 empty] | 276 |  |  |  | 267 | [7 empty] | 0.25 |  |  | 0.25 |  |  |  | 2.42 |  |  | 2.3 |  |  | 2630 |  |  |  | 2700 | [6 empty] | 0.13 |  |  | 0.13 |  | 0.58 |  |  |  | 0.59 | [5 empty] | 196 |  |  | 1.23 | [5 empty] | 8.02 |  |  | 8.12 |  |  | 0.88 |  |  | 0.88 |  | 92 |  |  |  | 84 |  | 26.3
OREAS684 | 0.352 |  |  |  | 0.352 |  | 59600 |  |  |  | 60200 | [10 empty] | 0.248 |  |  |  | 71 |  |  | 71 | [6 empty] | 0.36 |  |  | 0.4 |  | 44400 |  |  |  | 45600 |  |  |  |  | 0.12 |  |  |  | 6.62 |  |  | 6.65 |  |  | 112 |  |  | 118 | 10400 |  |  |  | 13600 |  |  | 0.26 |  |  |  | 978 |  |  |  | 1001 | 0.78 |  |  |  |  | 0.55 |  |  | 0.51 |  | 0.24 |  |  | 0.25 |  | 78700 |  |  |  | 80000 |  |  |  | 11.4 |  | 11.7 | 0.7 |  |  | 0.72 | [5 empty] | 0.37 | [6 empty] | 0.18 |  |  |  |  | 0.03 |  |  |  | 1520 |  |  |  | 1900 |  |  | 3.33 |  |  | 3.41 |  |  | 3.95 | [5 empty] | 0.087 |  |  |  |  | 107800 |  |  |  | 108500 |  |  |  |  | 1270 |  |  |  | 1290 |  |  | 1.19 |  |  |  | 6750 | [5 empty] | 1.19 | [5 empty] | 3.14 |  |  | 3.16 |  |  | 2168 |  |  |  | 2230 |  | Available | Super CRM | Au | Pd | Pt | primary | pyroxenite | magmatic PGE | 120 | [6 empty] | 11.1 |  |  |  | 11.4 |  |  | 1.72 | 0.81 |  |  | 0.8 |  |  |  | 3.87 |  |  | 5.97 |  |  | 4590 |  |  |  | 4550 |  |  |  |  | 19.1 |  |  |  | 19.4 | [6 empty] | 224200 | [8 empty] | 0.66 | [6 empty] | 161 |  |  |  | 157 | [7 empty] | 0.12 |  |  | 0.11 |  |  |  | 0.77 |  |  | 0.74 |  |  | 1380 |  |  |  | 1440 |  |  | 0.065 |  |  |  | 0.081 |  |  |  |  | 0.22 | [9 empty] | 180 |  |  | 0.56 | [5 empty] | 4.39 |  |  | 4.5 |  |  | 0.56 |  |  | 0.53 |  | 99 |  |  |  | 101 |  | 12.4
OREAS700 |  | 0.499 |  |  | 0.499 |  | 55700 | 31300 | [5 empty] | 106200 |  | 4.35 | 3.88 |  |  |  | 0.505 | 0.506 | 30 |  |  | 158 | 81 |  |  |  |  | 2.32 | 0.73 |  |  |  | 6.89 |  |  |  | 55500 | 44500 | [5 empty] | 78600 |  |  | 0.5 |  |  |  | 43.9 |  |  |  | 158 | 16.8 |  |  |  | 47.2 | 51 | [5 empty] | 109 |  |  |  | 2020 | 2030 |  | 2040 | [16 empty] | 155700 | 146600 |  | 160600 |  |  |  |  | 129 | 112 | [10 empty] | 1.42 | 0.81 | [10 empty] | 2.1 | 1.67 |  |  | 15700 | 12400 |  |  |  |  | 18900 | 32.5 | 20.6 |  |  |  |  | 223 | 84 |  |  |  | 19500 | 0.18 | 0.13 |  |  |  | 9950 | 9480 | [5 empty] | 17400 |  | 3140 | 2370 |  |  |  |  | 4150 | 81 | 83 |  |  | 12100 | 1640 |  |  |  | 16500 |  | 10.4 | [10 empty] | 24.1 | 24.5 |  | 50 |  |  | Available | Super CRM | W | Au | Cu | primary | magnetite skarn | skarn | 3470 | 3400 |  | 3530 |  |  |  | 6.83 | 5.1 |  | 10 | [17 empty] | 2950 | 2970 |  | 3040 |  | 0.7 |  |  |  | 9.55 | 8.77 |  |  |  |  | 2.01 | [6 empty] | 473000 | [6 empty] | 133 | 110 |  | 182 |  |  |  | 124 | 46.1 | [15 empty] | 0.19 |  | 7.75 | [5 empty] | 1790 | 970 |  |  |  |  | 3200 | 2.54 | [8 empty] | 4.73 | [6 empty] | 56 |  |  |  |  | 110 | 9890 |  |  | 11300 |  |  | 13.5 | 11.5 |  |  |  |  | 1.26 |  |  |  |  | 216 | 207 |  | 231 |  |  | 47.3 | 24.9
OREAS701 | 1.12 | 1.11 |  |  | 1.11 |  | 63200 | 41600 | [5 empty] | 124000 |  | 5.58 | 6 |  |  |  | 1.07 | 1.11 |  |  |  | 79 | 46.8 |  |  |  |  | 0.74 |  |  |  | 6.67 | 6.57 |  |  |  | 36200 | 29000 | [5 empty] | 51800 |  | 0.5 | 0.3 |  |  | 18.4 | 13.3 |  |  |  | 227 | 20.6 |  |  |  | 28.9 | 32.3 |  |  |  |  | 100 | 219 |  |  |  | 4910 | 4790 |  | 4850 | [16 empty] | 230200 | 228400 |  | 239800 |  |  |  |  | 246 | 213 | [10 empty] | 1.27 | 1 |  |  |  |  | 5 | [5 empty] | 0.95 | 0.74 |  |  | 25700 | 20700 |  |  |  |  | 31200 | 9.8 | 6.02 |  |  |  |  | 128 | 112 |  |  |  | 18000 | 0.11 | 0.083 |  |  |  | 7170 | 6890 | [5 empty] | 13200 |  | 3240 | 2480 |  |  |  |  | 4280 | 254 | 249 |  |  | 6910 | 730 |  |  |  | 9160 | 15 | 9.19 | [10 empty] | 14.9 | 13.5 |  |  |  |  | Available | Super CRM | W | Au | Cu | primary | magnetite skarn | skarn | 5120 | 4790 |  | 5190 |  |  |  | 7.72 | 5.92 | [19 empty] | 6880 | 6830 |  | 6940 |  | 0.37 |  |  |  | 6.21 | 5.26 |  |  |  | 5 | 3.98 | [6 empty] | 339500 | [6 empty] | 110 | 85 |  | 197 |  |  |  | 117 | 45.3 | [5 empty] | 0.5 |  |  |  |  | 0.3 | 0.27 |  |  |  | 0.29 |  | 5.74 | 5.42 |  |  |  |  | 1540 | 950 |  |  |  |  | 2650 | 5.51 | 5.11 | [7 empty] | 8.34 | 8.39 | [5 empty] | 51 | [8 empty] | 24300 |  |  | 8.1 | 7.84 |  |  |  |  | 0.74 |  |  |  |  | 336 | 311 |  | 338 |  |  | 46.4 | 17.6
OREAS722 | [198 empty] | Available |  | C-(Graphite) |  |  | primary | granodiorite | crystalline vein
OREAS723 | [198 empty] | Available |  | C-(Graphite) |  |  | primary | granodiorite | crystalline vein
OREAS724 | [198 empty] | Available |  | C-(Graphite) |  |  | primary | granodiorite | crystalline vein
OREAS725 | [198 empty] | Available |  | C-(Graphite) |  |  | primary | granodiorite | crystalline vein
OREAS750 | [6 empty] | 54200 |  |  |  | 55000 |  |  | 105800 |  | 13.3 |  |  |  | 13.6 | [5 empty] | 432 |  |  | 441 |  | 479 | 37.6 |  |  | 41.1 | 1 |  |  | 0.97 |  | 8280 |  |  |  | 8280 |  |  | 11400 |  | 0.58 |  |  |  | 33.2 |  |  | 33.7 |  |  | 3.99 |  |  | 4.23 | 27.6 |  |  |  | 44.3 |  | 100 | 22.6 |  |  | 22.9 | 20.4 |  |  |  |  | 1.66 |  |  | 2.54 |  | 0.65 |  |  | 1.25 |  | 0.6 |  |  | 0.61 |  | 16700 |  |  |  | 17300 |  | 24500 |  | 13 |  | 12.7 | 2.57 |  |  | 3.06 |  | 0.1 |  |  | 2.8 | 1.34 | [6 empty] | 0.3 |  |  | 0.49 |  | 0.026 |  |  | 0.1 | 16900 |  |  |  | 17000 |  | 20800 | 15.7 |  |  | 16.5 |  |  | 2320 |  |  | 2300 | 4960 | 5420 | 0.078 |  |  | 0.17 |  | 3150 |  |  |  | 3210 |  |  | 5450 |  | 380 |  |  |  | 400 |  | 500 | 2.17 |  |  |  | 15300 |  |  |  |  | 21000 | 21.3 |  |  | 21.8 |  |  | 14.1 |  |  | 15.2 |  |  | 11.4 | [5 empty] | Available | Super CRM | Li2O | Li | Sn | primary | pegmatite | pegmatitic | 700 |  |  |  | 700 |  | 1570 | 13.8 | [7 empty] | 4.01 |  |  | 3.97 | [6 empty] | 253 |  |  | 730 |  |  |  | 760 | 0.42 |  |  |  | 3.72 | [10 empty] | 368700 |  | 794300 |  |  |  | 3.26 |  |  | 25.2 |  |  |  | 43.3 |  | 1770 | 74 |  |  |  | 78 |  | 100 | 9.78 |  |  | 9.91 |  | 0.35 |  |  | 0.45 |  |  |  | 6.71 |  |  | 6.56 |  |  | 1580 |  |  |  | 1600 |  | 2640 | 1.45 |  |  | 1.47 | 0.099 |  |  | 0.19 |  | 4.24 |  |  |  | 4.45 | [5 empty] | 28.1 |  |  | 5.46 |  |  |  | 5.47 |  | 7.26 |  |  | 13.3 |  |  | 0.57 |  |  | 1.19 |  | 65 |  |  |  | 65 |  | 31.3
OREAS751 | [6 empty] | 80100 |  |  |  | 82400 |  |  | 158800 |  | 10.3 |  |  |  | 10.4 | [5 empty] | 414 |  |  | 405 |  | 499 | 97 |  |  | 105 | 1.77 |  |  | 1.93 |  | 7420 |  |  |  | 7720 |  |  | 10600 |  | 1.14 |  |  | 1.15 | 28.9 |  |  | 31.6 |  |  | 3.81 |  |  | 3.72 | 31.3 | [6 empty] | 49.4 |  |  | 48.5 | 31.9 |  |  |  | 31.3 | 1.75 |  |  | 2.34 |  | 0.6 |  |  | 1.27 |  | 0.61 |  |  | 0.53 |  | 16200 |  |  |  | 16700 |  | 24000 |  | 18.8 |  | 19.3 | 2.43 |  |  | 3.03 |  |  |  |  | 4.8 | 2.01 | [6 empty] | 0.27 |  |  | 0.43 | [5 empty] | 24100 |  |  |  | 23900 |  | 29200 | 14.3 |  |  | 15.7 |  |  | 4630 |  |  | 4680 | 10100 | 6960 | 0.07 |  |  | 0.16 |  | 2870 |  |  |  | 2930 |  |  | 5070 |  | 650 |  |  |  | 660 |  | 890 | 3.27 |  |  | 3.48 | 24700 |  |  |  |  | 34200 | 39.3 |  |  | 40.9 |  |  | 14.4 |  |  | 14.1 |  |  | 13.1 | [5 empty] | Available | Super CRM | Li2O | Li | Sn | primary | pegmatite | pegmatitic | 1240 |  |  |  | 1170 |  | 2800 | 19.2 |  |  |  | 22.3 |  |  |  | 3.66 |  |  | 3.78 | [6 empty] | 496 |  |  | 600 |  |  |  | 650 | 0.61 |  |  | 0.62 | 3.41 | [10 empty] | 332300 |  | 714300 |  |  |  | 3 |  |  | 54 |  |  |  | 156 |  | 1550 | 79 |  |  |  | 81 |  |  | 27.3 |  |  | 28.1 |  | 0.34 |  |  | 0.43 |  |  |  | 6.07 |  |  | 6.33 |  |  | 1440 |  |  |  | 1410 |  | 2430 | 2.82 |  |  | 2.95 | 0.088 |  |  | 0.17 |  | 6.81 |  |  |  | 7.13 | [5 empty] | 26.4 |  |  | 6.98 |  |  |  | 6.93 |  | 6.82 |  |  | 12.1 |  |  | 0.5 |  |  | 1.1 |  | 93 |  |  |  | 95 |  | 35.5 |  |  |  | 103
OREAS752 | [6 empty] | 79400 |  |  |  | 85100 |  |  | 163000 |  | 13.7 |  |  |  | 14.1 | [5 empty] | 58 |  |  | 57 |  |  | 154 |  |  | 154 | 2.47 |  |  | 2.55 |  | 1990 |  |  |  | 2150 |  |  | 2870 |  | 1.57 |  |  | 1.57 | 3 |  |  | 3.48 |  |  | 1.22 |  |  | 1.28 | [7 empty] | 70 |  |  | 66 | 36.4 |  |  |  | 38.1 | 0.34 |  |  | 0.36 |  | 0.13 |  |  | 0.14 | [6 empty] | 8350 |  |  |  | 8650 |  | 12500 |  | 17.8 |  | 17.8 |  |  |  | 0.36 |  |  |  |  | 6.37 | 2.05 | [6 empty] | 0.05 |  |  | 0.054 | [5 empty] | 20800 |  |  |  | 21000 |  | 25400 | 1.5 |  |  | 1.88 |  |  | 6950 |  |  | 7070 | 15200 | 6810 | [5 empty] | 440 |  |  |  | 470 |  |  | 870 |  | 790 |  |  |  | 810 |  | 1070 | 3.12 |  |  | 3.38 | 27000 |  |  |  |  | 37500 | 53 |  |  | 54 |  |  | 1.42 |  |  | 1.49 |  |  | 10.4 | [5 empty] | Available | Super CRM | Li2O | Li | Sn | primary | pegmatite | pegmatitic | 1400 |  |  |  | 1350 |  | 3200 | 16.2 | [7 empty] | 0.38 |  |  | 0.43 | [6 empty] | 659 |  |  | 420 |  |  |  |  | 0.71 |  |  |  | 0.5 | [10 empty] | 341800 |  | 730100 |  |  |  | 0.4 |  |  | 79 |  |  |  | 238 |  | 1010 | 36.3 |  |  |  | 43.4 |  |  | 41.5 |  |  | 41 |  | 0.063 |  |  | 0.078 |  |  |  | 0.95 |  |  | 0.97 |  |  | 160 | [6 empty] | 3.86 |  |  | 3.84 | [5 empty] | 7.9 |  |  |  | 8.44 | [8 empty] | 5.26 |  |  |  | 5.11 |  | 1.52 |  |  | 1.9 | [7 empty] | 98 |  |  |  | 98 |  | 24.5 |  |  |  | 29.6
OREAS753 | [6 empty] | 82200 |  |  |  | 85700 |  |  | 164000 |  | 5.33 | [9 empty] | 18.2 |  |  | 18.7 |  |  | 118 |  |  | 120 | 2.2 |  |  | 2.31 |  | 1130 |  |  |  | 1090 |  |  | 1600 |  | 1.54 |  |  | 1.52 |  |  |  | 0.79 |  |  | 0.96 |  |  | 1.07 | 20.8 | [6 empty] | 64 |  |  | 62 | 18.4 |  |  |  | 22.8 | 0.15 |  |  | 0.18 |  | 0.048 | [9 empty] | 8390 |  |  |  | 8710 |  | 12500 |  | 16.1 |  | 16.6 |  |  |  | 0.14 |  |  |  |  | 6.58 | 1.06 | [6 empty] | 0.017 | [8 empty] | 19300 |  |  |  | 19500 |  | 23600 | 0.36 |  |  | 0.37 |  |  | 9850 |  |  | 10200 | 21900 | 4810 | [5 empty] | 110 | [8 empty] | 740 |  |  |  | 760 |  | 1000 | 3.32 |  |  | 3.71 | 21600 |  |  |  |  | 29600 | 36.3 |  |  | 36.2 |  |  | 0.28 |  |  | 0.26 |  |  | 10.8 | [5 empty] | Available | Super CRM | Li2O | Li | Sn | primary | pegmatite | pegmatitic | 1110 |  |  |  | 1030 |  | 2540 | 10.9 | [10 empty] | 0.087 | [6 empty] | 618 |  |  | 140 |  |  |  |  | 0.27 |  |  |  | 0.1 | [12 empty] | 737000 |  |  |  | 0.11 |  |  | 84 |  |  |  | 135 |  | 380 | 25.5 |  |  |  | 30.9 |  |  | 20 |  |  | 19.8 | [8 empty] | 0.26 | [5 empty] | 40 | [6 empty] | 3.67 |  |  | 3.66 | [5 empty] | 5.83 |  |  |  | 6.15 | [8 empty] | 5.62 |  |  |  | 5.32 |  | 0.65 |  |  | 0.82 | [7 empty] | 87 |  |  |  | 88 |  | 11.4 |  |  |  | 11.6
OREAS901 | 0.439 | 0.276 |  |  | 0.276 |  | 68100 | 9920 | [7 empty] | 71 | 66 |  |  |  | 0.34 | 0.363 |  |  |  | 229 | 86 |  |  |  |  | 6.17 | 4.49 |  |  | 4.75 | 4.35 |  |  |  | 920 | 910 | [11 empty] | 95 | 78 |  |  |  |  | 73 |  |  |  | 57 | 23 | [5 empty] | 5.12 | 0.97 |  |  | 1410 | 1440 | [18 empty] | 40300 | 37000 | [6 empty] | 18.7 | 3.15 | [7 empty] | 0.11 |  |  | 5.27 | [11 empty] | 0.26 | 0.21 |  |  | 36700 | 5120 | [5 empty] | 47 | 38.1 |  |  |  |  | 17.9 | [5 empty] | 0.53 | 0.22 |  |  |  | 6000 | 1240 | [7 empty] | 290 | 300 | [5 empty] | 3.36 | 3.23 |  |  | 420 | [17 empty] | 39.9 | 34.7 | [5 empty] | Super CRM | Cu | Au | Cu-Sol(H2SO4) | oxide | argillaceous sandstone | sediment hosted | 620 | 590 | [5 empty] | 17.4 | 14.6 | [14 empty] | 23.9 |  |  |  |  | 360 | 330 |  |  |  | 2.61 | 1.47 |  |  | 14 | 5.55 |  |  |  |  | 2.68 | [13 empty] | 3.33 | 0.58 | [5 empty] | 31 | 21 | [5 empty] | 0.76 |  |  |  |  | 1.18 | 0.77 |  |  |  | 0.076 |  | 16.1 | 9.13 | [5 empty] | 80 | [5 empty] | 0.78 | 0.34 | [7 empty] | 10.3 | 5.84 | [17 empty] | 37.4 | 18.8 |  |  |  |  | 3.58 | 1.49 |  |  |  | 24 | 20.2 |  |  |  |  | 176 | 28.1
OREAS902 | 0.343 | 0.284 |  |  | 0.284 |  | 47400 | 5350 | [7 empty] | 574 | 569 |  |  |  | 0.01 |  |  |  |  | 170 | [5 empty] | 2.23 | 0.99 |  |  | 8.49 | 8.43 |  |  |  | 40500 | 41900 | [11 empty] | 75 | 28.3 |  |  |  |  | 926 |  |  |  | 51 | 24.1 | [5 empty] | 2.88 | 0.3 |  |  | 3010 | 3080 | [18 empty] | 31900 | 30400 | [6 empty] | 11.7 | 1.55 | [6 empty] | 0.18 |  |  |  | 4.43 | 0.54 | [10 empty] | 0.25 | 0.22 |  |  | 32100 | 2680 | [5 empty] | 36.7 | [5 empty] | 9.77 | 3.67 |  |  |  |  | 0.3 | 0.088 |  |  |  | 24800 | 22400 | [7 empty] | 460 | 460 | [5 empty] | 12.2 | 12.6 |  |  | 440 | [17 empty] | 164 | 159 |  |  |  |  | Available | Super CRM | Cu | Au | Cu-Sol(H2SO4) | oxide | argillaceous sandstone | sediment hosted | 690 | 670 | [5 empty] | 13.3 | 10.7 | [14 empty] | 9.93 |  |  | 0.006 |  | 17600 | 17800 |  |  |  | 1.65 | 0.89 |  |  | 6.9 | 2.93 |  |  |  | 2.41 | 1.94 | [13 empty] | 2.05 | [6 empty] | 28.4 | 21.8 | [10 empty] | 0.58 | 0.31 | [5 empty] | 11.3 | 5.05 | [11 empty] | 0.7 | 0.24 | [7 empty] | 6.47 | 2.2 | [5 empty] | 8.79 | [5 empty] | 3.83 | [5 empty] | 18.1 | 7.95 |  |  |  |  | 1.94 | 0.61 | [9 empty] | 150 | 15
OREAS903 | 0.432 | 0.349 |  |  | 0.349 |  | 58900 | 5380 | [7 empty] | 49.7 | 47.5 |  |  |  | 0.005 |  |  |  |  | 197 | 63 |  |  |  |  | 4.42 | 2.69 |  |  | 8.94 | 8.76 |  |  |  | 6250 | 6330 | [7 empty] | 0.2 | 0.21 |  |  | 82 | 46.2 |  |  |  |  | 131 |  |  |  | 73 | 26.1 | [5 empty] | 3.57 | 0.28 |  |  | 6520 | 6710 | [18 empty] | 41600 | 39400 | [6 empty] | 15 | 1.58 | [7 empty] | 0.098 |  |  | 4.56 | 0.61 | [10 empty] | 0.16 | 0.11 |  |  | 33100 | 3310 | [5 empty] | 40.2 | 22.8 |  |  |  |  | 18.3 | [5 empty] | 0.36 | 0.099 |  |  |  | 7140 | 2340 | [7 empty] | 690 | 710 | [5 empty] | 4.32 | 4.26 |  |  | 300 | [17 empty] | 54 | 48.7 |  |  |  |  | Available | Super CRM | Cu | Au | Cu-Sol(H2SO4) | oxide | argillaceous sandstone | sediment hosted | 1070 | 1030 | [5 empty] | 11.3 | 8.95 | [14 empty] | 12.6 |  |  |  |  | 5000 | 5010 |  |  |  | 1.57 | 0.96 |  |  | 10.2 | 3.15 |  |  |  | 6.06 | 5.34 | [13 empty] | 2.63 | [6 empty] | 77 | 17.7 | [5 empty] | 0.54 |  |  |  |  | 0.83 | 0.47 |  |  |  | 0.034 |  | 13.6 | 6.36 |  |  |  |  | 1920 | 80 | [5 empty] | 0.62 | 0.14 | [7 empty] | 7.58 | 3.24 | [5 empty] | 13.3 | [6 empty] | 0.53 |  |  |  |  | 22.5 | 9.23 |  |  |  |  | 2.36 | 0.69 |  |  |  | 24.3 | 21.3 |  |  |  |  | 152 | 18.2
OREAS904 | 0.551 | 0.366 |  |  | 0.366 |  | 63000 | 12500 | [7 empty] | 98 | 91 |  |  |  |  | 0.045 |  |  |  | 194 | 68 |  |  |  |  | 7.86 | 6.54 |  |  | 4.05 | 3.74 |  |  |  | 460 | 400 | [8 empty] | 0.058 |  |  | 86 | 70 |  |  |  |  | 83 |  |  |  | 54 | 17.5 | [5 empty] | 3.79 | 0.62 |  |  | 6120 | 6300 | [18 empty] | 66800 | 64000 | [6 empty] | 16.7 | 3.4 | [6 empty] | 0.18 |  |  |  | 4.99 | [11 empty] | 0.22 | 0.17 |  |  | 33100 | 6030 | [5 empty] | 43.2 | 33.9 |  |  |  |  | 16.7 | [5 empty] | 0.47 | 0.21 |  |  |  | 5560 | 1430 | [7 empty] | 410 | 410 | [5 empty] | 2.12 | 2.02 |  |  | 340 | [17 empty] | 40.1 | 36.6 | [5 empty] | Super CRM | Cu | Au | Cu-Sol(H2SO4) | oxide | argillaceous sandstone | sediment hosted | 980 | 950 | [5 empty] | 10.6 | 8.49 | [14 empty] | 22.4 |  |  |  |  | 630 | 340 |  |  |  | 1.48 | 0.78 |  |  | 11.2 | 3.83 |  |  |  | 3.3 | 2.81 | [13 empty] | 2.83 | 0.58 | [5 empty] | 27.2 | 16.5 | [5 empty] | 0.54 |  |  |  |  | 1 | 0.7 | [5 empty] | 14.3 | 7.56 | [11 empty] | 0.52 | 0.15 | [7 empty] | 8.43 | 5.2 | [5 empty] | 21.7 | [5 empty] | 2.12 | [5 empty] | 31.5 | 17.2 |  |  |  |  | 3.14 | 1.41 |  |  |  | 26.3 | 22.4 |  |  |  |  | 171
OREAS905 | 0.518 | 0.516 |  |  | 0.516 |  | 74200 | 8170 | 75900 | [6 empty] | 34.7 | 31.7 | 36.2 |  |  | 0.395 | 0.391 |  |  |  | 2699 | 249 | 2795 |  |  |  | 3.04 | 0.93 | 3.08 |  | 5.72 | 5.74 | 6.2 |  |  | 5900 | 3370 | 6080 | [6 empty] | 0.36 | 0.34 |  |  | 92 | 80 | 96 |  |  |  | 14.8 | 15.3 |  |  | 19.2 | 17.6 | [5 empty] | 6.78 | 1.32 | 7.1 |  | 1533 | 1562 | 1571 |  |  | 3.72 | 1.73 | 3.78 |  |  | 1.12 | 0.44 | 1.14 |  |  | 1.42 | 0.92 | 1.46 |  |  | 40800 | 35000 | 42300 | [5 empty] | 25.1 | 6.43 |  | 5.9 | 3.59 | 6.06 | [6 empty] | 6.84 | 1.22 | 7.26 |  |  |  | 0.05 | 0.5 | 0.22 | 0.53 |  |  | 0.64 | 0.58 | 0.62 |  | 28800 | 3220 | 29400 |  |  |  |  | 46 | 39.8 | 48 |  |  |  | 20 | 4.87 | 20.6 |  |  |  | 0.1 | 0.034 |  |  |  | 2760 | 1580 | 2880 | [6 empty] | 380 | 350 | 390 |  |  |  |  | 3.27 | 3.02 | 2.95 |  | 24000 | 920 |  |  |  |  | 18.1 |  | 18.5 |  |  |  | 39.1 | 30.5 | 40.5 |  |  |  | 9.54 | 8.9 | [5 empty] | Super CRM | Cu | Cu-Sol(H2SO4) | Au | oxide | weathered rhyodacite | oxidised VMS | 280 | 230 | 280 |  |  |  |  | 30.4 | 17.1 | 30.8 | [5 empty] | 10.5 | 8.42 | 10.9 | [5 empty] | 19.3 | 137 |  |  |  | 660 | 650 | 710 |  |  | 1.95 | 1.12 | 1.96 |  | 4.9 | 1.89 |  |  |  | 2.84 | 2.32 |  |  | 323200 | [5 empty] | 5.05 | 7.64 |  |  |  | 3.96 | 1.27 | 7.49 |  |  |  |  | 157 | 12.3 | 159 |  |  |  |  | 1.34 |  | 1.38 |  |  | 0.77 | 0.44 | 0.81 |  |  | 0.065 |  | 14.6 | 8.88 | 14.7 |  |  |  | 1220 | 190 | 1280 |  |  |  |  | 0.72 | 0.11 | 0.74 |  | 0.11 | 0.047 | 0.14 |  |  | 4.97 | 2.37 | 5 |  |  |  |  | 6.05 | 11.3 |  |  |  |  | 2.78 | 1 | 3.02 |  |  |  | 15.7 | 7.08 | 16.6 |  |  |  | 0.68 | 0.27 | 0.76 |  |  | 138 | 67 | 139 |  |  |  | 252 | 47.5 | 270
OREAS906 | 0.754 | 0.735 |  |  | 0.735 |  | 73600 | 7870 | 74800 | [6 empty] | 22.8 | 20.4 | 23.6 |  |  | 0.051 | 0.049 |  |  |  | 2714 | 241 | 2811 |  |  |  | 2.94 | 0.91 | 2.99 |  | 11.1 | 11 | 11.6 |  |  | 5660 | 3150 | 5820 | [6 empty] | 0.42 | 0.41 |  |  | 93 | 79 | 96 |  |  |  | 24.2 | 24.9 |  |  | 8.96 | 8.83 | [5 empty] | 6.8 | 1.22 | 7 |  | 3100 | 3150 | 3160 |  |  | 3.7 | 1.71 | 3.9 |  |  | 1.13 | 0.43 | 1.16 |  |  | 1.54 | 0.97 | 1.55 |  |  | 55000 | 49800 | 57700 | [5 empty] | 28.4 | 8.98 |  | 6.2 | 3.65 | 6.18 | [6 empty] | 6.99 | 1.22 | 7.49 |  |  |  | 0.05 | 0.5 | 0.22 | 0.54 |  |  | 1.23 | 1.16 | 1.29 |  | 28400 | 2970 | 29400 |  |  |  |  | 46.7 | 40 | 48.3 |  |  |  | 19.3 | 4.18 | 19.6 |  |  |  | 0.1 | 0.034 |  |  |  | 2770 | 1330 | 2880 | [6 empty] | 370 | 340 | 390 |  |  |  |  | 4.05 | 3.85 | 4.25 |  | 24200 | 900 |  |  |  |  | 17.8 |  | 17.9 |  |  |  | 39.7 | 30.6 | 40.3 |  |  |  | 4.89 | 4.53 |  |  |  |  | Available | Super CRM | Cu | Cu-Sol(H2SO4) | Au | oxide | weathered rhyodacite | oxidised VMS | 270 | 240 | 280 |  |  |  |  | 36.1 | 22.5 | 36.6 | [5 empty] | 10.7 | 8.61 | 10.8 | [5 empty] | 16.7 | 137 |  |  |  | 380 | 360 |  |  |  | 2.36 | 1.52 | 2.47 |  | 4.6 | 1.76 |  |  |  | 4.99 | 4.54 |  |  | 312000 | [5 empty] | 5.22 | 7.6 |  |  |  | 4.33 | 1.64 | 10.8 |  |  |  |  | 156 | 11.8 | 161 |  |  |  |  | 1.35 |  | 1.39 |  |  | 0.77 | 0.43 | 0.8 |  |  | 0.11 |  | 14.8 | 8.77 | 14.6 |  |  |  | 1130 | 170 | 1190 |  |  |  |  | 0.71 | 0.1 | 0.71 |  | 0.11 | 0.045 |  |  |  | 5.06 | 2.33 | 5.14 | [5 empty] | 7 |  |  |  |  | 2.7 | 0.64 | 2.71 |  |  |  | 15.8 | 6.91 | 16.6 |  |  |  | 0.7 | 0.26 | 0.76 |  |  | 163 | 89 | 163 |  |  |  | 261 | 47.5 | 274
OREAS907 | 1.35 | 1.3 |  |  | 1.3 |  | 69500 | 9450 | 70200 | [6 empty] | 39.7 | 37 | 40.4 |  |  | 0.101 | 0.1 |  |  |  | 2425 | 225 | 2483 |  |  |  | 2.71 | 0.87 | 2.79 |  | 22.4 | 22.3 | 22.9 |  |  | 5020 | 2800 | 5160 | [6 empty] | 0.55 | 0.54 |  |  | 87 | 73 | 88 |  |  |  | 45.8 | 45.8 |  |  | 9.42 | 8.59 | [5 empty] | 6.08 | 1.17 | 6.35 |  | 6380 | 6370 | 6390 |  |  | 3.55 | 1.63 | 3.84 |  |  | 1.18 | 0.43 | 1.29 |  |  | 1.57 | 0.95 | 1.64 |  |  | 86200 | 81800 | 89500 | [5 empty] | 34.5 | 14.7 |  | 5.53 | 3.45 | 5.87 | [6 empty] | 6.49 | 1.09 | 6.94 |  |  |  | 0.05 | 0.5 | 0.21 | 0.58 |  |  | 2.49 | 2.35 | 2.7 |  | 25800 | 2860 | 26300 |  |  |  |  | 43.8 | 36.1 | 44.2 |  |  |  | 17.7 | 4.05 | 18.6 |  |  |  | 0.12 | 0.039 | 0.13 |  |  | 4240 | 2210 | 4410 | [6 empty] | 360 | 330 | 370 |  |  |  |  | 5.88 | 5.64 | 5.71 |  | 22000 | 860 |  |  |  |  | 15.9 |  | 17 |  |  |  | 37.3 | 27.8 | 37.4 |  |  |  | 5.27 | 4.74 | [5 empty] | Super CRM | Cu | Cu-Sol(H2SO4) | Au | oxide | weathered rhyodacite | oxidised VMS | 270 | 240 | 290 |  |  |  |  | 46.2 | 34.1 | 46.3 | [5 empty] | 9.8 | 7.62 | 10 | [5 empty] | 16.7 | 124 |  |  |  | 690 | 660 | 730 |  |  | 3.35 | 2.28 | 3.49 |  | 4.92 | 2.16 | 4.73 |  |  | 9.76 | 9.05 |  |  | 292600 | [5 empty] | 4.79 | 7.2 |  |  |  | 5.03 | 2.34 | [5 empty] | 142 | 11.7 | 146 |  |  |  |  | 1.22 |  | 1.3 |  |  | 0.73 | 0.43 | 0.77 |  |  | 0.23 |  | 13.4 | 8.04 | 13.3 |  |  |  | 1130 | 170 | 1200 |  |  |  |  | 0.67 | 0.12 | 0.67 |  | 0.13 | 0.049 |  |  |  | 4.5 | 2.15 | 4.66 |  |  |  |  | 5.12 | 9.09 |  |  |  |  | 3.31 | 0.98 | 3.46 |  |  |  | 15.2 | 6.52 | 16.9 |  |  |  | 0.84 | 0.29 | 0.98 |  |  | 207 | 139 | 205 |  |  |  | 239 | 43.7 | 253
OREAS908 | 2.4 | 2.32 |  |  | 2.32 |  | 60500 | 11800 | 61800 | [6 empty] | 65 | 62 | 68 |  |  | 0.186 | 0.187 |  |  |  | 1868 | 171 | 1906 |  |  |  | 2.2 | 0.8 | 2.43 |  | 43.3 | 42 | 45 |  |  | 4180 | 2300 | 4340 | [6 empty] | 0.79 | 0.78 |  |  | 75 | 61 | 74 |  |  |  | 87 | 93 |  |  | 10.8 | 9.17 | [5 empty] | 4.86 | 1.01 | 4.95 |  | 12600 | 12500 | 12700 |  |  | 3.15 | 1.46 | 3.67 |  |  | 1.27 | 0.45 | 1.55 |  |  | 1.76 | 1.02 | 1.82 |  |  | 146400 | 138600 | 152500 | [5 empty] | 44.3 | 25.3 |  | 4.97 | 2.91 | 5.28 | [6 empty] | 5.63 | 0.99 | 6.08 |  |  |  | 0.05 | 0.49 | 0.2 | 0.6 |  |  | 4.9 | 4.55 | 5.11 |  | 20100 | 2370 | 20900 |  |  |  |  | 37.7 | 30.1 | 38.5 |  |  |  | 14.4 | 3.62 | 14.6 |  |  |  | 0.18 | 0.052 | 0.2 |  |  | 6950 | 3890 | 7340 | [6 empty] | 330 | 300 | 340 |  |  |  |  | 9.53 | 9.29 | 9.33 |  | 16900 | 730 |  |  |  |  | 13 |  | 13.8 |  |  |  | 32.5 | 22.5 | 32.8 |  |  |  | 6.42 | 5.62 | 7.27 |  |  |  | Available | Super CRM | Cu | Cu-Sol(H2SO4) | Au | oxide | weathered rhyodacite | oxidised VMS | 260 | 230 | 290 |  |  |  |  | 65 | 56 | 66 | [5 empty] | 8.56 | 6.07 | 8.56 | [5 empty] | 14.2 | 97 |  |  |  | 1280 | 1230 | 1290 |  |  | 5.2 | 3.69 | 5.23 |  | 5.55 | 3.07 | 4.98 |  |  | 19 | 17.3 |  |  | 259000 | [5 empty] | 4.09 | 6.53 |  |  |  | 6.22 | 3.57 | 26.4 |  |  |  |  | 113 | 11.8 | 115 |  |  |  |  | 0.96 |  | 1.03 |  |  | 0.65 | 0.36 | 0.73 |  |  | 0.45 |  | 11 | 6.61 | 10.9 |  |  |  | 1110 | 180 | 1230 |  |  |  |  | 0.57 | 0.14 | 0.56 |  | 0.16 | 0.057 | 0.21 |  |  | 3.73 | 1.77 | 3.82 |  |  |  |  | 7.91 | 12.8 |  |  |  |  | 4.51 | 1.51 | 4.17 |  |  |  | 14.4 | 6.01 | 17.2 |  |  |  | 1.13 | 0.37 | 1.34 |  |  | 285 | 226 | 290 |  |  |  | 210 | 38.5 | 213
OREAS920 | 0.2 | 0.099 |  |  | 0.099 |  | 76900 | 24300 |  |  | 78800 |  |  |  |  | 5.13 | 4.38 |  |  | 5 | 0.01 |  | 10 |  |  | 546 | 80 |  | 560 |  |  | 2.88 | 0.73 |  | 3 | 0.69 | 0.68 |  | 0.8 |  | 4970 | 3230 |  |  | 5280 |  |  |  |  | 0.08 | 0.063 |  | 0.2 | 94 | 72 |  | 93 |  |  | 15.6 |  |  | 16.1 | 79 | 42.5 |  |  | 101 |  |  | 8.63 | 2.1 |  | 8.98 | 112 | 110 |  |  | 113 | 6.44 | 5 |  | 6.33 |  | 3.69 | 3 |  | 3.74 |  | 1.5 | 1.5 |  | 1.59 |  | 41400 | 36300 |  |  | 41900 |  |  |  | 20.8 | 6.86 | 21 | 6.97 | 7 |  | 7.39 |  | 2 | 0.1 |  |  | 4.6 | 0.61 |  | 7.5 |  |  | 0.01 | 1.26 | 1 |  | 1.34 |  | 0.084 | 0.031 |  | 0.2 | 28900 | 4490 |  |  | 29400 |  |  | 46.1 | 37.2 |  | 47.7 |  |  | 29.1 | 21.2 |  | 27.8 |  |  | 0.5 | 0.3 |  | 0.56 |  | 13800 | 11000 |  |  | 13900 |  |  |  |  | 600 | 530 |  |  | 630 |  |  | 0.46 | 0.41 |  | 1 | 6330 | 400 |  |  |  |  | 17.4 | 0.43 |  | 17.2 |  |  | 40.4 | 32 |  | 41 |  |  | 41.8 | 38.4 |  |  | 44 |  |  | Super CRM | Cu | Ag | Zn | primary | siltstone | structurally-controlled sediment-hosted | 720 | 690 |  |  | 700 |  |  | 23.5 | 21.5 |  |  | 22.9 |  |  |  | 10.9 | 8.17 |  | 11.3 |  |  |  |  | 24.8 |  | 179 | 0.001 |  | 310 | 320 |  |  | 500 | 1.49 | 0.61 |  | 2 | 14.3 | 2.91 |  |  |  | 2 | 0.87 |  |  |  |  | 307200 |  |  |  | 5.67 |  | 7.86 |  |  | 5.04 | 1.21 |  |  | 6 |  |  | 82 | 16.9 |  |  | 82 |  |  | 1.25 | 0.05 |  | 1.44 |  | 1.06 | 0.73 |  | 1.12 |  | 0.05 |  | 19.3 | 15.3 |  | 19.5 |  |  | 4880 | 1230 |  |  | 4960 |  |  | 0.92 | 0.15 |  | 0.94 | 0.54 | 0.5 |  | 0.57 |  | 3.74 | 2.15 |  |  | 3.96 |  |  | 26.3 |  |  | 100 |  |  | 3.11 | 0.6 |  |  | 5 |  | 33.2 | 18.8 |  | 34.5 |  |  | 3.33 | 1.5 |  | 3.55 |  | 116 | 106 |  |  | 122 |  | 151 | 21.3
OREAS921 | 0.152 | 0.164 |  |  | 0.164 |  | 76200 | 24800 |  |  | 78600 |  |  |  |  | 5.15 | 4.46 |  |  | 5 | 0.005 |  | 10 |  |  | 537 | 75 |  | 549 |  |  | 2.83 | 0.74 |  | 4 | 1.2 | 1.25 |  | 2 |  | 4960 | 3220 |  |  | 5370 |  |  |  |  | 0.2 | 0.085 |  | 2 | 91 | 69 |  | 93 |  |  | 16.5 |  |  | 17.3 | 79 | 42.4 |  |  | 97 |  |  | 8.53 | 2.04 |  | 8.81 | 274 | 278 |  |  | 293 | 6.25 | 6 |  | 6.28 |  | 3.61 | 3 |  | 3.72 |  | 1.48 | 1.5 |  | 1.58 |  | 43000 | 38300 |  |  | 44600 |  |  |  | 21.3 | 7.03 | 21.2 | 6.83 | 7 |  | 7.42 |  | 2 | 0.2 |  | 5 | 4.45 | 0.62 |  | 7.22 |  |  | 0.02 | 1.23 | 1 |  | 1.32 |  | 0.11 | 0.053 |  | 0.2 | 28400 | 4330 |  |  | 28600 |  |  | 45.9 | 36.4 |  | 47.6 |  |  | 28.9 | 21.4 |  | 27.5 |  |  | 0.49 | 0.4 |  | 0.56 |  | 14200 | 11500 |  |  | 14300 |  |  |  |  | 640 | 560 |  |  | 670 |  |  | 0.5 | 0.45 |  | 1 | 6070 | 290 |  |  |  |  | 17.1 | 0.42 |  | 17.2 |  |  | 39.8 | 31.2 |  | 41 |  |  | 41.1 | 38 |  |  | 41.9 |  | Available | Super CRM | Cu | Ag | Zn | primary | siltstone | structurally-controlled sediment-hosted | 700 | 680 |  |  | 710 |  |  | 28 | 26 |  |  | 27.1 |  |  |  | 10.7 | 7.98 |  | 11.2 |  |  |  |  | 24.2 |  | 178 | 0.001 |  | 670 | 680 |  |  | 780 | 1.44 | 0.61 |  | 2 | 14.2 | 2.85 |  |  |  | 2 | 1.04 |  |  |  |  | 306800 |  |  |  | 5.6 |  | 7.93 |  |  | 5.82 | 1.45 |  |  | 10 |  |  | 78 | 16.4 |  |  | 78 |  |  | 1.32 | 0.05 |  | 1.42 |  | 1.05 | 1 |  | 1.1 |  | 0.05 |  | 18.7 | 15 |  | 19.3 |  |  | 4670 | 1160 |  |  | 4840 |  |  | 0.91 | 0.15 |  | 0.96 | 0.53 | 0.5 |  | 0.57 |  | 3.69 | 2.08 |  |  | 4.03 |  |  | 26.2 |  |  | 97 |  |  | 3.05 | 0.8 |  |  | 5 |  | 32.7 | 18.3 |  | 33.4 |  |  | 3.22 | 3 |  | 3.5 |  | 132 | 124 |  |  | 139 |  | 147 | 21.4
OREAS922 | 0.888 | 0.851 |  |  | 0.851 |  | 73300 | 27200 |  |  | 75900 |  |  |  |  | 6.91 | 6.12 |  |  | 8 | 0.005 |  |  |  |  | 468 | 70 |  | 481 |  |  | 2.4 | 0.65 |  | 3 | 10.1 | 10.3 |  | 10.8 |  | 4750 | 3240 |  |  | 4860 |  |  |  |  | 0.29 | 0.28 |  | 0.5 | 86 | 63 |  | 88 |  |  | 20.4 |  |  | 20.9 | 75 | 40.7 |  |  | 90 |  |  | 7.27 | 1.76 |  | 7.5 | 2122 | 2176 |  |  | 2215 | 5.39 | 5 |  | 5.75 |  | 3.11 | 3 |  | 3.38 |  | 1.39 | 1.5 |  | 1.52 |  | 55300 | 50500 |  |  | 57100 |  |  |  | 20.4 | 7.62 | 21.2 | 6.18 | 4.44 |  | 6.94 |  | 2 | 0.1 |  |  | 3.78 | 0.61 |  | 5.93 |  |  | 0.05 | 1.04 | 0.7 |  | 1.2 |  | 0.31 | 0.24 |  | 0.34 | 25400 | 3760 |  |  | 26000 |  |  | 43.4 | 32.5 |  | 45.6 |  |  | 30.8 | 22.8 |  | 28.8 |  |  | 0.41 | 0.3 |  | 0.49 |  | 15800 | 13300 |  |  | 16100 |  |  |  |  | 830 | 730 |  |  | 880 |  |  | 0.74 | 0.69 |  | 1 | 4410 | 210 |  |  |  |  | 14.9 | 0.35 |  | 15.2 |  |  | 36.7 | 27.5 |  | 38.9 |  |  | 37.9 | 34.3 |  |  | 43.4 |  | Available | Super CRM | Cu | Ag | Zn | primary | siltstone | structurally-controlled sediment-hosted | 660 | 630 |  |  | 660 |  |  | 59 | 60 |  |  | 64 |  |  |  | 10 | 7.33 |  | 10.6 |  |  |  |  | 22.7 |  | 167 | 0.001 |  | 3860 | 3860 |  |  | 3890 | 1.35 | 0.57 |  | 2 | 13.1 | 3.15 |  |  |  | 3.76 | 3.44 |  |  |  |  | 305100 |  |  |  | 4.98 |  | 7.31 |  |  | 9.95 | 3.83 |  |  | 10 |  |  | 58 | 15 |  |  | 58 |  |  | 1.24 | 0.05 |  | 1.33 |  | 0.93 | 0.62 |  | 1.02 |  | 0.03 |  | 17.2 | 14.5 |  | 17.7 |  |  | 4270 | 1500 |  |  | 4390 |  |  | 0.85 | 0.14 |  | 0.88 | 0.44 | 0.4 |  | 0.51 |  | 3.31 | 1.98 |  |  | 3.59 |  |  | 29.4 |  |  | 92 |  |  | 3.81 | 1.12 |  |  | 5 |  | 28.9 | 16 |  | 31.1 |  |  | 2.8 | 2 |  | 3.17 |  | 267 | 256 |  |  | 277 |  | 127 | 22.3
OREAS923 | 1.6 | 1.62 |  |  | 1.62 |  | 72900 | 28000 |  |  | 73900 |  |  |  |  | 7.61 | 7.07 |  |  | 10 | 0.005 |  | 10 |  |  | 434 | 54 |  | 443 |  |  | 2.42 | 0.61 |  | 3 | 21.4 | 21.8 |  | 21.2 |  | 4730 | 3260 |  |  | 4880 |  |  |  |  | 0.42 | 0.4 |  | 1 | 83 | 60 |  | 83 |  |  | 23.1 |  |  | 23.9 | 71 | 39.4 |  |  | 88 |  |  | 6.7 | 1.56 |  | 6.93 | 4230 | 4248 |  |  | 4328 | 5.05 | 5 |  | 5.38 |  | 2.86 | 3 |  | 3.15 |  | 1.37 | 2 |  | 1.49 |  | 64300 | 59100 |  |  | 65900 |  |  |  | 20.3 | 8.01 | 20.7 | 5.73 | 4.07 |  | 6.3 |  | 2 | 0.3 |  |  | 3.42 | 0.6 |  | 5.47 |  | 1 | 0.1 | 0.96 | 1 |  | 1.11 |  | 0.52 | 0.45 |  | 0.53 | 25100 | 3220 |  |  | 25400 |  |  | 42.2 | 30 |  | 43.4 |  |  | 31.4 | 23.4 |  | 30.8 |  |  | 0.39 | 0.3 |  | 0.45 |  | 16900 | 14300 |  |  | 17200 |  |  |  |  | 950 | 850 |  |  | 980 |  |  | 0.93 | 0.84 |  | 1 | 3240 | 300 |  |  |  |  | 14.1 | 0.5 |  | 14.5 |  |  | 35.4 | 25.4 |  | 37.1 |  |  | 35.8 | 32.7 |  |  | 40.7 |  | Available | Super CRM | Cu | Ag | Zn | primary | siltstone | structurally-controlled sediment-hosted | 630 | 610 |  |  | 610 |  |  | 83 | 81 |  |  | 86 |  |  |  | 9.58 | 6.79 |  | 10.1 |  |  |  |  | 19.6 |  | 169 | 0.001 |  | 6910 | 6840 |  |  | 7160 | 1.29 | 0.58 |  | 2 | 13.1 | 3.09 |  |  |  | 6.54 | 5.99 |  |  |  |  | 296700 |  |  |  | 4.34 |  | 7.01 |  |  | 13.3 | 5.99 |  |  | 16.1 |  |  | 43 | 13.6 |  |  | 42.9 |  |  | 1.11 | 0.02 |  | 1.21 |  | 0.85 | 0.54 |  | 0.97 |  | 0.05 | 1 | 16.5 | 14.3 |  | 16.6 |  |  | 4050 | 2000 |  |  | 4100 |  |  | 0.86 | 0.12 |  | 0.89 | 0.41 | 0.4 |  | 0.49 |  | 3.06 | 1.8 |  |  | 3.32 |  |  | 30.6 |  |  | 93 |  |  | 4.85 | 1.96 |  |  | 7 |  | 26.4 | 14.3 |  | 28.6 |  |  | 2.57 |  |  | 2.88 |  | 345 | 335 |  |  | 358 |  | 116 | 22.5
OREAS924 | 1.99 | 1.92 |  |  | 1.92 |  | 74900 | 27600 |  |  | 75300 |  |  |  |  | 8.49 | 7.8 |  |  | 10 | 0.005 |  |  |  |  | 442 | 55 |  | 459 |  |  | 2.42 | 0.6 |  | 3 | 27.3 | 25.7 |  | 29.3 |  | 4690 | 3180 |  |  | 4980 |  |  |  |  | 0.48 | 0.46 |  | 1 | 85 | 60 |  | 85 |  |  | 23.4 |  |  | 24.4 | 74 | 38.3 |  |  | 89 |  |  | 6.73 | 1.6 |  | 7 | 5120 | 5160 |  |  | 5200 | 5.1 | 5 |  | 5.31 |  | 2.89 | 3 |  | 3.14 |  | 1.36 | 1.5 |  | 1.4 |  | 64600 | 58800 |  |  | 66600 |  |  |  | 21.2 | 7.88 | 20.9 | 5.78 | 4.02 |  | 6.32 |  | 2 | 0.2 |  |  | 3.33 | 0.62 |  | 5.29 |  |  | 0.05 | 0.98 | 0.8 |  | 1.11 |  | 0.59 | 0.5 |  | 0.62 | 26100 | 3250 |  |  | 26900 |  |  | 42.5 | 30.2 |  | 43.7 |  |  | 31.7 | 23.4 |  | 31.2 |  |  | 0.39 | 0.3 |  | 0.45 |  | 17200 | 14500 |  |  | 17600 |  |  |  |  | 950 | 840 |  |  | 980 |  |  | 0.94 | 0.85 |  | 1 | 3230 | 300 |  |  |  |  | 14 | 0.5 |  | 14.8 |  |  | 36 | 25.3 |  | 36.9 |  |  | 36 | 32.6 |  |  | 38.5 |  | Available | Super CRM | Cu | Ag | Zn | primary | siltstone | structurally-controlled sediment-hosted | 640 | 620 |  |  | 620 |  |  | 92 | 92 |  |  | 96 |  |  |  | 9.62 | 6.75 |  | 10.1 |  |  |  |  | 20.3 |  | 173 | 0.001 |  | 8040 | 8100 |  |  | 8210 | 1.33 | 0.6 |  | 1.8 | 13.2 | 3.15 |  |  |  | 7.86 | 7.32 |  |  |  |  | 292500 |  |  |  | 4.38 |  | 6.84 |  |  | 13.6 | 6.72 |  |  | 16.7 |  |  | 40.4 | 13 |  |  | 40.4 |  |  | 1.11 | 0.05 |  | 1.3 |  | 0.86 | 0.51 |  | 0.96 |  | 0.05 |  | 16.6 | 14.6 |  | 16.9 |  |  | 4020 | 2000 |  |  | 4080 |  |  | 0.9 | 0.13 |  | 0.96 | 0.4 | 0.4 |  | 0.45 |  | 3.06 | 1.87 |  |  | 3.3 |  |  | 29.1 |  |  | 94 |  |  | 5.41 | 2.26 |  |  | 5.21 |  | 26.4 | 13.6 |  | 28.4 |  |  | 2.58 | 2 |  | 2.74 |  | 380 | 370 |  |  | 389 |  | 109 | 22.2
OREAS925 | 2.36 | 2.41 |  |  | 2.41 |  | 73200 | 28500 |  |  | 74300 |  |  |  |  | 9.6 | 8.99 |  |  | 10 | 0.005 |  | 10 |  |  | 425 | 52 |  | 433 |  |  | 2.32 | 0.57 |  | 3 | 31.3 | 32.4 |  | 33.6 |  | 4580 | 3150 |  |  | 5000 |  |  |  |  | 0.54 | 0.56 |  | 0.8 | 82 | 57 |  | 83 |  |  | 24.6 |  |  | 25.4 | 70 | 38.5 |  |  | 84 |  |  | 6.5 | 1.49 |  | 6.7 | 6150 | 6290 |  |  | 6210 | 4.82 | 5 |  | 5.21 |  | 2.7 | 2 |  | 2.93 |  | 1.28 | 1.3 |  | 1.34 |  | 68600 | 63900 |  |  | 72600 |  |  |  | 20.3 | 8.18 | 20.8 | 5.58 | 5 |  | 6.13 |  | 2 | 0.2 |  | 5 | 3.15 | 0.63 |  | 5.22 |  |  | 0.08 | 0.93 | 0.1 |  | 1.08 |  | 0.67 | 0.6 |  | 0.73 | 24700 | 3060 |  |  | 25600 |  |  | 41.3 | 28.7 |  | 43 |  |  | 32.3 | 24.2 |  | 30 |  |  | 0.38 | 0.3 |  | 0.44 |  | 17900 | 15300 |  |  | 18500 |  |  |  |  | 990 | 900 |  |  | 1030 |  |  | 0.99 | 0.94 |  | 1 | 2860 | 200 |  |  |  |  | 13.3 | 0.5 |  | 14.4 |  |  | 34.8 | 24.5 |  | 36.2 |  |  | 34.8 | 31.7 |  |  | 35.5 |  | Available | Super CRM | Cu | Ag | Zn | primary | siltstone | structurally-controlled sediment-hosted | 620 | 610 |  |  | 640 |  |  | 110 | 111 |  |  | 115 |  |  |  | 9.36 | 6.55 |  | 10 |  |  |  |  | 18.9 |  | 166 | 0.001 |  | 9620 | 9850 |  |  | 9700 | 1.36 | 0.64 |  | 2 | 13.1 | 3.28 |  |  |  | 9.07 | 8.91 |  |  |  |  | 294300 |  |  |  | 4.49 |  | 6.71 |  |  | 14.9 | 7.77 |  |  | 17.9 |  |  | 36.2 | 12.6 |  |  | 36.6 |  |  | 1.06 | 0.05 |  | 1.21 |  | 0.81 | 0.8 |  | 0.92 |  | 0.05 |  | 16 | 14.2 |  | 16 |  |  | 3910 | 1500 |  |  | 4050 |  |  | 0.87 | 0.13 |  | 0.9 | 0.39 | 0.4 |  | 0.45 |  | 2.94 | 1.82 |  |  | 3.23 |  |  | 31 |  |  | 90 |  |  | 5.82 | 2.54 |  |  | 5.76 |  | 24.6 | 12.6 |  | 27.7 |  |  | 2.43 | 2 |  | 2.65 |  | 446 | 437 |  |  | 459 |  | 106 | 21.8
OREAS926 | 2.92 | 2.97 |  |  | 2.97 | 3 | 73000 | 28400 |  |  | 74900 |  |  |  |  | 8.64 | 7.98 |  |  | 10 | 0.01 |  | 10 |  |  | 427 | 52 |  | 438 |  |  | 2.23 | 0.6 |  | 3 | 41 | 40.9 |  | 43 |  | 4770 | 3340 |  |  | 5140 |  |  |  |  | 0.51 | 0.5 |  | 1 | 84 | 57 |  | 84 |  |  | 26.1 |  |  | 27.3 | 70 | 38.7 |  |  | 89 |  |  | 6.55 | 1.51 |  | 6.79 | 8130 | 8200 |  |  | 8430 | 4.94 | 3 |  | 5.28 |  | 2.78 | 2.5 |  | 3 |  | 1.36 | 0.88 |  | 1.4 |  | 71300 | 66400 |  |  | 74900 |  |  |  | 20 | 8.18 | 20.6 | 5.71 | 5 |  | 6.11 |  | 2 | 0.3 |  |  | 3.12 | 0.67 |  | 10 |  |  | 0.06 | 0.92 | 0.8 |  | 1.07 |  | 0.84 | 0.76 |  | 0.88 | 24900 | 3090 |  |  | 26000 |  |  | 41.8 | 28.7 |  | 44.6 |  |  | 31.1 | 23.6 |  | 29.9 |  |  | 0.38 | 0.3 |  | 0.44 |  | 17300 | 14800 |  |  | 17800 |  |  |  |  | 990 | 890 |  |  | 1070 |  |  | 1.04 | 0.96 |  | 1 | 2780 | 200 |  |  |  |  | 13.5 | 0.5 |  | 14.3 |  |  | 35.3 | 24.6 |  | 36.8 |  |  | 34.9 | 32.3 |  |  | 36.6 |  | Available | Super CRM | Cu | Ag | Zn | primary | siltstone | structurally-controlled sediment-hosted | 620 | 600 |  |  | 660 |  |  | 98 | 97 |  |  | 101 |  |  |  | 9.61 | 6.57 |  | 10.1 |  |  |  |  | 19.9 |  | 169 | 0.001 |  | 11600 | 11400 |  |  | 11700 | 1.32 | 0.59 |  | 1.5 | 13.1 | 3.29 |  |  | 15 | 10.7 | 10.4 |  |  |  |  | 293500 |  |  |  | 4.51 |  | 6.74 |  |  | 16.9 | 9.55 |  |  | 19 |  |  | 36.2 | 13 |  |  | 35.2 |  |  | 1.03 | 0.05 |  | 1.22 |  | 0.84 | 0.8 |  | 0.92 |  | 0.08 |  | 16.1 | 14 |  | 16 |  |  | 3910 | 1500 |  |  | 4040 |  |  | 0.86 | 0.13 |  | 0.92 | 0.39 | 0.4 |  | 0.43 |  | 2.93 | 1.9 |  |  | 3.11 |  |  | 30 |  |  | 91 |  |  | 6.6 | 2.92 |  |  | 8 |  | 25 | 13.6 |  | 27.9 |  |  | 2.46 | 2 |  | 2.79 |  | 398 | 390 |  |  | 414 |  | 107 | 22.1
OREAS927 | 4.08 | 3.9 |  |  | 3.9 |  | 64100 | 31400 |  |  | 64600 |  |  |  |  | 16.3 | 15.8 |  |  | 20 | 0.01 |  | 10 |  | 20 | 308 | 39.8 |  | 320 |  |  | 1.8 | 0.51 |  | 2 | 57 | 59 |  | 62 |  | 3900 | 2870 |  |  | 4310 |  |  |  |  | 1.01 | 0.97 |  | 1.1 | 72 | 45.4 |  | 73 |  |  | 28.7 |  |  | 31 | 62 | 39.2 |  |  | 80 |  |  | 5.19 | 1.47 |  | 5.53 | 10800 | 10600 |  |  | 10900 | 4.08 | 2.25 |  | 4.65 |  | 2.28 | 2 |  | 2.62 |  | 1.07 | 0.69 |  | 1.15 |  | 83500 | 79300 |  |  | 88100 |  |  |  | 18.1 | 9.11 | 18.5 | 4.89 | 3.18 |  | 5.43 |  | 2 | 0.3 |  | 3 | 2.87 | 0.8 |  | 4.25 |  |  | 0.13 | 0.76 | 0.6 |  | 0.93 |  | 1.07 | 1 |  | 1.13 | 17900 | 2300 |  |  | 18100 |  |  | 36.6 | 22.7 |  | 38 |  |  | 34.5 | 28.3 |  | 32.2 |  |  | 0.31 | 0.2 |  | 0.4 |  | 21100 | 19200 |  |  | 21200 |  |  |  |  | 1150 | 1010 |  |  | 1200 |  |  | 1.21 | 1.07 |  | 1.5 | 1910 | 110 |  |  |  |  | 11.1 | 0.5 |  | 12 |  |  | 30.8 | 20.5 |  | 31.8 |  |  | 29.7 | 28 |  |  | 30.2 |  | Available | Super CRM | Cu | Ag | Zn | primary | siltstone | structurally-controlled sediment-hosted | 560 | 540 |  |  | 570 |  |  | 209 | 203 |  |  | 214 |  |  |  | 8.25 | 5.18 |  | 8.83 |  |  |  |  | 14.7 |  | 122 | 0.001 |  | 17500 | 16700 |  |  | 17800 | 1.65 | 1 |  | 1.74 | 11.3 | 3.87 |  |  | 10.4 | 15.7 | 15.3 |  |  |  |  | 294400 |  |  |  | 3.81 |  | 5.88 |  |  | 20.7 | 12.2 |  |  | 23.8 |  |  | 28.3 | 12.4 |  |  | 31 |  |  | 0.86 | 0.05 |  | 0.97 |  | 0.71 | 0.6 |  | 0.77 |  | 0.07 |  | 13.9 | 12 |  | 14.2 |  |  | 3280 | 1500 |  |  | 3520 |  |  | 0.67 | 0.13 |  | 0.73 | 0.32 | 0.3 |  | 0.39 |  | 2.6 | 1.55 |  |  | 2.79 |  |  | 34.1 |  |  | 77 |  |  | 7.74 | 4.23 |  |  | 7.99 |  | 20 | 10 |  | 24.2 |  |  | 1.98 | 1.5 |  | 2.45 |  | 716 | 717 |  |  | 750 |  | 97 | 20.1
OREAS928 | 5.39 | 5.11 |  |  | 5.11 | 8 | 62800 | 30000 | [7 empty] | 9.7 | 9.23 |  |  | 20 | [5 empty] | 299 | 41.5 |  |  |  |  | 1.97 |  |  |  | 79 | 80 |  | 83 |  | 4440 | 3430 | [8 empty] | 1 | [8 empty] | 31.3 |  | 50 | 33.5 | 59 | 38.2 | [9 empty] | 15300 | 15200 |  | 15200 | 15200 | [15 empty] | 87900 | 82700 |  |  | 90200 |  | 128700 | [29 empty] | 19100 | 2320 | [5 empty] | 35.2 | [5 empty] | 28.3 | [10 empty] | 16800 | 15400 | [7 empty] | 1080 | 1000 | [5 empty] | 1.5 | 1.5 |  |  | 1880 | 300 |  |  |  |  | 11.4 | [11 empty] | 29.6 | 28.1 |  |  |  |  | Available | Super CRM | Cu | Ag | Zn | primary | siltstone | structurally-controlled sediment-hosted | 550 | 580 | [5 empty] | 122 | 122 |  | 133 | 112 | [16 empty] | 19100 | 18500 |  | 19800 | 19600 | 1.39 | 0.8 |  | 2 | [5 empty] | 18.8 | 17.9 |  | 20 |  |  | 287900 |  | 615000 | [6 empty] | 26.2 | 15.7 |  |  | 27.8 |  |  | 32.6 | 16.1 | [17 empty] | 13.1 | 12.1 |  |  |  |  | 2990 | 1000 | [5 empty] | 0.72 | [15 empty] | 32.7 | [5 empty] | 10.6 | 5.48 |  |  |  |  | 20.4 | [10 empty] | 436 | 429 |  | 435 | 432
OREAS929 | 7.18 | 7.03 |  |  | 7.03 | 8 | 62200 | 28700 | [7 empty] | 9.95 | 9.35 |  |  | 10 | [5 empty] | 291 | 46.3 |  |  |  |  | 2 |  |  |  | 111 | 114 |  | 114 |  | 4360 | 3260 | [17 empty] | 33.6 |  |  | 36.2 | 62 | 37.2 | [9 empty] | 20000 | 20200 |  | 20200 | 20000 | [15 empty] | 90000 | 85900 |  |  | 93200 |  | 131300 | [29 empty] | 20800 | 2730 | [11 empty] | 27.1 | [10 empty] | 16500 | 14800 | [7 empty] | 1000 | 940 | [5 empty] | 1.2 | 1.2 |  |  | 2100 | 300 |  |  |  |  | 11.5 | [11 empty] | 30.7 | 29.7 |  |  |  |  | Available | Super CRM | Cu | Ag | Zn | primary | siltstone | structurally-controlled sediment-hosted | 550 | 590 | [5 empty] | 130 | 131 |  | 143 | 116 | [16 empty] | 23900 | 23600 |  | 25700 | 25300 | 1.48 | 1 |  | 2 | [5 empty] | 24.1 | 24 |  | 24.3 |  |  | 281500 |  | 597100 | [6 empty] | 29.1 | 20.1 |  |  | 31.1 |  |  | 33.3 | 15.2 | [17 empty] | 13.1 | 12.5 |  |  |  |  | 3180 | 690 | [21 empty] | 31.8 | [5 empty] | 13.1 | 12 |  |  |  |  | 20 | [10 empty] | 477 | 468 |  | 486 | 492 |  | 88
OREAS930 | 9 | 9.13 |  |  | 9.13 | 8.63 | 63500 | 27000 | [7 empty] | 11.1 | 10.3 |  |  | 20 | [5 empty] | 284 | 46.3 |  |  |  |  | 2.03 |  |  |  | 136 | 139 |  | 138 |  | 4330 | 3220 | [7 empty] | 0.75 | [9 empty] | 37.4 |  | 100 | 39.1 | 63 | 35.7 | [9 empty] | 25200 | 25100 |  | 25100 | 25100 | [15 empty] | 94700 | 88700 |  |  | 96900 |  | 137500 | [29 empty] | 22300 | 2810 | [5 empty] | 35.4 | [5 empty] | 27.1 | [10 empty] | 15600 | 13900 | [7 empty] | 950 | 890 | [5 empty] | 1.5 | 1.2 |  |  | 2220 | 500 |  |  |  |  | 11.6 | [11 empty] | 31.1 | 30.6 |  |  |  |  | Available | Super CRM | Cu | Ag | Zn | primary | siltstone | structurally-controlled sediment-hosted | 560 | 560 | [5 empty] | 141 | 142 |  | 160 | 150 | [16 empty] | 28800 | 28700 |  | 30900 | 30900 | 1.51 | 1 |  | 2 | [5 empty] | 30.1 | 28.6 |  | 33.6 |  |  | 275700 |  | 581900 | [6 empty] | 31.1 | 23.4 |  |  | 35.1 |  |  | 34.8 | 15.4 | [17 empty] | 13.5 | [5 empty] | 3100 | 900 | [5 empty] | 0.8 | [15 empty] | 30.2 | [5 empty] | 14.5 | 15 |  |  |  |  | 20.5 | [10 empty] | 492 | 488 |  | 504 | 499 |  | 89
OREAS931 | 14 | 14.2 |  |  | 14.2 | 13.6 | 59600 | 25900 | [7 empty] | 11.6 | 11.3 |  |  | 15 | [6 empty] | 41.3 |  |  |  |  | 1.99 |  |  |  | 204 | 206 |  | 205 |  | 4530 | 3430 | [17 empty] | 46.9 |  | 50 | 46.6 | 58 | 34 | [9 empty] | 38200 | 38100 |  | 38200 | 38300 | [15 empty] | 113200 | 109600 |  |  | 114800 |  | 164800 | [30 empty] | 2420 | [5 empty] | 34 | [5 empty] | 24 | [10 empty] | 15000 | 13500 | [7 empty] | 950 | 870 | [6 empty] | 2 |  |  | 2010 | 300 |  |  |  |  | 11 | [11 empty] | 28.8 | 28.7 |  |  |  |  | Available | Super CRM | Cu | Ag | Zn | primary | siltstone | structurally-controlled sediment-hosted | 510 | 520 | [5 empty] | 147 | 146 |  | 159 | 155 | [16 empty] | 41200 | 40900 |  | 45300 | 44800 | 1.7 | 1.2 |  | 4 | 20 |  |  |  |  | 43.5 | 42.2 |  | 50 |  |  | 257800 |  | 550100 | [6 empty] | 42.1 | 33 |  |  | 60 |  |  | 34.5 | 17.9 | [17 empty] | 12.3 | [5 empty] | 2940 | 600 | [14 empty] | 3 | [6 empty] | 28.8 | [5 empty] | 19.8 | 14.3 |  |  |  |  | 19.6 | [10 empty] | 480 | 472 |  | 495 | 490
OREAS932 | 22.4 | 22 |  |  | 22 | 23 | 53200 | 24200 | [7 empty] | 13.1 | 12.3 |  |  | 20 | [6 empty] | 42.8 |  |  |  |  | 1.82 |  |  |  | 324 | 322 |  | 337 |  | 4290 | 3330 | [7 empty] | 1.2 | [9 empty] | 60 |  | 100 | 62 | 53 | 30.9 | [9 empty] | 61300 | 61100 |  | 61900 | 61700 | [15 empty] | 142400 | 139500 |  |  | 147600 |  | 209300 | [29 empty] | 17700 | 2580 | [5 empty] | 30.7 | [5 empty] | 20.5 | [10 empty] | 12900 | 11500 | [7 empty] | 880 | 830 | [5 empty] | 2 | 2 |  |  | 1790 | 300 |  |  |  |  | 9.5 | [11 empty] | 27.4 | 28.2 |  |  |  |  | Available | Super CRM | Cu | Ag | Zn | primary | siltstone | structurally-controlled sediment-hosted | 450 | [6 empty] | 184 | 182 |  | 200 | 195 | [16 empty] | 61300 | 58900 |  | 71700 | 71900 | 1.98 | 1.5 |  | 2.11 | 20 |  |  |  |  | 67 | 63 |  | 73 |  |  | 229200 |  | 485300 | [6 empty] | 58 | 51 |  |  | 67 |  |  | 33.7 | 19.1 | [17 empty] | 11 | [5 empty] | 2610 | 590 | [27 empty] | 26.9 | 21.8 |  |  |  |  | 17.5 | [10 empty] | 591 | 579 |  | 599 | 590 |  | 73
OREAS933 | 31 | 29.6 |  |  | 29.6 | 29.3 | 47900 | 21600 | [7 empty] | 9.61 | 9.61 | [9 empty] | 32.9 |  |  |  |  | 2 |  |  |  | 451 | 449 |  | 466 |  | 3610 | 2860 | [17 empty] | 60 |  | 100 | 63 | 45.6 | 26 | [9 empty] | 83700 | 82700 |  | 83800 | 83400 | [15 empty] | 177200 | 174800 |  |  | 180700 |  | 256100 |  |  | 6.87 | [26 empty] | 14900 | 1990 | [5 empty] | 27.5 | [5 empty] | 18.2 | [10 empty] | 11300 | 10500 | [7 empty] | 830 | 770 | [5 empty] | 2 | 2 |  |  | 1510 | 300 |  |  |  |  | 8.1 | [11 empty] | 28.1 | 28.1 |  |  |  |  | Available | Super CRM | Cu | Ag | Zn | primary | siltstone | structurally-controlled sediment-hosted | 420 | [6 empty] | 189 | 187 |  | 210 | 197 | [16 empty] | 84300 | 83400 |  | 97900 | 97600 | 2.23 | 2 |  | 2.5 | [5 empty] | 68 | 66 |  | 79 |  |  | 201900 |  | 426000 | [6 empty] | 73 | 66 |  |  | 86 |  |  | 28.2 | 15.4 | [23 empty] | 2230 | 450 | [27 empty] | 26.4 | 22.2 |  |  |  |  | 15.1 | [10 empty] | 602 | 596 |  | 606 | 617 |  | 63
OREAS934 | 36.5 | 34.4 |  |  | 34.4 | 34.7 | 45800 | 19700 | [7 empty] | 11.5 | 12.3 |  |  | 20 | [6 empty] | 37 |  |  |  |  | 2 |  |  |  | 527 | 515 |  | 517 |  | 3730 | 2800 | [17 empty] | 71 |  | 100 | 75 | 43.4 | 24.5 | [9 empty] | 95900 | 95800 |  | 95100 | 95000 | [15 empty] | 186400 | 183700 |  |  | 192200 |  | 272400 | [29 empty] | 15100 | 2330 | [5 empty] | 26.6 | 15.5 |  |  |  |  | 17.3 | [10 empty] | 10800 | 9160 | [7 empty] | 800 | 720 | [5 empty] | 2 | 2 |  |  | 1600 | [5 empty] | 7.82 | [11 empty] | 28.2 | 25.7 |  |  |  |  | Available | Super CRM | Cu | Ag | Zn | primary | siltstone | structurally-controlled sediment-hosted | 1000 | [6 empty] | 240 | 242 |  | 242 | 262 | [16 empty] | 95500 | 94200 |  | 110900 | 111100 | 2.51 | 2 |  | 2.69 | [5 empty] | 85 | 80 |  | 96 |  |  | 185000 |  | 392700 | [6 empty] | 83 | 76 |  |  | 95 |  |  | 29.8 | 16.6 | [17 empty] | 9.59 | [5 empty] | 2160 | 490 | [21 empty] | 50 | [5 empty] | 34.8 | 28.7 |  |  |  |  | 14.1 | [10 empty] | 724 | 692 |  | 718 | 744 |  | 58
OREAS935 | 43.9 | 43.7 |  |  | 43.7 | 43.7 | 35500 | 16500 | [7 empty] | 8.72 | 8.77 |  |  | 20 | [11 empty] | 2 |  |  |  | 709 | 680 |  | 679 |  | 3200 | 2400 | [7 empty] | 2 | [9 empty] | 77 |  | 100 | 85 | 37.6 | 20.4 | [9 empty] | 125500 | 124800 |  | 125400 | 124300 | [15 empty] | 228900 | 227600 |  |  | 235900 |  | 338000 | [30 empty] | 2170 | [5 empty] | 23 | [5 empty] | 12.9 | [10 empty] | 8020 | 6650 | [7 empty] | 700 | 640 | [5 empty] | 2 | 1.6 |  |  |  | 300 |  |  |  |  | 6.53 | [11 empty] | 29.7 | 26.2 |  |  |  |  | Available | Super CRM | Cu | Ag | Zn | primary | siltstone | structurally-controlled sediment-hosted | 500 | [6 empty] | 225 | 222 |  | 255 | 233 | [16 empty] | 118300 |  |  | 146000 | 145900 | 2.7 | 2 |  | 2.79 | [5 empty] | 88 | 86 |  | 105 |  |  | 147500 |  | 312500 | [6 empty] | 108 | 96 |  |  | 119 |  |  | 24.2 | 13.8 | [17 empty] | 7.9 | [5 empty] | 1820 | 410 | [27 empty] | 36 | 30.1 |  |  |  |  | 12.3 | [10 empty] | 692 | 666 |  | 688 | 721 |  | 47.4
OREAS990 | 1745 |  |  | 1765 | 1765 |  | 9150 |  |  |  | 9380 |  |  |  |  | 4161 |  |  |  | 4491 |  | 76.11 | [27 empty] | 335 | [13 empty] | 9.41 | [10 empty] | 169900 |  |  |  | 169700 | [15 empty] | 200700 |  |  |  | 201800 | [31 empty] | 3950 | [23 empty] | 1640 |  |  |  | 1560 |  |  |  |  | 3720 |  |  |  | 3870 |  |  | 116 | [21 empty] | 93 | [7 empty] | Cu | Au | Ag | primary | concentrate | volcanic hosted massive sulphide | [7 empty] | 86200 |  |  |  | 86400 | [16 empty] | 282900 |  |  |  | 302900 | 4650 | [14 empty] | 20800 | [44 empty] | 390 | [41 empty] | 134300 |  |  |  | 136200 |  | 38.7
OREAS990b |  |  |  | 6741 | 6741 |  | 5580 |  |  |  | 5760 |  |  |  |  | 7663 |  |  |  | 7797 |  | 63.67 | [9 empty] | 0.22 |  |  | 1 | 50 |  |  | 49.7 |  | 1650 |  |  |  | 1660 |  |  |  |  | 570 |  |  | 580 |  |  |  | 12.8 |  |  | 2.67 | [7 empty] | 100 |  |  | 1.19 |  |  | 1.34 | 167100 |  |  |  | 164600 | 0.73 |  |  | 0.93 |  | 0.39 |  |  | 0.47 |  | 0.56 |  |  | 0.64 |  | 144500 |  |  |  | 147800 |  |  |  | 4.75 |  | 5.03 | 0.9 | [8 empty] | 0.62 | [11 empty] | 7.68 |  |  | 8.04 | 2160 |  |  |  | 2070 | [5 empty] | 7.25 |  |  | 2.19 | [10 empty] | 1240 |  |  |  | 1280 |  |  |  |  | 2280 |  |  |  | 2310 |  |  | 131 |  |  | 139 | 310 | [5 empty] | 0.89 | [5 empty] | 4.49 |  |  | 5.61 |  |  | 6.11 |  |  |  | 50 |  | Available | Super CRM | Cu | Ag | Au | primary | concentrate | volcanic hosted massive sulphide |  |  |  |  | 100 |  |  | 84500 |  |  |  | 83200 |  |  |  | 1.08 |  |  | 1.48 | [6 empty] | 14.5 | [6 empty] | 291100 | 18900 |  |  | 20000 | 0.86 | [7 empty] | 20 |  |  | 17400 | [8 empty] | 5.51 |  |  |  | 7.75 | [6 empty] | 133 | [7 empty] | 0.12 | [5 empty] | 1 |  |  |  | 3 |  |  | 240 |  |  |  | 290 |  |  | 7.32 |  |  | 7.28 | 0.1 |  |  |  |  | 3.45 |  |  |  | 3.48 | [8 empty] | 5.43 |  |  |  | 6.18 |  | 3.78 |  |  | 4.65 |  |  | 0.39 |  |  |  |  | 199700 |  |  |  | 198100 |  | 20.8
OREAS991 | 48.1 |  |  |  | 48.1 | [16 empty] | 47.04 | [176 empty] | Available |  | Cu | Au | Ag | primary | concentrate | porphyry copper-gold
OREAS992 | [148 empty] | 35800 | [49 empty] | Available |  | Cu | S | H2O- | primary | concentrate | komatiite-hosted nickel sulphide
OREAS992b | 340 |  |  | 344 | 344 |  | 400 |  |  |  | 470 |  |  |  |  | 582 |  |  |  | 594 |  | 15 | [6 empty] | 584 |  |  | 0.05 |  |  | 1 | 3.75 |  |  | 3.89 |  | 170 |  |  |  | 500 |  |  |  |  | 25.5 |  |  | 26.8 | 0.65 | [5 empty] | 749 |  |  | 750 |  |  |  |  | 100 |  |  | 0.082 |  |  |  | 447300 |  |  |  | 445200 |  |  |  | 0.5 |  | 0.1 |  |  | 0.1 |  | 0.1 |  |  | 0.1 |  | 10500 |  |  |  | 10700 |  |  |  | 0.26 |  | 1 | 0.1 | [8 empty] | 0.1 | [11 empty] | 0.36 |  |  | 0.38 | 200 |  |  |  | 1000 | [19 empty] | 100 |  |  |  | 130 |  |  |  |  | 120 |  |  |  | 130 |  |  | 7.29 |  |  | 9.22 | 100 | [5 empty] | 0.093 | [5 empty] | 0.29 | [5 empty] | 14800 |  |  |  | 14800 |  | Available | Super CRM | Cu | Ag | Au | primary | concentrate | komatiite-hosted nickel sulphide |  |  |  |  | 100 |  |  | 3740 |  |  |  | 3790 |  |  | 127.9 | 0.1 |  |  | 0.5 |  |  |  | 21.9 |  |  | 1.97 |  | 0.1 |  |  |  |  | 383300 | 818 |  |  | 841 | 1 |  |  |  |  | 71 |  |  | 74 |  |  | 2200 | [8 empty] | 0.48 | [6 empty] | 4.96 | [11 empty] | 0.05 | [5 empty] | 1.9 |  |  |  | 0.5 |  |  | 30 |  |  |  | 100 |  |  | 0.6 |  |  | 0.58 | 0.1 |  |  |  |  | 0.26 | [12 empty] | 1.12 | [5 empty] | 0.26 |  |  | 0.5 |  |  | 0.1 |  |  |  |  | 8620 |  |  |  | 8610 |  | 1.33
OREAS993 | 39.7 |  |  |  | 39.7 |  | 16000 | [8 empty] | 143 | [5 empty] | 56.04 |  |  |  | 122 | [5 empty] | 0.5 |  |  |  | 23.8 |  |  |  |  | 7020 | [8 empty] | 6.41 |  |  |  | 18.2 | [5 empty] | 95 |  |  |  | 39.5 | [15 empty] | 1.02 |  |  |  |  | 0.54 |  |  |  |  | 0.43 |  |  |  |  | 257500 | [7 empty] | 3.93 |  |  | 1.32 | [8 empty] | 0.71 | [6 empty] | 0.19 |  |  |  |  | 1.54 |  |  |  | 6340 | [6 empty] | 10.3 | [11 empty] | 0.083 |  |  |  |  | 3010 | [8 empty] | 80 | [6 empty] | 2535 |  |  |  | 3570 | [5 empty] | 2.1 | [5 empty] | 7.55 | [5 empty] | 52 | [5 empty] | Available | Super CRM | Cu | Au | Ag | primary | sulphide | porphyry copper-gold | 140 | [6 empty] | 230 | [6 empty] | 0.529 | 1.98 | [6 empty] | 0.0438 | [5 empty] | 301800 |  |  |  |  | 55 |  |  |  | 4.94 |  |  |  |  | 194 | [14 empty] | 1.64 | [6 empty] | 149 | [6 empty] | 0.099 |  |  |  |  | 0.17 | [6 empty] | 2.44 | [5 empty] | 1050 | [6 empty] | 0.52 |  |  |  | 0.075 |  |  |  |  | 0.86 | [12 empty] | 2.95 | [5 empty] | 5.41 | [5 empty] | 0.53 |  |  |  |  | 885 | [5 empty] | 24.9
OREAS994 | 183 |  |  |  | 183 |  | 6960 |  |  |  | 7060 |  |  |  |  | 3483 |  |  |  | 3607 | [8 empty] | 213 |  |  | 0.23 |  |  | 1 | 111 |  |  | 115 |  | 5220 |  |  |  | 5420 |  |  |  |  | 27.7 |  |  | 29.9 | 13.6 |  |  | 14.5 |  |  | 348 |  |  | 353 | 30.9 |  |  |  | 100 | [6 empty] | 302200 |  |  |  | 296200 | 0.92 |  |  | 1.02 |  | 0.47 |  |  | 0.57 |  | 0.3 |  |  | 0.35 |  | 214500 |  |  |  | 214800 |  |  |  | 4.12 |  | 4.3 | 1.1 | [8 empty] | 0.59 | [11 empty] | 7.12 |  |  | 7.71 | 1810 |  |  |  | 1930 |  |  | 7.57 | [5 empty] | 2.12 | [10 empty] | 3070 |  |  |  | 3170 |  |  |  |  | 220 |  |  |  | 230 |  |  | 661 |  |  | 677 | 1110 | [5 empty] | 1.1 | [5 empty] | 5.63 |  |  | 5.71 |  |  | 3498 |  |  |  | 3548 |  | Available | Super CRM | Cu | Ag | Al | primary | concentrate | sediment hosted | 250 | [6 empty] | 2250 |  |  |  | 2270 |  |  |  | 1.53 |  |  | 1.59 | [6 empty] | 8.81 | [6 empty] | 314400 | 489 |  |  | 499 | 1.34 |  |  |  |  | 83 |  |  | 83 |  |  | 31500 | [5 empty] | 1.23 |  |  | 48.7 |  |  |  | 50 |  |  | 25.5 |  |  |  | 28.3 | [7 empty] | 0.15 | [5 empty] | 13.8 | 2.77 |  |  | 2.86 |  |  | 400 |  |  |  | 500 |  |  | 28.1 |  |  | 27.7 | 0.1 |  |  |  |  | 4.22 |  |  |  | 4.26 | [8 empty] | 9.75 |  |  |  | 10.9 |  | 4.48 |  |  | 5.42 |  |  | 0.47 |  |  |  |  | 6020 |  |  |  | 6110 |  | 20.6
OREAS999 | [6 empty] | 107700 |  |  |  | 122300 |  |  | 233900 |  | 5.36 | [9 empty] | 39.6 |  |  | 39.1 |  |  | 49.8 |  |  | 51 | 2.11 |  |  | 2.21 |  | 4500 |  |  |  | 4810 |  |  | 6700 | [8 empty] | 4.15 |  |  | 4.95 |  |  | 5.24 | 81 |  |  |  | 112 |  |  | 88 |  |  | 93 | 25.4 |  |  |  | 25.5 | 0.67 |  |  | 0.8 |  | 0.23 |  |  | 0.27 | [6 empty] | 16200 |  |  |  | 17300 |  | 24900 |  | 82 |  | 88 |  |  |  | 1.08 |  |  |  |  | 4.31 | 1.98 | [6 empty] | 0.09 |  |  | 0.11 | [5 empty] | 5000 |  |  |  | 5220 |  | 6120 | 1.68 |  |  | 1.84 |  |  | 26500 |  |  | 26700 | 57600 | 7640 | [5 empty] | 4100 |  |  |  | 4730 |  |  | 7960 |  | 1430 |  |  |  | 1470 |  | 1920 | 2.06 |  |  | 2.27 | 6930 |  |  |  |  | 9450 | 75 |  |  | 74 |  |  | 1.87 |  |  | 1.9 |  |  | 47.5 |  |  |  | 52 |  | Available | Super CRM | Li2O | Li | Sn | primary | concentrate | pegmatitic | 160 |  |  |  | 160 |  | 380 | 5.17 | [10 empty] | 0.52 | [6 empty] | 423 |  |  | 200 |  |  |  |  | 1.11 |  |  | 1.02 | 1.83 | [10 empty] | 303000 |  | 642300 |  |  |  | 1.02 |  |  | 63 |  |  |  | 84 |  | 420 | 16.9 |  |  |  | 23 |  |  | 49 |  |  | 45.5 |  | 0.15 |  |  | 0.18 | [6 empty] | 3.01 |  |  | 340 |  |  |  | 340 |  | 600 | 4.26 |  |  | 4.26 | [5 empty] | 2.12 |  |  |  | 2.51 | [8 empty] | 6.97 |  |  |  | 6.94 |  |  |  |  | 4.19 |  |  | 0.24 |  |  |  |  | 71 |  |  |  | 77 |  | 20 |  |  |  | 32.9
OREASC26c | [6 empty] | 74700 | [14 empty] | 54.85 |  |  |  | 264 | [5 empty] | 1.06 | [8 empty] | 59600 | [12 empty] | 34.5 | [5 empty] | 46.3 |  |  |  | 193 | [6 empty] | 0.68 |  |  |  | 45.9 |  |  |  |  | 4.33 |  |  |  |  | 2.12 |  |  |  |  | 1.67 |  |  |  |  | 79500 | [7 empty] | 19.9 |  |  | 5.22 | [8 empty] | 3.51 | [6 empty] | 0.81 |  |  |  |  | 0.061 |  |  |  | 6800 | [6 empty] | 17 | [5 empty] | 6.86 | [5 empty] | 0.23 |  |  |  |  | 43900 | [8 empty] | 1110 | [6 empty] | 1.46 |  |  |  | 23500 | [5 empty] | 21.1 | [5 empty] | 19.4 | [5 empty] | 161 | [7 empty] | Au | Cu | Fe | primary | basalt | barren | 1440 | [6 empty] | 2.88 | [7 empty] | 4.45 | [12 empty] | 110 | [8 empty] | 20.7 | [19 empty] | 1.46 | [6 empty] | 419 | [11 empty] | 0.76 | [6 empty] | 2.57 | [5 empty] | 10800 | [6 empty] | 0.065 |  |  |  | 0.28 |  |  |  |  | 0.68 | [12 empty] | 0.43 | [5 empty] | 21.3 | [5 empty] | 1.67 |  |  |  |  | 110 | [5 empty] | 141
OREASC26d | 0.05 |  |  |  | 0.05 |  | 75000 | [8 empty] | 0.68 | [5 empty] | 0.002 |  |  |  | 254 | [5 empty] | 1.11 |  |  |  | 0.1 |  |  |  |  | 59200 | [8 empty] | 0.052 |  |  |  | 36.7 | [5 empty] | 44.5 |  |  |  | 187 | [6 empty] | 0.73 |  |  |  | 46.8 |  |  |  |  | 4.48 |  |  |  |  | 2.15 |  |  |  |  | 1.66 |  |  |  |  | 78200 | [7 empty] | 20.1 |  |  | 5.26 | [8 empty] | 3.61 | [6 empty] | 0.82 |  |  |  |  | 0.062 |  |  |  | 7400 | [6 empty] | 17.8 | [5 empty] | 7.38 | [5 empty] | 0.23 |  |  |  |  | 42700 | [8 empty] | 1100 | [6 empty] | 1.44 |  |  |  | 23600 | [5 empty] | 21.4 | [5 empty] | 20 | [5 empty] | 154 | [5 empty] | Available |  | Au | Cu | Fe | primary | basalt | barren | 1460 | [6 empty] | 2.69 | [7 empty] | 4.6 | [12 empty] | 90 |  |  |  |  | 0.13 |  |  |  | 20.5 |  |  |  |  | 1 | [14 empty] | 1.45 | [6 empty] | 415 | [6 empty] | 1.29 |  |  |  |  | 0.79 | [6 empty] | 2.79 | [5 empty] | 10600 | [6 empty] | 0.07 |  |  |  | 0.28 |  |  |  |  | 0.7 | [12 empty] | 0.43 | [5 empty] | 21.1 | [5 empty] | 1.67 |  |  |  |  | 107 | [5 empty] | 139
OREASC27c | [6 empty] | 75100 | [14 empty] | 0.002 |  |  |  | 3001 | [5 empty] | 3.26 |  |  |  | 0.1 |  |  |  |  | 13100 | [8 empty] | 0.4 |  |  |  | 92 | [5 empty] | 2.74 | [10 empty] | 7.45 |  |  |  | 7.49 |  |  |  |  | 3.64 |  |  |  |  | 0.98 |  |  |  |  | 1.48 |  |  |  |  | 26100 | [7 empty] | 23.1 |  |  | 6.33 | [8 empty] | 5.7 | [11 empty] | 0.062 |  |  |  | 31200 | [6 empty] | 45.4 | [5 empty] | 37.6 | [5 empty] | 0.068 |  |  |  |  | 1600 | [8 empty] | 330 | [6 empty] | 3.64 |  |  |  | 25900 | [5 empty] | 19.7 | [5 empty] | 40.6 | [5 empty] | 4.62 | [7 empty] | Au | Cu | Pb | primary | rhyodacite | barren | 360 | [6 empty] | 27.9 | [7 empty] | 11.2 | [12 empty] | 90 |  |  |  |  | 1.22 |  |  |  | 4.21 | [19 empty] | 3.98 | [6 empty] | 186 | [6 empty] | 1.46 |  |  |  |  | 0.82 | [6 empty] | 15.3 | [5 empty] | 1210 | [6 empty] | 0.87 | [8 empty] | 5.94 | [12 empty] | 2.08 | [5 empty] | 15 | [5 empty] | 0.54 |  |  |  |  | 118 | [5 empty] | 211
OREASC27d | 0.152 |  |  |  | 0.152 |  | 75400 | [8 empty] | 4.74 | [5 empty] | 0.002 |  |  |  | 2637 | [5 empty] | 3.17 |  |  |  | 0.31 |  |  |  |  | 8460 | [8 empty] | 0.42 |  |  |  | 95 | [5 empty] | 4.02 | [10 empty] | 7.13 |  |  |  | 12.2 |  |  |  |  | 3.91 |  |  |  |  | 1.22 |  |  |  |  | 1.48 |  |  |  |  | 25500 | [7 empty] | 22.9 |  |  | 6.7 | [8 empty] | 5.3 | [6 empty] | 0.55 |  |  |  |  | 0.08 |  |  |  | 30400 | [6 empty] | 46.9 | [5 empty] | 37.2 | [5 empty] | 0.1 |  |  |  |  | 3150 | [8 empty] | 310 | [6 empty] | 2.64 |  |  |  | 24200 | [5 empty] | 17.9 | [5 empty] | 40.2 | [5 empty] | 8.98 | [7 empty] | Au | Ag | Al | primary | rhyodacite | barren | 490 | [6 empty] | 26.1 | [20 empty] | 290 |  |  |  |  | 1.55 |  |  |  | 5.09 | [19 empty] | 4.02 | [6 empty] | 178 | [11 empty] | 0.87 | [6 empty] | 15.9 | [5 empty] | 1570 | [6 empty] | 0.93 |  |  |  | 0.13 |  |  |  |  | 5.62 | [18 empty] | 16 | [5 empty] | 0.73 |  |  |  |  | 120 | [5 empty] | 178
OREASC27e | 0.149 |  |  |  | 0.149 |  | 73600 | [8 empty] | 5.59 | [5 empty] | 0.003 |  |  |  | 2378 | [5 empty] | 3.19 |  |  |  | 1.08 |  |  |  |  | 9100 | [8 empty] | 0.84 |  |  |  | 86 | [5 empty] | 4.66 |  |  |  | 13.7 | [6 empty] | 7.96 |  |  |  | 14.1 |  |  |  |  | 3.64 |  |  |  |  | 1.18 |  |  |  |  | 1.45 |  |  |  |  | 25800 | [7 empty] | 22.1 |  |  | 6.32 | [8 empty] | 4.96 | [6 empty] | 0.53 |  |  |  |  | 0.2 |  |  |  | 30600 | [6 empty] | 42.5 | [5 empty] | 36.9 | [5 empty] | 0.11 |  |  |  |  | 3630 | [8 empty] | 310 | [6 empty] | 2.44 |  |  |  | 21600 | [5 empty] | 17.6 | [5 empty] | 38.1 | [5 empty] | 10.3 | [7 empty] | Au | Cu | Fe | primary | rhyodacite | barren | 520 | [6 empty] | 25.8 | [7 empty] | 10.1 | [12 empty] | 330 |  |  |  |  | 1.28 |  |  |  | 5.14 |  |  |  |  | 2 | [14 empty] | 4.56 | [6 empty] | 173 | [6 empty] | 1.33 |  |  |  |  | 0.8 | [6 empty] | 15.5 | [5 empty] | 1700 | [6 empty] | 1.05 |  |  |  | 0.14 |  |  |  |  | 5.07 | [12 empty] | 1.88 | [5 empty] | 15.3 | [5 empty] | 0.79 |  |  |  |  | 118 | [5 empty] | 163
OREASC27f | 0.167 |  |  |  | 0.167 |  | 72300 | [8 empty] | 5.77 | [5 empty] | 0.002 |  |  |  | 2493 | [5 empty] | 3.12 |  |  |  | 0.4 |  |  |  |  | 12300 | [8 empty] | 0.46 |  |  |  | 87 | [5 empty] | 4.82 |  |  |  | 383 | [6 empty] | 7.34 |  |  |  | 29.2 | [19 empty] | 22600 | [7 empty] | 21 | [11 empty] | 4.16 | [11 empty] | 0.087 |  |  |  | 31700 | [6 empty] | 41.7 | [5 empty] | 38 | [10 empty] | 3660 | [8 empty] | 260 | [6 empty] | 2.75 |  |  |  | 20800 | [5 empty] | 16.6 | [11 empty] | 13.6 | [5 empty] | Available |  | Au | Ag | Al | primary | rhyodacite | barren | 600 | [6 empty] | 27.8 | [20 empty] | 550 |  |  |  |  | 1.18 |  |  |  | 4.45 |  |  |  |  | 5 | [14 empty] | 4.21 | [6 empty] | 187 | [6 empty] | 1.22 |  |  |  |  | 0.77 | [6 empty] | 15.5 | [5 empty] | 1600 | [6 empty] | 0.95 | [8 empty] | 4.87 | [12 empty] | 2.1 | [5 empty] | 13.7 | [5 empty] | 0.66 |  |  |  |  | 115 | [5 empty] | 136
OREASH1 |  | 0.906 |  |  | 0.906 |  |  | 20300 | [8 empty] | 1.9 |  |  |  | 0.012 | 0.003 | 10 |  |  |  | 50 | [5 empty] | 0.5 |  |  |  | 5.67 |  |  |  |  | 134 | [8 empty] | 0.84 |  |  |  | 47.1 | [9 empty] | 21.4 | [6 empty] | 0.54 |  |  |  | 28 | [19 empty] | 2883 | [7 empty] | 10.8 | [7 empty] | 0.2 |  |  |  | 1.81 |  |  |  |  | 0.14 | [6 empty] | 0.05 |  |  |  | 416 | [6 empty] | 25.9 | [5 empty] | 3 | [5 empty] | 0.05 |  |  |  |  | 657 | [15 empty] | 4.24 |  |  |  | 1331 | [5 empty] | 0.2 | [5 empty] | 17.2 | [5 empty] | 10.6 | [6 empty] | Au | Cu | Ag | oxide | weathered greenstone | lateritic |  | 51 | [6 empty] | 17 | [14 empty] | 5.85 |  |  | 0.05 |  |  | 197 |  |  |  |  | 3.24 |  |  |  | 2.11 |  |  |  |  | 2.05 | [8 empty] | 2.69 | [5 empty] | 6.45 | [6 empty] | 5.64 | [6 empty] | 0.05 |  |  |  |  | 0.21 |  |  |  | 2.9 |  |  | 20 | [12 empty] | 0.049 | [8 empty] | 2.75 | [5 empty] | 25.3 | [6 empty] | 0.1 | [5 empty] | 4.66 | [5 empty] | 0.32 |  |  |  |  | 4.54 | [5 empty] | 74
OREASH3 | 4.95 |  |  |  | 4.95 | [16 empty] | 0.012 | [52 empty] | 443 | [125 empty] | Au | Ag | Cu | oxide | quartz-rich saprolite | lateritic
OREASH5 |  | 1.92 |  |  | 1.92 | [11 empty] | 0.008 |  |  |  | 0.057 | 2 | [14 empty] | 5.44 | [13 empty] | 1.28 | [13 empty] | 31.1 | [10 empty] | 99 | [19 empty] | 8130 | [68 empty] | 70 | [6 empty] | 7.22 | [21 empty] | 11.9 | [6 empty] | Au | Cu | Ag | oxide | weathered greenstone | lateritic |  | 100 | [6 empty] | 36.1 | [103 empty] | 35 | [23 empty] | 6.58
OREASWON14 | [13 empty] | 70800 | [33 empty] | 176000 | [52 empty] | 34800 | [35 empty] | 6000 | [11 empty] | 30800 | [12 empty] | 6780 | [7 empty] | 470 | [9 empty] | 1830 | [18 empty] | Available |  | P2O5 | Al2O3 | CaO | oxide | phosphatic chert breccia | shallow marine sediment hosted | [6 empty] | 129700 | [43 empty] | 528200 | [44 empty] | 4200
OREASWON20 | [13 empty] | 49400 | [33 empty] | 258000 | [52 empty] | 14000 | [35 empty] | 4690 | [11 empty] | 24500 | [12 empty] | 2430 | [7 empty] | 280 | [9 empty] | 830 | [18 empty] | Available |  | P2O5 | Al2O3 | CaO | oxide | phosphatic chert breccia | shallow marine sediment hosted | [6 empty] | 193100 | [43 empty] | 438400 | [44 empty] | 2390
OREASWON25 | [13 empty] | 43600 | [33 empty] | 332900 | [52 empty] | 11600 | [35 empty] | 3460 | [11 empty] | 24100 | [12 empty] | 1540 | [7 empty] | 300 | [9 empty] | 670 | [18 empty] | Available |  | P2O5 | Al2O3 | CaO | oxide | phosphatic limestone | shallow marine sediment hosted | [6 empty] | 247000 | [43 empty] | 317700 | [44 empty] | 1910
OREASWON30 | [13 empty] | 34300 | [33 empty] | 394000 | [52 empty] | 9540 | [35 empty] | 2970 | [11 empty] | 21500 | [12 empty] | 1190 | [7 empty] | 310 | [9 empty] | 570 | [18 empty] | Available |  | P2O5 | Al2O3 | CaO | oxide | phosphatic limestone | shallow marine sediment hosted | [6 empty] | 292100 | [43 empty] | 224900 | [44 empty] | 1480

## SuperCRM
CRM ID | Ag_ppm | Al_ppm | As_ppm | Ba_ppm | Be_ppm | Bi_ppm | Ca_ppm | Cd_ppm | Ce_ppm | Co_ppm | Cr_ppm | Cs_ppm | Cu_ppm | Dy_ppm | Er_ppm | Eu_ppm | Fe_ppm | Ga_ppm | Gd_ppm | Ge_ppm | Hf_ppm | Hg_ppm | Ho_ppm | In_ppm | K_ppm | La_ppm | Li_ppm | Lu_ppm | Mg_ppm | Mn_ppm | Mo_ppm | Na_ppm | Nb_ppm | Nd_ppm | Ni_ppm | P_ppm | Pb_ppm | Pr_ppm | S_ppm | Sb_ppm | Sc_ppm | Se_ppm | Sn_ppm | Sr_ppm | Ta_ppm | Tb_ppm | Th_ppm | Ti_ppm | Tl_ppm | Tm_ppm | U_ppm | W_ppm | Y_ppm | Yb_ppm | Zn_ppm | Zr_ppm | AVAILABLE | SUPERCRM | 1ST EL | 2ND EL | 3RD EL | STATE | MATRIX | MINERALISATION | CRM Type
OREAS020a | 0.061 | 77200 | 17 | 1070 | 3.65 | 0.14 | 25200 | 0.086 | 77 | 13.4 | 65 | 15.2 | 45.4 | 5.15 | 2.94 | 1.42 | 36000 | 19.6 | 5.56 | 0.17 | 2.89 |  | 1 | 0.05 | 32700 | 36.5 | 38.5 | 0.4 | 13600 | 520 | 3.25 | 19800 | 20.4 | 33 | 39 | 1010 | 21.9 | 9.14 | 640 | 0.57 | 12.3 |  | 4.03 | 296 | 1.56 | 0.86 | 21.9 | 4890 | 1.13 | 0.43 | 6.37 | 3.38 | 26.8 | 2.66 | 69 | 89 | Available | Super CRM | Au | Al2O3 | BaO | primary | granodiorite | barren
OREAS024b |  | 80200 |  | 716 | 2.92 | 0.68 | 10800 |  | 84 | 16.9 | 118 | 10.7 | 38 |  |  |  | 43900 | 20.1 |  |  | 3.9 |  |  |  | 28100 | 42.4 | 52 |  | 16500 | 440 | 4.03 | 8460 | 14.6 |  | 60 | 690 | 23.1 |  | 1980 | 1 | 15.3 |  | 4.25 | 124 | 1.23 |  | 16.4 | 4680 | 0.86 |  | 3.06 | 3.64 | 19.9 |  | 105 | 134 |  | Super CRM | Au | Cu | Pb | primary | granodiorite | barren
OREAS025a |  | 88700 |  | 147 | 1.02 | 0.35 | 3090 |  | 48.9 | 8.2 | 115 | 6.46 | 33.9 |  |  |  | 66000 | 25.9 |  |  | 4.53 |  |  |  | 4820 | 21.8 | 36.7 |  | 3270 | 470 | 2.55 | 1340 | 22.4 |  | 45.8 | 480 | 25.2 |  | 510 | 0.67 | 13.7 |  | 4.06 | 48.5 | 1.6 |  | 15.8 | 9770 | 0.35 |  | 2.94 | 2.1 | 12.3 |  | 44.4 |  | Available | Super CRM | Au | Cu | Pb | oxide | ferruginous soil | barren
OREAS030a | 0.1 | 79000 | 1.55 | 537 | 2.18 | 0.032 | 56700 | 0.14 | 58 | 45.1 | 156 | 1.17 | 44.4 | 4.36 | 2.04 | 1.82 | 80600 | 22.3 | 5.41 | 0.13 | 4.81 |  | 0.78 | 0.072 | 17100 | 28.3 | 10.9 | 0.23 | 45800 | 1160 | 4.27 | 23800 | 45.5 | 27.5 | 140 | 2550 | 3.75 | 6.96 | 440 |  | 20 |  | 1.88 | 776 | 2.97 | 0.78 | 3.78 | 12200 | 0.13 | 0.27 | 1.34 | 0.21 | 19.5 | 1.55 | 109 | 204 | Available | Super CRM | Au | Pd | Pt | primary | basalt | barren
OREAS045d |  | 81500 | 13.8 | 183 | 0.79 | 0.31 | 1850 |  | 37.2 | 29.5 | 549 | 3.91 | 371 | 2.26 | 1.38 | 0.57 | 145200 | 21.2 | 2.42 |  | 3.83 |  | 0.46 | 0.096 | 4120 | 16.9 | 21.5 | 0.18 | 2450 | 490 | 2.5 | 1010 | 14.5 | 13.4 | 231 | 420 | 21.8 | 3.7 | 490 | 0.82 | 49.3 |  | 2.78 | 31.3 | 1.02 | 0.4 | 14.5 | 7730 | 0.27 |  | 2.63 | 1.62 | 9.53 | 1.33 | 45.7 | 141 |  | Super CRM | Au | Ni | Cu | oxide | ferruginous soil | magmatic Ni-Cu-PGE
OREAS045e | 0.311 | 67800 | 16.3 | 252 | 0.62 | 0.28 | 650 |  | 23.5 | 57 | 979 | 1.26 | 780 | 2.05 | 1.2 |  | 241200 | 16.5 | 1.99 |  | 3.11 |  |  | 0.099 | 3240 | 11 | 6.58 | 0.17 | 1560 | 550 | 2.4 | 590 | 6.8 | 9.57 | 454 | 340 | 18.2 | 2.57 | 460 | 1 | 93 | 2.97 | 1.32 | 15.9 | 0.56 |  | 12.9 | 5590 | 0.15 |  | 2.41 | 1.07 | 8.28 | 1.19 | 46.7 | 110 |  | Super CRM | Au | Ni | Cu | oxide | lateritic | magmatic Ni-Cu-PGE
OREAS045f |  | 101600 | 9.67 | 206 | 1.2 | 0.21 | 960 |  | 28.8 | 44.5 | 417 | 3.65 | 363 | 2.23 | 1.33 | 0.63 | 146500 | 26.7 | 2.31 |  | 4.64 |  | 0.45 | 0.11 | 2240 | 15.7 | 20.4 | 0.19 | 2290 | 220 | 2.27 | 630 | 23.1 | 12.3 | 256 | 300 | 14.7 | 3.43 | 290 | 0.64 | 36.3 | 2.26 | 2.85 | 25.1 | 1.66 | 0.37 | 9.99 | 10800 | 0.2 | 0.2 | 2.09 | 1.27 | 10.9 | 1.25 | 35.3 | 172 | Available | Super CRM | Au | Ni | Cu | oxide | lateritic | magmatic Ni-Cu-PGE
OREAS045h | 0.147 | 79900 | 16.9 | 332 | 1.09 | 0.17 | 1350 |  | 23.6 | 88 | 602 | 2.29 | 767 | 2.42 | 1.44 | 0.65 | 195200 | 21.3 | 2.34 |  | 3.6 |  | 0.48 | 0.1 | 2050 | 12.4 | 13.1 | 0.21 | 2380 | 380 | 1.55 | 900 | 14.8 | 11.2 | 423 | 230 | 11.9 | 2.91 | 350 | 0.63 | 57 | 2.02 | 1.93 | 27.1 | 1.08 | 0.39 | 7.26 | 8780 | 0.15 | 0.23 | 1.68 | 0.99 | 10.4 | 1.44 | 39.7 | 131 | Available | Super CRM | Au | Ni | Cu | oxide | lateritic | magmatic Ni-Cu-PGE
OREAS046 | 0.038 | 62600 | 1.01 | 473 | 0.91 | 0.054 | 24000 | 0.059 | 36.4 | 9.83 | 45.7 | 0.64 | 23.1 | 2.03 | 1.13 | 0.89 | 26100 | 14 | 2.66 |  | 1.82 |  | 0.39 | 0.026 | 11900 | 18.9 | 10.4 | 0.15 | 9430 | 490 | 0.77 | 26100 | 4.56 | 18.5 | 26.8 | 540 | 7.02 | 4.84 | 50 | 0.1 | 8.75 |  | 0.78 | 408 | 0.27 | 0.36 | 3.26 | 2070 | 0.21 | 0.15 | 0.7 | 0.21 | 10.5 | 1.01 | 35.5 | 61 | Available | Super CRM | Au | Cu | Zn | oxide | glacial till | barren
OREAS047 | 0.13 | 62500 | 9.57 | 485 | 1.04 | 0.17 | 23100 | 0.5 | 55 | 53 | 82 | 2.09 | 159 | 2.12 | 1.18 | 1.03 | 27800 | 14.1 | 3.01 |  | 1.87 |  | 0.41 | 0.055 | 11800 | 30.1 | 42.5 | 0.15 | 9790 | 510 | 12.9 | 26100 | 17 | 24.3 | 90 | 560 | 284 | 6.68 | 440 | 0.32 | 9.11 |  | 4.3 | 408 | 0.42 | 0.38 | 3.86 | 2130 | 0.25 | 0.15 | 0.76 | 0.26 | 10.7 | 1.01 | 226 | 63 | Available | Super CRM | Au | Cu | Zn | oxide | glacial till | various ores
OREAS060d | 4.57 | 35600 | 15.7 | 215 | 0.72 | 0.31 | 101900 | 0.15 | 18.6 | 7.59 | 13.6 | 4.34 | 73 | 1.37 | 0.81 | 0.5 | 19600 | 8.15 | 1.62 |  | 1.3 |  | 0.28 | 0.023 | 15100 | 9.09 | 40.6 | 0.12 | 5900 | 590 | 2.83 | 5650 | 1.78 | 8.9 | 9.56 | 420 | 10.6 | 2.2 | 5730 | 2.14 | 6.85 |  | 0.7 | 244 |  | 0.24 | 2.15 | 1710 | 0.64 | 0.11 | 0.65 | 2.28 | 7.25 | 0.75 | 36.9 | 49.6 |  | Super CRM | Au | Ag | Cu | primary | andesite | low sulphidation epithermal
OREAS061f | 3.64 | 53700 | 12.2 | 257 | 0.76 | 0.1 | 75400 | 0.13 | 22.5 | 9.85 | 22 | 3.9 | 40.2 | 2.02 | 1.19 | 0.69 | 26700 | 11.5 | 2.33 |  | 1.88 |  | 0.4 | 0.032 | 15400 | 10.5 | 35.7 | 0.17 | 10000 | 650 | 2.08 | 12800 | 2.28 | 12.2 | 15.4 | 650 | 10.1 | 2.9 | 4060 | 1.6 | 10.6 |  | 0.71 | 359 |  | 0.35 | 2 | 2630 | 0.6 | 0.15 | 0.53 | 2.04 | 10.2 | 1.1 | 51 | 72 |  | Super CRM | Au | Ag | Cu | primary | andesite | low sulphidation epithermal
OREAS062f | 5.47 | 57100 | 7.82 | 222 | 0.74 | 0.07 | 79800 | 0.12 | 22 | 10.5 | 26.7 | 2.27 | 37.3 | 2.14 | 1.25 | 0.71 | 27200 | 11.6 | 2.44 |  | 1.93 |  | 0.44 | 0.029 | 9990 | 10 | 30.4 | 0.17 | 11000 | 640 | 1.88 | 16100 | 2.3 | 12.1 | 19.2 | 650 | 7.16 | 2.82 | 2010 | 1.27 | 10.8 |  | 0.74 | 412 |  | 0.37 | 1.35 | 2630 | 0.33 | 0.16 | 0.34 | 1.51 | 10.7 | 1.12 | 50 | 75 |  | Super CRM | Au | Ag | Cu | primary | andesite | low sulphidation epithermal
OREAS070b | 0.175 | 38700 | 148 | 202 | 1.04 | 0.84 | 30500 | 0.36 | 28.2 | 78 |  | 3.44 | 52 |  |  |  | 55200 | 10.1 |  |  | 1.86 |  |  | 0.047 | 6200 | 15.3 | 34.4 |  | 134000 | 1150 | 3.3 | 7690 | 3.68 |  | 2180 | 220 | 13.7 |  | 3090 | 0.56 | 12.4 |  | 1.21 | 74 | 0.3 |  | 6.91 | 1810 | 0.33 |  | 1.72 | 4.92 | 9.85 |  | 112 | 66 | Available | Super CRM | Ni | Co | As | primary | mineralised ultramafic | komatiite-hosted nickel sulphide
OREAS072b | 0.23 | 47900 | 146 | 330 | 1.02 | 0.68 | 27900 | 0.31 | 43.6 | 131 |  | 3.37 | 222 |  |  |  | 68400 | 11.7 |  |  | 2.51 |  |  | 0.049 | 11400 | 24.4 | 33.3 |  | 95900 | 1010 | 4.01 | 10100 | 5.5 |  | 6860 | 260 | 14.9 |  | 14900 | 0.87 | 12.8 |  | 1.43 | 64 | 0.43 | 0.44 | 11.3 | 2160 | 0.35 |  | 4.68 | 4.02 | 12.8 |  | 99 | 88 | Available | Super CRM | Ni | Co | As | primary | mineralised ultramafic | komatiite-hosted nickel sulphide
OREAS073b | 0.371 | 38700 | 293 | 205 |  | 1.13 | 31600 | 0.41 | 29.6 | 240 |  | 3.02 | 447 |  |  |  | 86200 | 9.34 |  |  | 1.73 |  |  | 0.058 | 6210 | 16.6 | 27.2 |  | 117200 | 1160 |  | 7820 | 4.13 |  | 14800 | 230 | 17.2 |  | 29400 | 1.33 | 12.7 |  | 1.28 | 69 | 0.31 |  | 6.94 | 1920 | 0.41 |  | 2.1 | 4.62 | 10.9 |  | 114 | 64 | Available | Super CRM | Ni | Co | As | primary | mineralised ultramafic | komatiite-hosted nickel sulphide
OREAS074b | 0.568 | 35800 | 603 | 213 | 0.81 | 1.35 | 30700 | 0.6 | 33.5 | 490 |  | 2.97 | 998 |  |  |  | 123200 | 9.03 |  |  | 1.87 |  |  | 0.067 | 7290 | 18.8 | 27.7 |  | 93100 | 910 |  | 7190 | 4.2 |  | 33800 | 190 | 24.9 |  |  | 2.69 | 10.2 | 4.64 | 1.44 | 56 | 0.33 |  | 8.28 | 1560 | 0.59 |  | 2.45 | 4.75 | 9.93 |  | 136 | 65 | Available | Super CRM | Ni | Co | As | primary | mineralised ultramafic | komatiite-hosted nickel sulphide
OREAS075b | 0.839 | 28500 | 974 | 171 | 0.64 | 1.84 | 30200 | 0.77 | 36.6 | 741 |  | 2.69 | 1541 |  |  |  | 171700 | 7 |  |  | 1.33 |  |  |  | 4340 | 19.7 | 21.1 |  | 88000 | 930 |  | 5720 | 4.41 |  | 52900 | 170 |  |  | 95900 | 5.11 | 8.95 | 6.75 | 1.43 | 64 | 0.28 |  | 8.08 | 1400 | 0.68 |  | 1.68 | 4.67 | 10.6 |  | 149 | 48.7 | Available | Super CRM | Ni | Co | As | primary | mineralised ultramafic | komatiite-hosted nickel sulphide
OREAS076b | 1.14 | 26300 | 1394 |  | 0.59 | 2.47 | 30900 | 0.95 | 30.1 | 1067 |  |  | 2278 |  |  |  | 218400 | 6.34 |  |  | 1.45 |  |  | 0.095 | 5000 | 17.1 | 22.5 |  | 58500 | 760 |  | 5410 | 3.68 |  | 76200 | 110 | 44.9 |  |  | 6.27 | 6.46 | 9.11 | 1.49 | 44.4 | 0.3 |  | 7.19 | 1030 | 1 |  | 2.19 | 3.84 | 7.98 |  | 178 | 49.4 | Available | Super CRM | Ni | Co | As | primary | mineralised ultramafic | komatiite-hosted nickel sulphide
OREAS077b | 1.62 | 19400 | 2054 | 118 | 0.47 | 3.44 | 30600 | 1.2 | 27.7 | 1551 | 280 | 2.32 | 3426 |  |  |  | 298500 | 4.61 |  |  | 1.15 |  |  | 0.11 | 3610 | 15.8 | 18.8 |  | 25900 | 640 |  | 4340 | 3.26 |  | 113000 |  | 61 |  |  | 9.1 | 3.51 |  | 1.59 | 34.4 | 0.28 |  | 6.61 | 640 | 1.37 |  | 1.71 | 3.07 | 6.55 |  | 205 | 37.9 | Available | Super CRM | Ni | Co | As | primary | mineralised ultramafic | komatiite-hosted nickel sulphide
OREAS085 | 0.581 | 67700 | 2.12 | 82 | 0.31 | 0.45 | 63400 | 0.33 | 9.14 | 178 | 480 | 0.37 | 1760 | 1.95 | 1.23 | 0.57 | 95300 | 11.5 | 1.79 |  | 0.74 |  | 0.42 | 0.054 | 2080 | 3.89 | 7.72 | 0.18 | 82000 | 1280 | 1.54 | 10200 | 1.18 | 5.6 | 3440 | 250 | 5.5 | 1.25 | 20100 | 0.27 | 28 | 4.97 | 0.51 | 140 | 0.084 | 0.31 | 0.58 | 2670 | 0.044 | 0.17 | 0.21 | 0.55 | 10.7 | 1.17 | 79 | 20.9 | Available | Super CRM | Ni | Cu | Co | primary | gabbro | magmatic Ni-Cu-PGE
OREAS086 | 1.03 | 50600 | 8.42 | 80 | 0.26 | 0.73 | 48000 | 0.4 | 8.24 | 507 | 513 | 0.32 | 5620 | 1.65 | 1 | 0.47 | 162400 | 9.24 | 1.54 |  | 0.64 |  | 0.34 | 0.056 | 1850 | 3.57 | 5.96 | 0.15 | 83800 | 1160 | 2.01 | 7830 | 1.17 | 5 | 12300 | 220 | 6.24 | 1.11 | 61500 | 0.95 | 21.7 | 17 | 0.6 | 106 | 0.076 | 0.26 | 0.6 | 2260 | 0.05 | 0.15 | 0.51 | 0.5 | 8.73 | 0.97 | 80 | 20 | Available | Super CRM | Ni | Cu | Co | primary | gabbro | magmatic Ni-Cu-PGE
OREAS120 |  | 46300 |  | 983 | 1.5 |  | 620 |  | 44.5 | 4.22 | 32.7 | 0.74 |  | 2.29 |  | 1.11 | 15700 | 11 |  |  | 1.5 |  |  | 0.014 | 25900 | 20.3 | 4.82 |  | 2310 | 780 | 6.97 | 2340 | 7.7 |  | 8.22 | 120 | 17.5 |  |  |  | 2.73 |  | 0.67 | 124 | 0.55 | 0.43 | 5.57 | 2380 | 0.43 |  | 39.6 |  | 10.1 | 1.03 | 13.1 |  | Available | Super CRM | U | Th | Ce | oxide | sandstone/sediments | sedimentary and hydrothermal
OREAS121 |  | 45900 |  | 1009 | 1.55 |  | 770 |  | 44.7 | 4.36 | 34.7 | 0.75 |  | 2.32 |  | 1.11 | 15900 | 11.1 |  |  | 1.52 |  |  |  | 25700 | 20.6 | 4.79 |  | 2400 | 780 | 7.43 | 2390 | 7.77 |  | 8.83 | 140 | 17.4 |  |  | 0.068 | 2.92 |  | 0.67 | 130 | 0.53 | 0.41 | 5.57 | 2430 | 0.43 |  | 206 | 0.39 | 10.5 | 1.07 | 13.1 |  | Available | Super CRM | U | Th | Ce | oxide | sandstone/sediments | sedimentary and hydrothermal
OREAS122 |  | 46300 |  | 1000 | 1.63 |  | 920 |  | 45.3 | 4.36 |  | 0.75 | 3.38 | 2.44 |  | 1.13 | 16100 | 10.8 |  |  | 1.46 |  |  | 0.014 | 26000 | 20.4 | 4.79 |  | 2470 |  | 7.45 | 2440 | 7.76 |  | 9.57 | 170 | 17.6 |  |  |  | 2.96 |  | 0.68 | 139 | 0.53 | 0.42 | 5.5 | 2470 | 0.41 |  | 407 |  | 10.5 | 1.19 | 13.5 | 46.1 | Available | Super CRM | U | Th | Ce | oxide | sandstone/sediments | sedimentary and hydrothermal
OREAS123 |  | 45700 | 5.19 | 1015 | 1.74 |  | 1010 |  | 46 | 4.49 | 37.2 | 0.76 |  | 2.45 |  |  | 16000 | 10.9 |  |  | 1.53 |  |  | 0.014 | 25800 | 20.7 | 4.66 |  | 2440 | 750 | 7.44 | 2450 | 7.67 |  | 9.65 | 220 | 18.3 |  |  | 0.085 | 2.98 |  | 0.7 | 154 | 0.55 | 0.46 | 5.56 | 2470 | 0.42 |  | 825 | 0.52 | 11 | 1.17 | 13.8 | 47.5 | Available | Super CRM | U | Th | Ce | oxide | sandstone/sediments | sedimentary and hydrothermal
OREAS124 |  | 46100 |  | 1046 | 1.94 |  | 890 |  | 48.9 | 4.26 | 37.5 | 0.78 |  | 2.71 |  | 1.23 | 15700 | 11.2 |  |  | 1.56 |  |  | 0.014 | 25600 | 21.4 | 4.61 |  | 2210 | 690 | 7.36 | 2320 | 7.84 |  | 9.31 | 320 | 20.2 |  |  | 0.083 | 3.01 |  | 0.71 | 188 | 0.56 | 0.5 | 5.79 | 2520 | 0.41 |  | 1779 | 0.71 | 12.1 |  | 14.3 | 49.8 | Available | Super CRM | U | Th | Ce | oxide | sandstone/sediments | sedimentary and hydrothermal
OREAS130 | 6.57 | 54200 | 206 |  | 2.8 | 3.11 | 18400 | 29.6 | 58 | 28.6 | 47.6 | 6.46 | 227 | 3.63 | 2.14 | 0.89 | 73900 | 14 | 4.44 |  | 3.29 |  | 0.74 | 0.21 |  | 26.9 | 50 | 0.31 | 10900 | 1880 | 8.65 | 1930 | 6.81 | 27.6 | 35.9 | 870 | 1300 | 7.18 | 59400 | 5.81 | 8.64 |  | 1.42 | 158 |  | 0.63 | 10.1 | 1770 | 35.4 | 0.3 | 9.98 | 2.81 | 19.6 | 2.04 | 17100 |  | Available | Super CRM | Zn | Pb | Ag | primary | sulphidic graphitic slate | SEDEX
OREAS135 | 55.7 | 49400 | 888 |  | 2.7 | 4.44 | 19000 | 61 | 70 | 29.9 | 42.4 | 5.57 | 278 | 4.38 | 2.33 | 1.94 | 91300 | 13.1 | 5.59 |  | 2.98 |  | 0.84 | 0.9 | 43600 | 33.7 | 45.7 | 0.31 | 9880 | 4490 | 8.17 |  |  | 32 | 34.2 | 880 | 17000 | 8.71 | 70000 | 37.2 | 7.65 |  | 2.45 | 163 |  | 0.77 | 9.34 | 1630 | 33.8 | 0.3 | 9.86 | 4.03 | 23.5 | 2.09 | 28000 | 102 | Available | Super CRM | Zn | Pb | Ag | primary | sulphidic graphitic slate | SEDEX
OREAS135b | 52.9 | 58100 | 707 |  | 2.45 | 2.66 | 4810 | 69 | 86 | 6.26 | 76 | 3.76 | 114 | 4.35 | 2.04 | 2.06 | 53600 | 18.3 | 5.87 |  | 2.12 |  | 0.77 | 0.69 | 25200 | 41 | 21 | 0.29 | 3570 | 3260 | 4.14 | 950 |  | 36.3 | 14.9 | 440 | 17100 | 9.63 | 30300 | 37.6 | 10.3 | 2.79 | 4.02 | 114 |  | 0.8 | 12.3 | 1890 | 5.65 | 0.29 | 5.06 | 3.17 | 21.1 | 1.9 | 27300 | 67 | Available | Super CRM | Zn | Pb | Ag | primary | sulphidic graphitic slate | SEDEX
OREAS136 | 151 | 40900 | 2145 |  | 2.37 | 6.37 | 22500 | 102 | 92 | 28.7 | 35.7 | 4.56 | 306 | 5.88 | 2.75 | 3.97 | 115000 | 12.2 | 7.97 |  | 2.5 |  | 1.02 | 2.12 | 36100 | 46.6 | 38.5 | 0.32 | 8850 | 9680 |  | 1460 |  | 42.8 | 29 | 900 | 47600 | 11.4 | 74700 | 96 | 6.75 |  | 4.38 | 151 |  | 1.03 | 7.9 | 1280 | 29.2 | 0.34 | 8.65 | 6.7 | 31.7 | 2.23 | 36300 | 86 | Available | Super CRM | Zn | Pb | Ag | primary | sulphidic graphitic slate | SEDEX
OREAS137 | 25.9 | 48200 | 240 |  | 2.87 | 4.04 | 14700 | 100 | 48.5 | 26.9 | 39.3 | 5.12 | 246 | 3.43 | 1.94 | 0.87 | 96900 | 12.5 | 4.41 |  | 3.09 |  | 0.67 | 0.37 | 44000 |  | 47.2 | 0.28 | 8190 | 3250 | 9.83 | 1500 | 6.8 |  | 37.7 | 890 | 6730 | 6.43 | 93700 | 20.5 | 7.24 |  | 1.63 | 262 |  |  | 8.92 | 1580 | 39.4 | 0.28 | 11.9 | 2.63 | 18.2 | 1.91 | 49200 | 106 | Available | Super CRM | Zn | Pb | Ag | primary | sulphidic graphitic slate | SEDEX
OREAS138 | 45.2 | 43200 | 275 |  | 2.99 |  | 12700 | 168 |  | 26.7 | 36 | 4.21 | 266 | 3.19 | 1.78 |  | 110200 | 11.4 | 3.94 |  | 2.8 |  | 0.61 | 0.5 | 39600 |  | 43.8 | 0.26 | 6440 | 4590 | 10.7 | 1310 | 6.5 | 22.4 | 37.7 | 900 | 12300 | 5.75 | 123500 | 34.9 | 6.39 | 2.21 | 1.82 | 328 |  |  |  | 1430 | 40.5 | 0.25 | 12.8 | 2.51 | 17.2 | 1.71 | 81900 | 98 | Available | Super CRM | Zn | Pb | Ag | primary | sulphidic graphitic slate | SEDEX
OREAS139 | 76.7 | 36200 | 315 |  | 2.87 | 6.83 | 11500 | 278 | 33.8 | 25.6 | 29.4 | 3.22 | 271 | 2.81 | 1.51 | 0.71 | 117900 | 10.2 | 3.63 |  | 2.29 |  | 0.53 | 0.73 | 31900 | 13.7 | 38.9 | 0.22 | 4910 | 6630 | 9.82 | 1080 | 5.76 | 17.8 | 35.9 | 890 | 22100 | 4.72 | 160200 | 58 | 5.04 | 2.78 | 2.27 | 331 |  | 0.47 |  | 1170 | 37.6 | 0.21 | 12.2 | 2.21 | 15.4 | 1.46 | 136300 | 80 | Available | Super CRM | Zn | Pb | Ag | primary | sulphidic graphitic slate | SEDEX
OREAS147 |  | 49000 | 36 | 1936 | 31.2 | 12.5 | 10900 |  | 1106 | 6.9 | 57 | 238 | 298 | 9.2 | 3 | 10.4 | 32300 | 22.6 | 24.2 | 0.75 | 2.99 |  |  | 2.61 | 16000 | 663 | 2260 | 0.2 | 5350 | 390 | 7.99 | 9480 | 1110 |  | 21.2 | 1550 | 27.8 | 121 | 300 | 10.6 | 10.7 |  |  | 299 | 17.8 | 2.35 | 93 | 4700 | 10.8 | 0.27 | 15.8 |  | 26.3 | 1.46 | 138 | 105 |  | Super CRM | Li2O | Li | Nb | primary | pegmatite | pegmatitic
OREAS148 |  | 52700 | 58 | 1000 | 36.2 | 18.9 | 8720 |  | 725 | 6.31 | 60 | 314 | 338 | 6.66 | 2.2 | 7.54 | 30200 | 29.2 | 17.1 | 0.55 | 2.16 |  | 0.84 | 3.98 | 14700 | 446 | 4650 | 0.17 | 4540 | 370 | 8.86 | 8600 | 1690 | 267 | 22.2 | 1310 | 24.9 | 82 |  | 16.2 | 8.23 |  |  | 204 | 23.1 | 1.71 | 48.2 | 3450 | 12.2 | 0.2 | 8.1 | 6.45 | 18.5 | 1.15 | 162 | 79 |  | Super CRM | Li2O | Li | Nb | primary | pegmatite | pegmatitic
OREAS149 | 1.04 | 74700 | 149 | 2816 | 26.1 | 46.5 | 10400 |  | 400 | 8.02 | 85 | 341 | 338 | 4.95 | 1.83 | 4.51 | 41700 | 48.4 |  |  | 2.9 |  | 0.67 | 11.3 | 13800 | 235 | 9930 | 0.19 | 5330 | 450 | 10.8 | 9320 | 6310 | 153 | 31.6 | 960 | 36.1 | 48.7 |  | 28.3 | 7.51 |  |  | 221 | 26.5 | 1.12 | 108 | 3560 | 6.98 | 0.2 | 22.1 |  | 16.3 | 1.26 | 350 | 77 |  | Super CRM | Li2O | Li | Nb | primary | pegmatite | pegmatitic
OREAS151b | 0.551 | 78400 | 30.7 | 203 | 0.82 | 0.37 | 20200 | 0.58 | 20.1 | 11.6 | 28.2 | 1.81 | 1820 | 2.59 | 1.46 | 0.8 | 35300 | 18.4 | 2.8 |  | 1 |  | 0.53 | 0.078 | 12300 | 9.91 | 8.34 | 0.19 | 16200 | 330 | 55 | 22200 | 3.38 | 11.4 | 15.2 | 580 | 43.6 | 2.81 | 7240 | 1 | 15.8 | 3.54 | 1.83 | 170 | 0.4 | 0.44 | 2.57 | 3080 | 0.23 | 0.21 | 0.72 | 2.36 | 13.3 | 1.38 | 246 | 17.1 |  | Super CRM | Au | Cu | Cu-Sol(CN) | primary | quartz monzonite | porphyry copper-gold
OREAS152b | 0.861 | 80200 | 37.7 | 101 | 0.52 | 1.3 | 19700 | 0.23 | 12.9 | 12.5 | 18.7 | 0.41 | 3750 | 2.29 | 1.29 | 0.7 | 37300 | 18.5 | 2.35 |  | 0.5 |  | 0.47 | 0.2 | 10600 | 5.75 | 5.77 | 0.16 | 16900 | 310 | 81 | 23400 | 1.41 | 8.44 | 11.3 | 550 | 11.7 | 1.95 | 9880 | 1.14 | 16.9 | 5.93 | 3.53 | 163 | 0.5 | 0.38 | 0.49 | 2840 | 0.14 | 0.19 | 0.11 | 1.95 | 11.8 | 1.22 | 105 |  |  | Super CRM | Au | Cu | Cu-Sol(CN) | primary | quartz monzonite | porphyry copper-gold
OREAS153b | 1.45 | 79400 | 79 | 103 | 0.52 | 1.61 | 18300 | 0.26 | 11.7 | 15.4 | 17.3 | 0.44 | 6780 | 2.11 | 1.23 | 0.67 | 38600 | 18.8 | 2.15 |  | 0.5 |  | 0.43 | 0.23 | 11600 | 5.03 | 5.69 | 0.16 | 16400 | 280 | 163 | 24600 | 1.42 | 7.4 | 11.9 | 530 | 13.1 | 1.72 | 12800 | 3.04 | 16.8 | 11.2 | 3.97 | 164 | 0.5 | 0.36 | 0.45 | 2850 | 0.16 | 0.18 | 0.11 | 2.02 | 11.1 | 1.17 | 122 | 10 | Available | Super CRM | Au | Cu | Cu-Sol(CN) | primary | quartz monzonite | porphyry copper-gold
OREAS173 |  | 35800 | 57 | 7900 | 4.6 | 0.94 | 2460 | 0.27 | 64 | 70 | 69 | 0.91 | 103 | 7.54 | 4.39 |  | 251700 | 16.3 |  |  | 2.05 |  | 1.56 | 0.088 | 7080 | 34.5 | 1181 | 0.6 | 1660 | 282500 | 2.06 | 3200 | 5.1 | 35.8 | 137 | 350 | 282 | 8.58 |  | 3.23 | 16.2 | 1 | 1.98 | 420 | 0.35 | 1.3 | 4.43 | 1990 | 0.82 | 0.61 | 1.64 | 9.11 | 49.6 | 3.85 | 80 | 71 | Available | Super CRM | Mn | Fe | P | oxide | manganiferous sedimentary | secondary enrichment
OREAS174 |  | 32900 | 28.3 | 9370 | 4.26 | 0.36 | 2310 | 0.33 | 59 | 70 | 84 | 0.65 | 97 | 9.67 | 5.78 |  | 200600 | 17.7 | 10.6 |  | 2.07 |  | 2.04 | 0.077 | 6780 | 37.1 | 843 | 0.82 | 1980 | 341000 | 1.93 | 3260 | 5.57 | 43.5 | 145 | 440 | 285 | 9.83 |  | 1.8 | 16.8 | 1 | 1.84 | 528 | 0.4 | 1.6 | 4.37 | 2230 | 0.29 | 0.79 | 1.36 | 3.96 | 69 | 5.14 | 89 | 71 | Available | Super CRM | Mn | Fe | P | oxide | manganiferous sedimentary | secondary enrichment
OREAS175 |  | 28700 | 29.6 | 9600 | 3.47 | 0.25 | 2400 | 0.25 | 46 | 49.8 | 91 | 0.51 | 96 | 9.23 | 5.58 |  | 153600 | 19.4 | 9.95 |  | 1.66 |  | 1.95 | 0.072 | 5580 | 29.2 | 581 | 0.76 | 1960 | 411900 | 2.57 | 2480 | 4 | 37.3 | 109 | 420 | 227 | 8.48 | 990 | 1.65 | 14.4 | 1 | 1.76 | 431 | 0.29 | 1.53 | 3.1 | 1780 | 0.23 | 0.75 | 1.17 | 4.28 | 66 | 4.79 | 83 | 53 | Available | Super CRM | Mn | Fe | P | oxide | manganiferous sedimentary | secondary enrichment
OREAS211 | 0.214 | 68500 | 41.8 | 186 | 0.41 | 0.046 | 66100 | 0.42 | 12.3 | 43.8 | 95 | 0.69 | 164 | 4.05 | 2.5 | 0.98 | 81400 | 15.8 | 3.5 |  | 1.7 |  | 0.85 | 0.076 | 3990 | 5.01 | 10.7 | 0.38 | 37200 | 1390 | 1.15 | 20500 | 3.58 | 8.57 | 75 | 430 | 17.1 | 1.8 | 3080 | 1.1 | 40.8 | 1 | 1 | 127 | 0.24 | 0.63 | 0.78 | 6530 | 0.15 | 0.37 | 0.24 | 19.3 | 21.7 | 2.36 | 120 | 51 | Available | Super CRM | Au | Ag | Al | primary | greenstone | orogenic lode gold
OREAS230 | 0.128 | 73500 | 17.3 | 79 | 0.34 |  | 77400 | 0.26 | 10.2 | 44.7 | 106 | 0.38 | 172 | 3.79 | 2.32 | 0.92 | 80400 | 15.7 | 3.35 |  | 1.58 |  | 0.8 | 0.07 | 2650 | 4.08 | 10.5 | 0.33 | 39900 | 1370 | 0.72 | 16800 | 3.39 | 7.56 | 86 | 400 | 8.54 | 1.5 | 1880 | 0.56 | 43.7 |  | 0.77 | 231 | 0.23 | 0.57 | 0.5 | 6390 | 0.08 | 0.34 | 0.15 | 8.14 | 20.6 | 2.26 | 98 | 50 | Available | Super CRM | Au | Ag | Al | primary | greenstone | orogenic lode gold
OREAS232b | [56 empty] | Available | Super CRM | Au | Ag | Al | primary | metasediments | orogenic lode gold
OREAS233 | 0.295 | 69700 | 46.8 | 129 | 0.39 | 0.042 | 71000 | 0.52 | 11.9 | 42 | 118 | 0.79 | 162 | 3.69 | 2.24 | 0.89 | 77200 | 15.1 | 3.16 |  | 1.61 |  | 0.79 | 0.073 | 3700 | 4.92 | 11.2 | 0.32 | 37600 | 1340 | 0.92 | 17300 | 3.31 | 7.89 | 86 | 400 | 21.3 | 1.65 | 3190 | 1.1 | 39.6 |  | 0.95 | 175 | 0.23 | 0.55 | 0.84 | 5950 | 0.18 | 0.33 | 0.25 | 26.3 | 19.8 | 2.21 | 128 | 52 | Available | Super CRM | Au | Ag | Al | primary | greenstone | orogenic lode gold
OREAS234 | 0.338 | 70500 | 55 | 129 | 0.42 | 0.047 | 70800 | 0.57 | 12.9 | 41.2 | 110 | 0.92 | 175 | 3.6 | 2.17 | 0.9 | 75300 | 15.5 | 3.18 |  | 1.64 |  | 0.76 | 0.074 | 4600 | 5.51 | 11 | 0.31 | 35900 | 1300 | 1.49 | 16400 | 3.36 | 8.32 | 81 | 410 | 26.4 | 1.75 | 3760 | 1.5 | 38.7 |  | 0.98 | 211 | 0.23 | 0.55 | 1.03 | 5870 | 0.23 | 0.31 | 0.29 | 26.2 | 19.5 | 2.14 | 135 | 55 | Available | Super CRM | Au | Ag | Al | primary | greenstone | orogenic lode gold
OREAS235b | [56 empty] | Available | Super CRM | Au | Ag | Al | primary | metasediments | orogenic lode gold
OREAS236 | 0.478 | 65900 | 68 | 246 | 0.46 | 0.061 | 59300 | 0.62 | 14 | 41.5 | 86 | 1.01 | 170 | 3.94 | 2.43 | 0.96 | 80000 | 16.1 | 3.47 |  | 1.8 |  | 0.86 | 0.08 | 5590 | 5.99 | 10.5 | 0.37 | 34000 | 1330 | 1.56 | 21500 | 3.63 | 9.01 | 68 | 450 | 30.5 | 1.94 | 4440 | 1.76 | 38.5 | 5 | 1.08 | 95 | 0.25 | 0.62 | 1.1 | 6390 | 0.24 | 0.36 | 0.35 | 30.5 | 21.7 | 2.32 | 144 | 55 | Available | Super CRM | Au | Ag | Al | primary | greenstone | orogenic lode gold
OREAS237b | [56 empty] | Available | Super CRM | Au | Ag | Al | primary | metasediments | orogenic lode gold
OREAS238b | [56 empty] | Available | Super CRM | Au | Ag | Al | primary | metasediments | orogenic lode gold
OREAS239b | [56 empty] | Available | Super CRM | Au | Ag | Al | primary | metasediments | orogenic lode gold
OREAS240 | 1.35 | 68400 | 65 | 129 | 0.43 | 0.053 | 68500 | 0.63 | 13.3 | 39.8 | 103 | 0.97 | 168 | 3.51 | 2.17 | 0.88 | 73100 | 15.2 | 3.14 |  | 1.7 |  | 0.74 | 0.075 | 4530 | 5.72 | 11.4 | 0.31 | 34400 | 1250 | 1.7 | 16500 | 3.37 | 8.32 | 79 | 400 | 28.5 | 1.77 | 3990 | 1.48 | 37.9 |  | 1.08 | 213 | 0.23 | 0.53 | 1.13 | 5720 | 0.23 | 0.31 | 0.33 | 36.9 | 19.2 | 2.1 | 142 | 56 | Available | Super CRM | Au | Ag | Al | primary | greenstone | orogenic lode gold
OREAS241 | 1.73 | 65000 | 71 | 241 | 0.48 | 0.067 | 58300 | 0.64 | 13.9 | 40.9 | 83 | 1.07 | 169 | 3.86 | 2.35 | 0.96 | 78300 | 15.8 | 3.41 |  | 1.81 |  | 0.83 | 0.078 | 5780 | 6.18 | 11.5 | 0.35 | 33400 | 1300 | 1.63 | 21200 | 3.69 | 9.09 | 67 | 450 | 32.2 | 1.98 | 4660 | 1.9 | 37.4 | 0.93 | 1.13 | 96 | 0.26 | 0.61 | 1.18 | 6260 | 0.26 | 0.35 | 0.37 | 32.7 | 21 | 2.28 | 147 | 58 | Available | Super CRM | Au | Ag | Al | primary | greenstone | orogenic lode gold
OREAS242 | 2.06 | 66900 | 68 | 201 | 0.46 | 0.055 | 62000 | 0.65 | 13.7 | 39.5 | 92 | 1.03 | 174 | 3.64 | 2.22 | 0.88 | 75800 | 15.1 | 3.25 |  | 1.78 |  | 0.76 | 0.079 | 5470 | 5.92 | 11.5 | 0.31 | 33200 | 1270 | 1.61 | 18900 | 3.58 | 8.68 | 70 | 430 | 30.8 | 1.86 | 4440 | 1.78 | 37.3 |  | 1.15 | 147 | 0.25 | 0.55 | 1.19 | 6020 | 0.26 | 0.32 | 0.36 | 35 | 20.1 | 2.18 | 147 | 58 | Available | Super CRM | Au | Ag | Al | primary | greenstone | orogenic lode gold
OREAS243 | 3.04 | 63800 | 85 | 252 | 0.52 | 0.077 | 55900 | 0.79 | 14.9 | 39.3 | 85 | 1.27 | 173 | 3.79 | 2.3 | 0.93 | 75500 | 15.4 | 3.33 |  | 1.85 |  | 0.8 | 0.08 | 6430 | 6.71 | 12.3 | 0.35 | 31900 | 1260 | 1.93 | 20400 | 3.7 | 9.19 | 65 | 440 | 38.3 | 2.06 | 5270 | 2.24 | 35.9 | 1 | 1.25 | 98 | 0.26 | 0.59 | 1.39 | 6000 | 0.33 | 0.34 | 0.42 | 37.7 | 20.3 | 2.2 | 160 | 61 | Available | Super CRM | Au | Ag | Al | primary | greenstone | orogenic lode gold
OREAS250b |  | 54500 | 3.82 | 425 | 2.43 | 0.13 | 19000 |  | 76 | 27.9 | 118 | 3.06 | 24.7 | 4.41 | 1.9 | 2.07 | 46000 | 17 | 6.28 | 0.18 | 5.22 |  | 0.75 | 0.055 | 15400 | 41.7 | 19.1 | 0.2 | 13800 | 560 | 2.2 | 14200 | 39.5 | 37.8 | 102 | 1290 | 8.64 | 9.62 |  | 0.33 | 10.4 |  | 2.41 | 403 | 2.49 | 0.87 | 8.28 | 6330 | 0.25 | 0.24 | 1.81 | 1.46 | 19.1 | 1.48 | 95 | 230 | Available | Super CRM | Au | Al | As | oxide | weathered greenstone/sediments/scoria | orogenic lode gold
OREAS251b | 0.123 | 48000 | 12.9 | 311 | 1.25 | 0.31 | 20100 | 0.027 | 51 | 18 | 115 | 2.8 | 26.7 | 3.14 | 1.54 | 1.1 | 36900 | 12.6 | 4.03 | 0.11 | 2.94 |  | 0.57 | 0.065 | 11700 | 25.8 | 21 | 0.2 | 16700 | 420 | 1.84 | 7740 | 14.4 | 23.7 | 72 | 700 | 9.06 | 6.21 | 170 | 0.79 | 9.68 | 1 | 3.65 | 196 | 1.03 | 0.58 | 8.65 | 4810 | 0.35 | 0.21 | 1.27 | 1.97 | 15.2 | 1.39 | 60 | 108 | Available | Super CRM | Au | Ag | Al | oxide | weathered greenstone/sediments/scoria | orogenic lode gold
OREAS252b | 0.264 | 77000 | 202 | 634 | 2.95 | 3.63 | 14600 |  | 93 | 26.2 | 145 | 6.67 | 37.8 | 4.87 | 2.33 | 1.98 | 51300 | 21.5 | 6.59 | 0.2 | 5.34 |  | 0.87 | 0.077 | 22500 | 48.7 | 26.5 | 0.29 | 13600 | 470 | 2.16 | 10200 | 29.3 | 42.5 | 101 | 980 | 17 | 11.1 | 150 | 9.64 | 16.4 |  | 5.89 | 272 | 1.93 | 0.92 | 13.5 | 6170 | 0.58 | 0.32 | 2.79 | 36.4 | 21.9 | 2.05 | 110 | 214 | Available | Super CRM | Au | Ag | Al | oxide | weathered greenstone/sediments/scoria | orogenic lode gold
OREAS253b | 0.348 | 63000 | 235 | 482 | 2.13 | 4.34 | 12400 | 0.059 | 76 | 15 | 120 | 5.06 | 38.6 | 3.84 | 1.81 | 1.45 | 40200 | 17.3 | 5.24 |  | 4.33 |  | 0.64 | 0.07 | 17400 | 39.7 | 25.5 | 0.25 | 12400 | 320 | 2.48 | 6450 | 18.5 | 33.6 | 67 | 680 | 15 | 8.99 | 210 | 11.1 | 13.2 | 1 | 6.92 | 186 | 1.27 | 0.73 | 12.9 | 4680 | 0.5 | 0.24 | 2.14 | 40.6 | 17.2 | 1.64 | 73 | 157 | Available | Super CRM | Au | Ag | Al | oxide | weathered greenstone/sediments/scoria | orogenic lode gold
OREAS255b | 0.924 | 72200 | 433 | 548 | 2.48 | 8.11 | 10500 |  | 78 | 18.6 | 179 | 5.41 | 69 | 3.98 | 1.81 | 1.67 | 45900 | 19.7 | 5.53 | 0.17 | 4.61 |  | 0.68 | 0.064 | 18200 | 41.8 | 26.2 | 0.22 | 13300 | 330 | 4.37 | 7360 | 23.5 | 36.1 | 90 | 760 | 16.4 | 9.41 | 390 | 21.3 | 17.1 | 0.95 | 8.27 | 230 | 1.59 | 0.77 | 11.1 | 5110 | 0.46 | 0.24 | 2.2 | 82 | 17.1 | 1.59 | 86 | 183 |  | Super CRM | Au | Ag | Al | oxide | weathered greenstone/sediments/scoria | orogenic lode gold
OREAS256b | 1.45 | 64200 | 276 | 444 | 1.75 | 5.3 | 8970 | 0.086 | 52 | 21.5 | 225 | 3.5 | 94 | 2.92 | 1.48 | 1.18 | 40300 | 16.4 | 3.79 | 0.15 | 3.29 |  | 0.53 | 0.053 | 15600 | 28.1 | 25 | 0.2 | 16500 | 340 | 6.34 | 5580 | 15.1 | 23 | 102 | 520 | 15 | 6.1 | 630 | 11.9 | 17.1 | 0.9 | 5.23 | 155 | 1.03 | 0.51 | 7.51 | 3910 | 0.4 |  | 1.53 | 54 | 13.5 | 1.34 | 75 | 128 | Available | Super CRM | Au | Ag | Al | oxide | weathered greenstone/sediments/scoria | orogenic lode gold
OREAS258 | 1.72 | 62000 | 256 | 423 | 1.54 | 4.76 | 7190 | 0.082 | 45 | 20.5 | 236 | 3.31 | 101 | 2.59 | 1.33 | 0.95 | 37400 | 15.2 | 3.19 | 0.14 | 2.81 |  | 0.48 | 0.05 | 15000 | 23.9 | 25.6 | 0.16 | 16400 | 310 | 6.72 | 4300 | 11 | 19.7 | 99 | 400 | 15.8 | 5.15 | 700 | 12.2 | 17.9 | 0.94 | 4.69 | 110 | 0.76 | 0.44 | 6.8 | 3410 | 0.41 | 0.17 | 1.4 | 52 | 12 | 1.25 | 69 | 109 | Available | Super CRM | Au | Ag | Al | oxide | weathered greenstone/sediments/scoria | orogenic lode gold
OREAS264 | 1.29 | 43100 | 305 | 841 | 1.49 | 0.17 | 4050 | 2.21 | 42.3 | 9.71 | 72 | 5.87 | 94 | 3.64 | 2.07 | 0.93 | 22400 | 12.7 | 3.97 |  | 1.87 |  | 0.7 | 0.039 | 18400 | 22.8 | 19.8 | 0.31 | 3150 | 450 | 9.69 | 360 | 7.79 | 21.1 | 61 | 2170 | 9.88 | 5.49 | 1290 | 26.3 | 8.38 | 6.76 | 1.42 | 100 | 0.53 | 0.58 | 6.99 | 2230 | 1.45 | 0.29 | 5.72 | 5.28 | 20.8 | 2.1 | 224 | 70 | Available | Super CRM | Au | Ag | Al | oxide | siliceous shale | Carlin style
OREAS273 | 0.646 | 16500 | 1211 | 44.3 | 0.54 | 0.64 | 194300 | 0.42 | 22.8 | 2.21 | 32.9 | 3.05 | 20.9 | 2.95 | 1.83 | 0.56 | 7840 | 4.45 | 2.88 | 0.14 | 0.9 |  | 0.63 | 0.035 | 7780 | 18.7 | 11.8 | 0.22 | 51900 | 410 | 7.42 | 310 | 3.82 | 13.9 | 31.2 | 1030 | 12.2 | 3.57 | 490 | 26.7 | 4 | 9.97 | 0.97 | 321 | 0.25 | 0.45 | 2.94 | 840 | 9.47 | 0.25 | 6.22 | 10.5 | 24.9 | 1.57 | 46.4 | 31.5 | Available | Super CRM | Au | Ag | Al | oxide | carbonate | Carlin style
OREAS282 | 0.611 | 29500 | 2328 | 100 | 0.93 | 0.93 | 174700 | 1.08 | 36.9 | 3.8 | 32.5 | 8.24 | 19.2 | 2.61 | 1.46 | 0.65 | 10600 | 7.15 | 3.05 |  | 1.63 |  | 0.51 | 0.059 | 18500 | 20.5 | 21.6 | 0.19 | 33900 | 250 | 13.5 | 650 | 5.73 | 17.5 | 21.8 | 320 | 18.8 | 4.6 | 7170 | 15.2 | 3.94 | 2.35 | 1.46 | 277 | 0.4 | 0.44 | 5.36 | 1610 | 28.8 | 0.2 | 7.31 | 25.9 | 16.6 | 1.31 | 121 | 58 | Available | Super CRM | Au | Ag | Al | primary | carbonate | Carlin style
OREAS290 | 0.215 | 72300 | 311 | 730 | 2.52 | 0.37 | 5250 | 0.054 | 79 | 14.2 | 123 | 10.3 | 32.4 | 3.01 | 1.6 | 1.14 | 37600 | 18.6 | 4.47 | 0.22 | 3.98 |  | 0.56 | 0.064 | 28000 | 39.5 | 51 | 0.24 | 13800 | 560 | 1.13 | 6130 | 10.4 | 34.2 | 72 | 590 | 22.9 | 9.13 | 5300 | 8390 | 13.2 | 2.64 | 3.62 | 99 | 0.96 | 0.55 | 15.1 | 3600 | 0.86 | 0.22 | 2.79 |  | 15.3 | 1.58 | 96 | 134 | Available | Super CRM | Au | Sb | Ag | primary | metasediments | orogenic lode gold
OREAS291 | 0.305 | 70000 | 475 | 690 | 2.55 | 0.41 | 5780 | 0.051 | 77 | 14 | 117 | 10.9 | 35.9 | 3 | 1.6 | 1.12 | 35000 | 18 | 4.36 |  | 3.87 |  | 0.55 | 0.063 | 27800 | 38.5 | 48.9 | 0.26 | 13600 | 590 | 1.09 | 5880 | 8.29 | 33.7 | 51 | 520 | 26.8 | 9.01 | 8290 | 15000 | 12.8 | 3.98 | 3.4 | 118 | 0.9 | 0.53 | 14.8 | 3050 | 0.87 | 0.23 | 2.66 |  | 14.9 | 1.6 | 95 | 131 | Available | Super CRM | Au | Sb | Ag | primary | metasediments | orogenic lode gold
OREAS292 | 0.772 | 68000 | 492 | 550 | 2.56 | 0.55 | 5910 | 0.067 | 68 | 11.3 | 105 | 13.6 | 58 | 2.75 | 1.62 | 0.95 | 34100 | 17 | 3.69 | 0.33 | 3.27 |  | 0.54 | 0.062 | 28700 | 35.3 | 24.1 | 0.25 | 13100 | 970 | 0.97 | 3680 |  | 30 | 37.9 | 490 | 47.2 | 7.94 | 21100 | 39900 | 12.4 | 10.1 | 3.15 | 152 | 0.58 | 0.45 | 14.5 | 2170 | 0.87 | 0.23 | 2.53 |  | 14.9 | 1.59 | 105 | 109 | Available | Super CRM | Au | Sb | Ag | primary | metasediments | orogenic lode gold
OREAS293 | 0.056 | 20700 | 2.3 | 273 | 0.73 | 0.19 | 5060 | 0.06 | 22.2 | 3.08 | 35.9 | 3 | 10.7 | 1.2 | 0.5 | 0.4 | 9730 | 5.45 | 1.81 |  | 0.69 |  | 0.2 | 0.019 | 7420 | 10.8 | 27.1 | 0.062 | 2010 | 100 | 1.94 | 5260 | 3.62 | 10.1 | 10.8 | 220 | 8.67 | 2.63 | 400 | 0.24 | 2.36 |  | 1.51 | 40.9 | 0.32 | 0.25 | 4.58 | 1090 | 0.26 | 0.066 | 2.26 | 2.27 | 4.78 | 0.44 | 22.3 | 21.5 | Available | Super CRM | Au | Al2O3 | BaO | primary | quartz conglomerate | modified paleoplacer
OREAS294 | 0.074 | 20400 | 4.55 | 272 | 0.74 | 0.23 | 4770 | 0.065 | 22.5 | 4.46 | 41.7 | 2.94 | 12.7 | 1.22 | 0.52 | 0.4 | 10100 | 5.41 | 1.79 |  | 0.71 |  | 0.2 | 0.018 | 7410 | 11 | 26.3 | 0.06 | 2080 | 110 | 1.98 | 5050 | 3.52 | 10.3 | 17.2 | 220 | 11.6 | 2.62 | 690 | 0.27 | 2.4 |  | 1.45 | 39.8 | 0.33 | 0.25 | 4.66 | 1090 | 0.26 | 0.067 | 4.23 | 2.3 | 4.79 | 0.42 | 23 | 22.7 | Available | Super CRM | Au | Al2O3 | BaO | primary | quartz conglomerate | modified paleoplacer
OREAS295 | 0.084 | 20500 | 6.55 | 274 | 0.72 | 0.27 | 5140 | 0.072 | 23.2 | 5.68 | 51 | 2.86 | 15.1 | 1.2 | 0.51 | 0.41 | 10800 | 5.4 | 1.78 |  | 0.76 |  | 0.2 | 0.019 | 7390 | 11.2 | 25.7 | 0.061 | 2200 | 110 | 2.15 | 4940 | 3.55 | 10.5 | 22.5 | 210 | 14.2 | 2.69 | 990 | 0.29 | 2.59 |  | 1.43 | 40.3 | 0.36 | 0.25 | 4.81 | 1090 | 0.25 |  | 5.98 | 2.17 | 4.88 | 0.45 | 23.6 | 24.2 | Available | Super CRM | Au | Al2O3 | BaO | primary | quartz conglomerate | modified paleoplacer
OREAS296 | 0.323 | 19200 | 18.8 | 259 | 0.65 | 0.5 | 4820 | 0.098 | 26.3 | 11.2 | 80 | 2.57 | 25.8 | 1.46 | 0.62 | 0.47 | 13300 | 5.14 | 1.98 |  | 0.96 |  | 0.25 | 0.018 | 6850 | 13.1 | 22.8 | 0.076 | 2390 | 130 | 2.87 | 4190 | 3.49 | 11.6 | 41.3 | 190 | 31.6 | 3 | 2490 | 0.45 | 2.64 |  | 1.3 | 37 | 0.45 | 0.29 | 6.65 | 1050 | 0.24 | 0.087 | 24.7 | 2.41 | 5.79 | 0.55 | 28.8 | 30.7 | Available | Super CRM | Au | Al2O3 | BaO | primary | quartz conglomerate | modified paleoplacer
OREAS297 | 2.05 | 16400 | 48.2 | 216 | 0.55 | 1.14 | 4520 | 0.18 | 33.3 | 23.5 | 110 | 2 | 52 | 2.07 | 0.97 | 0.58 | 19300 | 4.48 | 2.46 |  | 1.26 |  | 0.37 | 0.016 | 5570 | 16.7 | 17.9 | 0.11 | 2770 | 160 | 4.34 | 2990 | 3.49 | 13.9 | 58 | 160 | 79 | 3.69 | 6430 | 0.85 | 2.62 |  | 1.11 | 32.4 | 0.73 | 0.39 | 12.3 | 860 | 0.21 |  | 82 | 2.59 | 8.11 | 0.84 | 40.8 | 43.2 | Available | Super CRM | Au | Al2O3 | As | primary | quartz conglomerate | modified paleoplacer
OREAS298 | 3.66 | 16100 | 46.8 | 214 | 0.54 | 1.34 | 4470 | 0.19 | 33.1 | 24.4 | 111 | 1.98 | 137 | 2.06 | 0.96 | 0.57 | 20400 | 4.48 | 2.48 |  | 1.29 |  | 0.36 | 0.027 | 5540 | 16.5 | 18.2 | 0.11 | 2800 | 160 | 5.25 | 2990 | 3.66 | 13.9 | 57 | 160 | 87 | 3.68 | 7210 | 0.86 | 2.59 |  | 1.15 | 31.6 | 0.77 | 0.37 | 11.5 | 940 | 0.21 | 0.13 | 75 | 2.93 | 8.05 | 0.83 | 45.2 | 44.7 | Available | Super CRM | Au | Al2O3 | BaO | primary | quartz conglomerate | modified paleoplacer
OREAS299 | 6.35 | 29000 | 55 | 327 | 0.97 | 1.43 | 4230 | 0.2 | 49.3 | 18.8 | 134 | 3.76 | 496 | 2.58 | 1.27 | 0.7 | 24000 | 7.87 | 3.35 |  | 3.28 |  | 0.47 | 0.092 | 10700 | 24.5 | 22.3 | 0.19 | 5050 | 200 | 8.07 | 3680 | 9.69 | 20.7 | 53 | 250 | 106 | 5.63 | 6020 | 18.3 | 5.59 |  | 2.05 | 45.2 | 1.03 | 0.47 | 13.4 | 3020 | 0.38 | 0.18 | 51 | 5.93 | 10.9 | 1.24 | 78 | 113 | Available | Super CRM | Au | U | LOI1000 | primary | quartz conglomerate | modified paleoplacer
OREAS315 | 72.5 | 52400 | 145 |  | 2.22 | 8.28 | 10300 | 140 | 64 | 17.7 | 161 | 3.24 | 785 | 3.17 | 1.62 | 1.03 | 51800 | 15.9 | 4.2 |  | 2.05 |  | 0.57 | 1.51 | 25700 | 31.6 | 21.7 | 0.25 | 8580 | 1130 | 9.84 | 920 |  | 27.1 | 232 | 340 | 37900 | 7.27 | 53700 | 92 | 9.22 | 2.91 | 3.14 | 61 | 0.22 | 0.56 | 10.9 | 1680 | 19.6 | 0.28 | 3.92 | 1.99 | 14.9 | 1.71 | 54500 | 66 | Available | Super CRM | Zn | Pb | Ag | primary | sulphidic graphitic slate | SEDEX
OREAS316 | 103 | 43700 | 368 |  | 1.89 | 14.6 | 9350 | 255 | 58 | 12.7 | 98 | 2.6 | 1610 | 3.1 | 1.59 | 1.19 | 59700 | 14.5 | 4 |  | 1.71 |  | 0.59 | 1.64 | 21300 | 29 | 17.4 | 0.23 | 6660 | 4470 | 16.3 | 700 |  | 24.9 | 108 | 310 | 50200 | 6.6 | 88900 | 122 | 7.47 | 2.93 | 3.17 | 55 |  | 0.57 | 8.97 |  | 16 | 0.26 | 3.5 | 2.16 | 15.7 | 1.65 | 111600 | 54 | Available | Super CRM | Zn | Pb | Ag | primary | sulphidic graphitic slate | SEDEX
OREAS317 | 232 | 30200 | 237 |  | 1.48 | 44.4 | 5830 | 374 | 37.2 | 12.5 | 64 | 1.86 | 4130 | 2.18 | 1.13 | 0.61 | 68300 | 10.7 | 2.63 |  | 1.33 |  | 0.4 | 1.18 | 16200 | 15.9 | 14.1 | 0.17 | 3880 | 6790 | 41.5 | 610 |  | 15.8 | 101 | 300 | 121300 | 4.29 | 147800 | 224 | 5.31 | 4.98 | 3.61 | 101 |  | 0.37 | 6.17 | 1060 | 17.8 | 0.18 | 4.49 | 1.71 | 10.3 | 1.18 | 174500 | 40.9 | Available | Super CRM | Zn | Pb | Ag | primary | sulphidic graphitic slate | SEDEX
OREAS353 |  | 2040 | 490 | 25 | 0.5 | 32.1 | 2360 | 205 | 14 | 48.8 | 136 | 0.19 | 3120 | 0.77 |  | 1.63 | 53500 | 1.35 | 1.01 |  |  |  |  | 2.01 | 450 | 7.91 | 4.27 |  | 6850 | 1840 | 18.4 | 280 | 0.8 | 5.29 | 38.4 | 240 |  | 1.43 | 151300 | 1746 |  | 4.95 | 7.67 | 10.8 |  |  | 0.85 | 130 | 0.83 |  | 1.79 | 1.81 | 4.32 |  | 41300 | 3.91 | Available | Super CRM | Pb | Ag | Zn | primary | sulphide | Broken Hill Type
OREAS460 | 1 | 65500 | 53 | 815 | 2.4 | 1.44 | 7010 | 0.1 | 1853 | 10 | 347 | 3.78 | 41.7 | 18 | 4.65 | 23.1 | 185600 | 33 | 48.2 |  | 6.09 |  | 2.37 | 0.31 | 12500 | 1298 | 18.3 | 0.36 | 7240 | 307 | 25.4 | 1330 |  | 792 | 62 | 1930 | 65 | 240 | 291 | 3.4 | 27.9 | 5 | 13.3 | 306 | 11.5 | 4.6 | 113 | 7310 | 0.38 | 0.5 | 3.85 | 3.14 | 49.3 | 2.64 | 117 | 218 | Available | Super CRM | CeO2 | La2O3 | Nd2O3 | oxide | lateritic | carbonatite
OREAS461 | 2 | 59600 | 33.6 | 957 | 2.09 | 2.43 | 12100 | 0.1 | 3508 | 12.1 | 524 | 0.77 | 56 | 33.5 | 7.46 | 47.6 | 315200 | 45.5 | 98 |  | 7.39 |  | 4.06 | 0.57 | 2330 | 2476 | 12 | 0.39 | 9990 | 547 | 48.2 | 1780 |  | 1623 | 71 | 3380 | 104 | 482 | 475 | 2.42 | 38.8 |  | 21.6 | 564 | 20.9 | 9.09 | 207 | 10600 | 0.1 | 0.7 | 4.4 | 2.5 | 83 | 3.06 | 139 | 270 | Available | Super CRM | CeO2 | La2O3 | Nd2O3 | oxide | lateritic | carbonatite
OREAS462 | 2 | 57100 | 30.8 | 1037 | 3.57 | 2.69 | 12500 | 0.2 | 4984 | 13 | 502 | 0.45 | 61 | 51 | 10.8 | 80 | 330500 | 58 | 164 |  | 7.4 |  | 6.18 | 0.75 | 1180 | 3669 | 10.8 | 0.53 | 10100 | 840 | 53 | 1780 |  | 2595 | 74 | 4540 | 119 | 736 | 548 | 2.17 | 51 |  | 23.9 | 738 | 21.8 | 14.7 | 246 | 9860 | 0.083 | 1.01 | 5.79 | 2.31 | 125 | 4.36 | 244 | 270 | Available | Super CRM | CeO2 | La2O3 | Nd2O3 | oxide | lateritic | carbonatite
OREAS463 | 3 | 54700 | 31.3 | 1135 | 5.32 | 2.93 | 11900 |  | 6540 | 13.5 | 460 | 0.42 | 65 | 71 | 14.8 | 121 | 333300 |  | 244 |  | 7.4 |  | 8.37 | 0.95 | 1090 | 4773 | 10.5 | 0.67 | 10100 | 1120 | 57 | 1730 |  | 3611 | 76 | 5900 | 130 | 986 | 624 | 2.14 | 66 | 20 | 25.6 | 934 | 21.7 | 20.6 | 291 | 8760 | 0.094 | 1.33 | 7.55 | 2.45 | 176 | 5.86 | 391 | 256 | Available | Super CRM | CeO2 | La2O3 | Nd2O3 | oxide | lateritic | carbonatite
OREAS464 | 4.43 | 44700 | 32.9 | 1648 | 15.2 | 4.05 | 8510 | 0.52 | 15500 | 17 | 335 | 0.29 | 92 | 182 | 36.9 | 334 | 355500 |  | 670 |  | 7.79 |  | 21.3 | 2.11 | 810 | 10600 | 8.26 | 1.57 | 8250 | 2700 | 77 | 1490 |  | 9590 | 89 | 13600 | 205 | 2601 | 983 | 1.87 | 141 | 50 | 35.7 | 2043 | 20.9 | 55 | 506 | 10000 | 0.15 | 3.3 | 17.6 | 2.37 | 449 | 14.3 | 1128 | 210 | Available | Super CRM | CeO2 | La2O3 | Nd2O3 | oxide | lateritic | carbonatite
OREAS465 | 5.48 | 62100 |  | 4359 | 11.6 | 17.3 | 8720 | 1.2 | 39100 | 18.7 |  | 0.1 | 128 | 215 | 47.3 | 282 | 295500 | 188 | 581 |  | 14.4 |  | 26.8 | 3.18 |  | 22700 | 3.04 | 1.72 | 3740 | 1980 | 98 | 2000 |  | 11000 | 106 | 31500 | 573 | 3670 |  |  | 149 |  |  | 5050 |  | 57 | 805 |  | 0.087 | 3.82 | 12.6 |  | 478 | 14.9 | 921 |  | Available | Super CRM | CeO2 | La2O3 | Nd2O3 | oxide | lateritic | carbonatite
OREAS501b | 0.778 | 76800 | 17.9 | 1009 | 2.86 | 1.54 | 27100 |  | 68 | 15.8 | 86 | 12.2 | 2600 | 4.86 | 2.58 | 1.39 | 45400 | 19.5 | 5.4 |  | 2.54 |  | 0.93 | 0.21 | 31400 | 33 | 33.2 | 0.38 | 14800 | 546 | 99 | 20800 | 18 | 30.6 | 41.5 | 1020 | 23 | 7.9 | 3540 | 0.87 | 12.9 |  | 5.58 | 338 | 1.38 | 0.79 | 18 | 4660 | 0.9 | 0.36 | 4.86 |  | 24.6 | 2.49 | 89 | 77 |  | Super CRM | Au | Cu | Mo | primary | quartz monzonite | porphyry copper-gold
OREAS501c | 0.461 | 74900 | 23.9 | 1044 | 2.94 | 0.69 | 26400 | 0.18 | 69 | 15.1 | 80 | 11.7 | 2760 | 4.63 | 2.62 |  | 44500 | 19.1 | 5.04 |  | 2.6 |  | 0.93 | 0.075 | 32200 | 35.2 | 33.8 | 0.36 | 15100 | 550 | 97 | 20200 | 18.4 | 30 | 60 | 1010 | 21.5 | 7.91 | 3470 | 2.27 | 12.9 | 2.07 | 3.38 | 322 | 1.32 | 0.8 | 18.9 | 4800 | 0.97 | 0.36 | 5.13 | 4.48 | 24.9 | 2.42 | 81 | 81 |  | Super CRM | Au | Cu | Mo | primary | quartz monzonite | porphyry copper-gold
OREAS501d | 0.664 | 76900 | 15.1 | 1032 | 2.65 | 1.26 | 18500 | 0.3 | 73 | 9.57 | 45.4 | 10.7 | 2720 | 3.76 | 1.49 | 1.44 | 33700 | 20.8 | 5.89 |  | 2 |  | 0.62 | 0.086 | 30100 | 34.8 | 51 | 0.19 | 8270 | 370 | 95 | 20700 | 12.2 | 32.6 | 20 | 870 | 25.2 | 8.37 | 3800 | 2.25 | 9.47 |  | 4.86 | 212 | 1.09 | 0.76 | 14 | 3590 | 0.91 | 0.19 | 3.88 | 8.56 | 15.7 | 1.22 | 90 | 62 | Available | Super CRM | Au | Cu | Mo | primary | quartz monzonite | porphyry copper-gold
OREAS502b | 2.09 | 74700 | 19.1 | 928 | 2.57 | 5.14 | 27100 |  | 61 | 20.2 | 84 | 10.3 | 7730 |  | 2.43 | 1.29 | 55700 | 18.6 | 4.95 |  | 2.27 |  | 0.85 | 0.6 | 30600 | 29.9 | 31 | 0.34 | 15400 | 550 | 238 | 20600 | 16.2 | 26.9 | 37.2 | 1000 | 31.5 | 7.13 | 9500 | 1.66 | 13.2 | 8.47 | 11.1 | 350 | 1.17 | 0.74 | 15.8 | 4400 | 0.8 | 0.33 | 4.28 | 3.43 | 23.3 | 2.3 | 134 | 71 |  | Super CRM | Au | Cu | Mo | primary | quartz monzonite | porphyry copper-gold
OREAS502c | 0.779 | 73700 | 57 | 1028 | 2.75 | 0.67 | 26100 | 0.35 | 67 | 14.4 | 68 | 10.8 | 7830 | 4.45 | 2.49 | 1.36 | 49200 | 18.5 | 4.94 |  | 2.48 |  | 0.88 | 0.089 | 31700 | 33.1 | 32.2 | 0.35 | 15000 | 530 | 226 | 19800 | 17.5 | 29.4 | 38.1 | 990 | 23.5 | 7.66 | 8260 | 6.37 | 12.9 | 3.4 | 3.4 | 327 | 1.24 | 0.76 | 17.6 | 4600 | 0.9 | 0.35 | 4.82 | 4.53 | 24.1 | 2.31 | 109 | 78 |  | Super CRM | Au | Cu | Mo | primary | quartz monzonite | porphyry copper-gold
OREAS503b | 1.54 | 74500 | 18.9 | 932 | 2.51 | 2.61 | 27300 |  | 59 | 17.1 | 84 | 9.94 | 5310 | 4.42 | 2.41 | 1.26 | 54300 | 18.4 | 4.8 |  | 2.25 |  | 0.85 | 0.39 | 30700 | 30 | 30.7 | 0.34 | 15400 | 553 | 319 | 20400 | 16 | 26.9 | 38.7 | 1000 | 24.3 | 7.16 | 6670 | 0.89 | 13.1 | 6.61 | 7.52 | 369 | 1.21 | 0.72 | 15.6 | 4400 | 0.81 | 0.35 | 4.2 | 3.39 | 22.9 | 2.33 | 92 | 71 |  | Super CRM | Au | Cu | Mo | primary | quartz monzonite | porphyry copper-gold
OREAS503c | 0.83 | 73700 | 34.5 | 985 | 2.65 | 0.6 | 26300 | 0.22 | 63 | 14.6 | 68 | 10.3 | 5380 | 4.21 | 2.37 | 1.26 | 51700 | 18.5 | 4.75 |  | 2.4 |  | 0.85 | 0.086 | 31800 | 32 | 31.1 | 0.34 | 15000 | 540 | 318 | 19900 | 16.6 | 27.7 | 38.6 | 990 | 20.6 | 7.26 | 5860 | 3.6 | 13.2 | 3.31 | 3.38 | 336 | 1.19 | 0.73 | 16.5 | 4530 | 0.86 | 0.33 | 4.47 | 4.4 | 23.3 | 2.24 | 87 | 75 |  | Super CRM | Au | Cu | Mo | primary | quartz monzonite | porphyry copper-gold
OREAS503d | 1.34 | 75000 | 87 | 1001 | 2.93 | 1.41 | 26400 | 0.22 | 68 | 16.7 | 64 | 11.2 | 5240 | 4.63 | 2.66 | 1.29 | 48800 | 18.5 | 5.18 |  | 2.72 |  | 0.92 | 0.094 | 31300 | 34.3 | 29.3 | 0.36 | 14100 | 530 | 348 | 20400 | 20.1 | 29.5 | 33.5 | 1080 | 20.6 | 7.96 | 7980 | 3.49 | 12.5 | 3.29 | 3.47 | 363 | 1.46 | 0.79 | 17 | 4860 | 0.92 | 0.36 | 4.63 | 3.47 | 23.9 | 2.32 | 75 | 89 | Available | Super CRM | Au | Cu | Mo | primary | quartz monzonite | porphyry copper-gold
OREAS504b | 3.07 | 69100 | 10.3 | 711 | 1.57 | 4.92 | 27400 |  | 38.6 | 20.9 | 70 | 5.03 | 11100 | 3.29 | 1.82 | 0.95 | 73300 | 16.7 | 3.46 |  | 1.82 |  | 0.65 | 0.73 | 29300 | 19.6 | 23.3 | 0.28 | 16600 | 540 | 499 | 20200 | 10 | 17.7 | 34.5 | 960 | 26.2 | 4.55 | 13100 | 1.19 | 14.5 | 12.4 | 11.4 | 423 | 0.68 | 0.54 | 8.27 | 3640 | 0.49 | 0.26 | 2.33 | 3.13 | 17.7 | 1.82 | 108 | 60 |  | Super CRM | Au | Cu | Mo | primary | quartz monzonite | porphyry copper-gold
OREAS504c | 4.22 | 70700 | 34.9 | 850 | 2.31 | 2.26 | 25200 |  | 49.8 | 16.2 | 58 | 8.16 | 11100 | 3.76 | 2.11 | 1.03 | 60800 | 17.2 | 4.14 |  | 2.21 |  | 0.75 | 0.24 | 31600 | 25.5 | 25.9 | 0.3 | 14300 | 510 | 512 | 20400 | 14.2 | 22.4 | 43.2 | 940 | 60 | 5.96 | 11100 | 1.62 | 12.6 | 7.39 | 5.42 | 360 | 1.06 | 0.64 | 12.6 | 4030 | 0.7 | 0.31 | 3.64 | 2.95 | 20.3 | 2 | 106 | 72 | Available | Super CRM | Au | Cu | Mo | primary | quartz monzonite | porphyry copper-gold
OREAS505 | 1.53 | 74500 | 30.4 | 1011 | 2.42 | 2.52 | 17800 | 0.3 | 67 | 8.39 | 42.4 | 9.7 | 3210 | 3.74 | 1.43 | 1.2 | 33400 | 19.6 | 5.63 |  | 1.93 |  | 0.61 | 0.1 | 31500 | 32.2 | 46.5 | 0.18 | 7710 | 360 | 66 | 21400 | 11.7 | 31.2 | 16.5 | 860 | 26.7 | 8.14 | 4460 | 3.5 | 8.81 | 4.39 | 4.94 | 253 | 1.02 | 0.75 | 12.9 | 3400 | 0.86 | 0.2 | 3.66 | 8.49 | 15.1 | 1.17 | 88 | 63 | Available | Super CRM | Au | Cu | Mo | primary | quartz monzonite | porphyry copper-gold
OREAS506 | 1.88 | 75700 | 37.7 | 1022 | 2.4 | 2.75 | 17200 | 0.31 | 67 | 7.37 | 36.5 | 9.57 | 4440 | 3.53 | 1.4 | 1.22 | 27900 | 19.5 | 5.52 |  | 2.08 |  | 0.59 | 0.1 | 33200 | 31.5 | 44.1 | 0.18 | 7030 | 330 | 87 | 22000 | 11.8 | 30.3 | 14.5 | 870 | 27.7 | 8.02 | 5890 | 4.27 | 7.94 | 5.19 | 4.74 | 279 | 1 | 0.74 | 12.5 | 3300 | 0.85 | 0.19 | 3.51 | 8.11 | 14.6 | 1.16 | 91 | 69 | Available | Super CRM | Au | Cu | Mo | primary | quartz monzonite | porphyry copper-gold
OREAS507 | 1.34 | 74300 | 46.7 | 1103 | 2.55 | 1.78 | 17100 | 0.69 | 70 | 7.93 | 43.3 | 10.9 | 6220 | 3.77 | 1.43 | 1.33 | 31300 | 20.3 | 5.98 |  | 1.98 |  | 0.62 | 0.15 | 30700 | 33.9 | 50 | 0.18 | 7120 | 350 | 114 | 21000 | 12.6 | 33.9 | 16.1 | 870 | 37.1 | 8.69 | 7390 | 5.32 | 8.39 | 4.11 | 5.04 | 217 | 1.13 | 0.79 | 13.9 | 3500 | 0.93 | 0.19 | 4.09 | 9.28 | 15.5 | 1.21 | 161 | 64 | Available | Super CRM | Au | Cu | Mo | primary | quartz monzonite | porphyry copper-gold
OREAS520 | 0.45 | 56300 | 153 |  | 1.06 | 2.94 | 41000 |  | 86 | 203 | 36.4 | 0.8 | 2930 | 3.66 | 2.21 | 1.29 | 164300 | 18.7 | 4.08 |  | 3.53 |  | 0.76 | 0.11 | 34600 | 85 | 16.9 | 0.34 | 11900 | 2420 | 65 | 13500 | 5.68 | 22.1 | 76 | 740 | 5.85 | 6.69 | 10100 | 3.21 | 17 | 1.76 | 4.76 | 104 | 0.47 | 0.64 | 9.62 | 4450 | 0.26 | 0.31 | 17.9 | 43.8 | 20.8 | 2.2 | 22.7 | 134 | Available | Super CRM | Cu | Au | Co | primary | felsic volcanic breccia | IOCG
OREAS521 | 0.885 | 47700 | 336 |  | 0.86 | 5.85 | 38600 |  | 123 | 386 | 30.9 | 0.72 | 6070 | 3.47 | 2.12 | 1.64 | 207100 | 17.4 | 4.03 |  | 3.23 |  | 0.72 | 0.18 | 31600 | 139 | 16.4 | 0.33 | 11300 | 3210 | 138 | 9780 | 5.56 | 25.4 | 73 | 810 | 9.35 | 8.43 | 18000 | 5.66 | 13.9 | 2.37 | 7.11 | 158 | 0.45 | 0.61 | 8.26 | 3930 | 0.27 | 0.3 | 31 | 92 | 19.9 | 2.1 | 24.4 | 123 | Available | Super CRM | Cu | Au | Co | primary | felsic volcanic breccia | IOCG
OREAS522 | 1.31 | 39500 | 490 |  | 0.7 | 8.72 | 36500 |  | 148 | 550 | 29.6 | 0.64 | 9160 | 3.24 | 1.97 | 1.88 | 246300 | 16 | 3.87 |  | 2.96 |  | 0.66 | 0.23 | 28300 | 171 | 16.2 | 0.31 | 11200 | 3970 | 206 | 6330 | 5.66 | 27.2 | 70 | 890 | 12.5 | 9.76 | 25000 | 7.93 | 10.9 | 2.74 | 9.32 | 199 | 0.44 | 0.59 | 7.53 | 3440 | 0.29 | 0.28 | 42.2 | 135 | 18.5 | 1.97 | 30.2 | 112 | Available | Super CRM | Cu | Au | Co | primary | felsic volcanic breccia | IOCG
OREAS523 | 2.61 | 30200 | 666 |  | 0.53 | 13.6 | 33600 |  | 172 | 728 | 25 | 0.57 | 17200 | 2.99 | 1.83 | 2.13 | 289000 | 14.3 | 3.84 |  | 2.66 |  | 0.62 | 0.37 | 25700 |  | 15.5 | 0.29 | 10200 | 4750 | 313 | 2390 | 5.4 | 30.6 | 68 | 920 | 26.3 | 11.1 | 38200 | 10.5 | 7.42 | 3.66 | 11.6 | 216 | 0.43 | 0.54 | 6.44 | 2830 | 0.3 | 0.26 | 57 | 179 | 17.1 | 1.86 | 40.2 | 100 | Available | Super CRM | Cu | Au | Co | primary | felsic volcanic breccia | IOCG
OREAS524 | 4.04 | 28800 | 660 |  | 0.46 | 16.4 | 32700 |  | 163 | 728 | 23.2 | 0.53 | 25300 | 2.97 | 1.82 | 2.11 | 292500 | 13.5 | 3.79 | 0.38 | 2.6 |  | 0.62 | 0.51 | 24800 |  | 15.2 | 0.29 | 9850 | 4630 | 376 | 1820 | 5.25 | 29.5 | 66 | 920 | 43.8 | 10.9 | 47300 | 11.4 | 7.04 | 4.76 | 12 | 194 | 0.41 | 0.54 | 6.67 | 2710 | 0.3 | 0.25 | 57 | 177 | 16.6 | 1.84 | 55 | 98 |  | Super CRM | Cu | Au | Co | primary | felsic volcanic breccia | IOCG
OREAS550 | 0.127 | 28400 | 5.82 | 352 | 1.31 | 1.4 | 69100 | 0.13 | 36.6 | 1480 | 23.1 | 0.58 | 2770 | 3.3 | 1.76 | 0.84 | 12800 | 7.65 | 4.02 |  | 2.19 |  | 0.62 | 0.18 | 6140 | 19.2 | 105 | 0.23 | 64300 | 1190 | 2.25 | 400 | 5.98 | 18.5 | 16.7 | 360 | 13.7 | 4.61 | 2330 | 0.32 | 6.27 |  | 1.18 | 56 |  | 0.62 | 5.15 |  | 0.094 | 0.25 | 24.7 | 0.78 | 16.5 | 1.62 | 41.9 | 76 | Available | Super CRM | Cu | Co | S | oxide | dolomitic shale | structurally-controlled sediment-hosted
OREAS551 | 0.125 | 23600 | 6.5 | 437 | 1.21 | 1.51 | 58100 | 0.12 | 29.5 | 3050 | 20.3 | 0.63 | 5650 | 2.8 | 1.49 | 0.68 | 10500 | 6.06 | 3.43 |  | 1.58 |  | 0.52 | 0.16 | 6890 | 16.4 | 79 | 0.19 | 49000 | 1410 | 2.41 | 240 | 4 | 15 | 17.7 | 350 | 7.72 | 3.71 | 1720 | 0.29 | 5.13 |  | 0.97 | 62 | 0.28 | 0.51 | 4.01 | 880 | 0.089 | 0.2 | 8.81 | 0.82 | 14 | 1.35 | 31.3 | 56 | Available | Super CRM | Cu | Co | S | oxide | dolomitic shale | structurally-controlled sediment-hosted
OREAS552 | 0.222 | 19400 | 5.11 | 218 | 1.04 | 4.91 | 94600 | 0.11 | 35.8 | 4060 | 18.5 | 0.49 | 30900 | 2.01 | 1.11 | 0.43 | 7610 | 5.08 | 2.41 |  | 1.47 |  | 0.38 | 0.18 | 5830 | 19.1 | 53 | 0.15 | 70500 | 820 | 3.08 | 280 | 4.28 | 15 | 17 | 350 | 8.73 | 3.85 | 13200 | 0.25 | 4.54 | 6.71 | 0.73 | 73 | 0.27 | 0.37 | 3.47 |  | 0.18 | 0.17 | 18.9 | 0.45 | 10.3 | 1.01 | 27 | 54 | Available | Super CRM | Cu | Co | S | primary | dolomitic shale | structurally-controlled sediment-hosted
OREAS553 | 0.142 | 29300 | 7.41 | 319 | 1.48 | 2.39 | 55700 | 0.19 | 45.5 | 6100 | 24.6 | 0.69 | 5820 | 3.38 | 1.86 | 0.82 | 12400 | 8.01 | 4.11 |  | 2.29 |  | 0.66 | 0.21 | 6950 | 24.9 | 99 | 0.25 | 55100 | 1560 | 2.56 | 400 | 6.17 | 21.1 | 25.6 | 450 | 12.8 | 5.3 | 2940 | 0.41 | 6.8 |  | 1.2 | 56 | 0.45 | 0.6 | 5.46 |  | 0.12 | 0.26 | 25.5 | 0.87 | 17.6 | 1.68 | 47.8 | 80 | Available | Super CRM | Cu | Co | S | oxide | dolomitic shale | structurally-controlled sediment-hosted
OREAS554 | 0.255 | 43200 | 66 | 1274 | 1.84 | 2.74 | 39600 | 0.21 | 64 | 8150 | 49.5 | 2.42 | 15900 | 2.71 | 1.43 | 0.82 | 18000 | 12.5 | 3.78 | 0.095 | 1.88 |  | 0.52 | 0.1 | 17100 | 30.6 | 33.9 | 0.21 | 31400 | 1080 | 3.54 | 600 | 5.08 | 25.3 | 31.3 | 310 | 16.6 | 6.86 | 7780 | 2.22 | 8.1 | 5.29 | 2.22 | 67 | 0.35 | 0.52 | 8.99 | 1610 | 0.53 | 0.2 | 13.8 | 1.27 | 12.9 | 1.42 | 55 | 63 | Available | Super CRM | Cu | Co | S | primary | dolomitic shale | structurally-controlled sediment-hosted
OREAS555 | 0.321 | 40700 | 36.1 | 623 | 1.96 | 4.25 | 31100 | 0.14 | 56 | 11600 | 43.9 | 1.61 | 22900 | 3.25 | 1.84 | 0.7 | 11000 | 11.5 | 3.86 | 0.085 | 2.59 |  | 0.64 | 0.14 | 13100 | 28.5 | 83 | 0.26 | 40700 | 740 | 3.14 | 440 | 8.2 | 23.5 | 29.5 | 550 | 12.9 | 6.27 | 11200 | 1.47 | 8.72 | 6.97 | 1.65 | 54 | 0.6 | 0.57 | 8.02 |  | 0.34 | 0.27 | 14.5 | 1.56 | 16.6 | 1.76 | 36.1 | 92 | Available | Super CRM | Cu | Co | S | primary | dolomitic shale | structurally-controlled sediment-hosted
OREAS556 | 0.177 | 49300 | 28.5 | 496 | 2.78 | 4.39 | 27600 | 0.25 | 77 | 21500 | 55 | 2.01 | 22000 | 3.86 | 2.33 | 0.76 | 8200 | 13.2 | 4.23 | 0.098 | 3.43 |  | 0.79 | 0.14 | 18300 | 37.8 | 96 | 0.33 | 33500 | 660 | 2.24 | 530 | 10.5 | 29.4 | 42.4 | 490 | 15.2 | 7.59 | 17000 | 1.49 | 10.5 | 3.74 | 1.71 | 46.9 | 0.75 | 0.66 | 9.52 | 2380 | 0.38 | 0.34 | 18.8 | 1.26 | 21.4 | 2.23 | 35.9 | 122 | Available | Super CRM | Cu | Co | S | primary | dolomitic shale | structurally-controlled sediment-hosted
OREAS600 | 24.8 | 67800 | 89 |  | 1.69 | 6.39 | 18800 | 3.37 | 47.7 | 7.06 | 27.5 | 9.42 | 482 | 2.05 | 0.97 | 1.03 | 23800 | 18.7 | 3.12 |  | 2.9 |  | 0.36 | 0.75 | 18000 | 23 | 18.7 | 0.13 | 7720 | 710 | 2.2 | 5870 | 7.98 | 19.5 | 16.5 | 600 | 193 | 5.42 | 16900 | 14.3 | 5.95 | 6.97 | 2.12 | 186 | 0.63 | 0.4 | 9.38 | 2420 | 1.11 |  | 2.69 | 4.2 | 9.93 | 0.91 | 615 | 94 |  | Super CRM | Ag | Cu | Au | primary | rhyodacite | high sulphidation epithermal
OREAS600b | 25.1 | 75800 | 99 | 3397 | 3.14 | 5.42 | 12600 | 2.08 | 93 | 2.77 | 22.3 | 6.91 | 499 | 3.5 | 1.01 | 1.35 | 25400 | 23.2 | 5.74 | 0.18 | 6.89 |  | 0.49 | 0.44 | 30300 | 44.1 | 28.9 | 0.067 | 1229 | 293 | 5.43 | 27600 | 18.6 | 39.6 | 4.86 | 303 | 119 | 10.7 | 3080 | 13.5 | 4.34 | 3.33 | 4.27 | 212 | 1.48 | 0.77 | 15.1 | 1200 | 1.02 |  | 5.97 | 4.63 | 15 | 0.56 | 404 | 254 |  | Super CRM | Ag | Cu | Au | primary | rhyodacite | high sulphidation epithermal
OREAS601 | 49.2 | 63000 | 307 |  | 2.07 | 20.9 | 13100 | 7.86 | 63 | 5.14 | 42 | 6.72 | 1010 | 2.69 | 0.92 | 1.23 | 24800 | 20.4 | 4.5 |  | 4.52 |  | 0.4 | 1.73 | 21000 | 30.9 | 20.5 | 0.095 | 3890 | 480 | 3.87 | 14500 | 12.6 | 27 | 24.3 | 470 | 329 | 7.55 | 10700 | 30.4 | 4.85 | 12 | 4.16 | 230 | 1.04 | 0.56 | 11.7 | 1800 | 1.21 |  | 4 | 5.8 | 11.2 | 0.68 | 1330 | 155 |  | Super CRM | Ag | Cu | Au | primary | rhyodacite | high sulphidation epithermal
OREAS601b | 50.1 | 66300 | 284 |  | 2.24 | 18 | 8870 | 2.05 | 70 | 2.97 | 23.7 | 4.88 | 1010 | 2.54 | 0.8 | 0.97 | 22900 | 23.4 | 4.14 | 0.15 | 5.09 |  | 0.38 | 0.47 | 24100 | 33.5 | 22.6 | 0.073 | 996 | 222 | 5.22 | 19000 | 14.4 | 28.5 | 6.54 | 292 | 318 | 8.55 | 15000 | 22.9 | 3.77 | 10.6 | 3.36 | 241 | 1.11 | 0.52 | 11.9 | 1350 | 1.44 | 0.1 | 4.64 | 6.13 | 11.1 | 0.54 | 318 | 186 |  | Super CRM | Ag | Cu | Au | primary | rhyodacite | high sulphidation epithermal
OREAS601c | 50.3 | 70600 | 390 |  | 2.46 | 21.1 | 9530 | 2.77 | 75 | 4.99 | 17.5 | 5.17 | 1160 | 2.66 | 0.78 | 1.08 | 24100 | 23.5 | 4.65 | 0.18 | 4.93 |  | 0.38 | 0.56 | 27200 | 37.1 | 26.7 | 0.077 | 1690 | 230 | 3.66 | 19400 | 14.7 | 29.8 | 6.83 | 390 | 328 | 8.41 | 15800 | 37.2 | 4.01 | 8.75 | 4.23 | 230 | 1.11 | 0.55 | 12.4 | 1350 | 1.75 | 0.094 | 4.4 | 4.67 | 11.5 | 0.54 | 425 | 178 | Available | Super CRM | Au | Ag | Cu | primary | rhyodacite | high sulphidation epithermal
OREAS602 | 120 | 43700 | 649 |  | 0.8 | 57 | 6170 | 24.7 | 32.1 | 9.9 | 32.2 | 2.73 | 5150 | 1.31 | 0.64 | 1.5 | 22400 | 20.6 | 2.13 | 5 | 2.53 |  | 0.23 | 5.23 | 6820 | 16.3 | 20.1 | 0.1 | 2010 | 225 | 4.41 | 4570 | 6.93 | 13.5 | 60 | 570 | 1022 | 3.76 | 21200 | 79 | 4.18 | 31.6 | 5.8 | 464 | 1 | 0.26 | 6.86 | 2100 | 1.71 | 0.099 | 2.54 | 12.1 | 6.18 | 0.66 | 4190 | 79 |  | Super CRM | Ag | Cu | Au | primary | rhyodacite | high sulphidation epithermal
OREAS602b | 119 | 53800 | 874 |  | 1.69 | 58 | 6550 | 4.89 | 51 | 5.08 | 33.5 | 3.64 | 4960 | 2.06 | 0.68 | 0.8 | 25200 | 24.3 | 3.12 | 0.16 | 4.21 |  | 0.29 | 1.5 | 17800 | 23.5 | 20.3 | 0.062 | 759 | 188 | 7.45 | 14000 | 12 | 21.8 | 14.2 | 279 | 493 | 6.52 | 21300 | 105 | 3.56 | 24.1 | 8.96 | 260 | 0.93 | 0.43 | 9.11 | 1490 | 2.17 |  | 3.8 | 13.8 | 8.69 | 0.51 | 764 | 149 |  | Super CRM | Ag | Cu | Au | primary | rhyodacite | high sulphidation epithermal
OREAS603 | 298 | 39800 | 1801 |  | 0.71 | 149 | 3180 | 54 | 25.7 | 15.3 | 30.2 | 1.66 | 10000 | 1.21 | 0.59 | 1 | 29200 | 22.2 | 1.77 |  | 2.53 |  | 0.21 | 11.2 | 6230 | 11.9 | 18.9 | 0.099 | 828 | 133 | 6.05 | 4280 | 7.09 | 11.4 | 112 | 534 | 1908 | 3.23 | 37100 | 205 | 4.04 | 60 | 12.9 | 459 | 1 | 0.23 | 5.9 | 1910 | 4.18 |  | 2.71 | 14 | 5.64 | 0.61 | 9200 | 78 |  | Super CRM | Ag | Cu | Au | primary | rhyodacite | high sulphidation epithermal
OREAS603b | 301 | 64800 | 2433 |  | 1.57 | 154 | 6180 | 12.3 | 47.9 | 9.38 | 26.2 | 3.41 | 9730 | 1.95 | 0.71 | 0.8 | 36700 | 27.2 | 3.09 | 0.21 | 4.17 |  | 0.29 | 3.61 | 19600 | 22.1 | 22.4 | 0.067 | 730 | 162 | 10 | 13800 | 11.1 | 22.3 | 11.9 | 386 | 862 | 6.06 | 45400 | 307 | 4.1 | 41.1 | 14.4 | 323 | 0.88 | 0.41 | 8.87 | 1500 | 5.52 |  | 3.82 | 12.8 | 8.57 | 0.51 | 2010 | 146 |  | Super CRM | Ag | Cu | Au | primary | rhyodacite | high sulphidation epithermal
OREAS603c | 294 | 64600 | 1560 |  | 2.28 | 89 | 9770 | 31.4 | 68 | 14.9 | 19.4 | 4.81 | 12100 | 2.76 | 0.83 | 1.19 | 41800 | 23.3 | 4.64 | 0.16 | 4.87 |  | 0.36 | 4.04 | 23400 | 31.7 | 27.6 | 0.078 | 1620 | 660 | 60 | 18000 | 13.6 | 28.2 | 26.9 | 430 | 10428 | 7.91 | 35900 | 396 | 4.14 | 29.6 | 12.1 | 270 | 1.04 | 0.55 | 11.4 | 1420 | 4.18 | 0.095 | 4.42 | 8.99 | 11.6 | 0.58 | 8030 | 177 | Available | Super CRM | Au | Ag | Cu | primary | rhyodacite | high sulphidation epithermal
OREAS604 | 491 | 58200 | 972 |  | 1.13 | 28.4 | 7350 | 14.9 | 38.1 | 42 | 33.8 | 3.63 | 21600 | 1.6 | 0.62 | 0.74 | 30200 | 26.7 | 2.72 | 5 | 3.15 |  | 0.25 | 3.57 | 13200 | 19.4 | 22.6 | 0.081 | 2080 | 244 | 4.11 | 8360 | 8.82 | 16.5 | 638 | 573 | 994 | 4.55 | 45900 | 167 | 4.81 | 43.9 | 3.83 | 398 | 1 | 0.33 | 7.47 | 1910 | 7.44 | 0.081 | 3.17 | 16.7 | 7.16 | 0.56 | 2550 | 104 |  | Super CRM | Ag | Cu | Au | primary | rhyodacite | high sulphidation epithermal
OREAS604b | 507 | 65500 | 1351 |  | 1.72 | 40.8 | 7040 | 7.05 | 45.3 | 10.4 | 29.7 | 3.89 | 21200 | 2.13 | 0.73 | 0.85 | 42500 | 28.1 | 3.22 | 0.2 | 4.08 |  | 0.31 | 2.25 | 18800 | 19.6 | 28.1 | 0.074 | 1182 | 177 | 9.32 | 14000 | 11.3 | 22.1 | 17.3 | 449 | 792 | 5.78 | 47600 | 214 | 5.09 | 45.6 | 9 | 336 | 0.91 | 0.43 | 8.36 | 1660 | 8.1 |  | 4.11 | 17.5 | 9.09 | 0.51 | 1170 | 149 |  | Super CRM | Ag | Cu | Au | primary | rhyodacite | high sulphidation epithermal
OREAS605 | 972 | 54300 | 1602 |  | 0.67 | 16.3 | 2760 | 12.5 | 21.4 | 90 | 30.4 | 1.57 | 50200 | 1.02 | 0.39 |  | 37600 | 30.3 | 1.6 | 5 | 2.58 |  | 0.15 | 3.78 | 10400 | 20 | 21.7 | 0.054 | 476 | 91 | 4.82 | 5800 | 6.92 | 10.7 | 1522 | 507 | 1297 | 2.97 | 83400 | 294 | 5.03 | 76 | 2.73 | 373 | 1 | 0.2 | 5.12 | 1770 | 15 |  | 2.79 | 27 | 4.26 | 0.37 | 2160 | 84 |  | Super CRM | Ag | Cu | Au | primary | rhyodacite | high sulphidation epithermal
OREAS605b | 1015 | 62600 | 2454 |  | 0.71 | 49.6 | 4230 | 14 | 21.2 | 19.4 | 30.3 | 2.31 | 50300 | 1.34 | 0.64 | 0.46 | 71400 | 32.8 | 1.77 | 0.29 | 2.27 |  | 0.22 | 3.92 | 12000 |  | 28.9 | 0.088 | 1731 | 109 | 17.3 | 5270 | 6.8 | 10.4 | 21.9 | 624 | 1510 | 3.01 | 99600 | 405 | 6.31 | 87 | 6.79 | 402 | 0.55 | 0.22 | 4.79 | 2120 | 15.5 |  | 3.11 | 30.2 | 5.98 | 0.6 | 2400 | 77 |  | Super CRM | Ag | Cu | Au | primary | rhyodacite | high sulphidation epithermal
OREAS606 | 1.02 | 69500 | 106 | 2506 | 2.58 | 5.91 | 5210 | 0.96 | 80 | 4.33 | 30.2 | 4.97 | 268 | 3.02 | 0.81 | 1.55 | 17200 | 20.8 | 5.98 |  | 2.48 |  | 0.39 | 0.15 | 32200 | 39.7 | 41.3 |  | 3628 | 104 | 4.04 | 17700 | 14.1 | 35.7 | 15 | 817 | 107 | 9.62 | 5030 | 19.7 | 3.48 | 2.05 | 4.26 | 204 | 1.11 | 0.68 | 15.2 | 1700 | 1.15 |  | 4.41 | 2.53 | 11.5 | 0.56 | 179 | 66 |  | Super CRM | Au | Ag | Cu | primary | rhyodacite | high sulphidation epithermal
OREAS607 | 5.88 | 68000 | 209 |  | 2.37 | 11.6 | 4940 | 1.63 | 76 | 4.22 | 25.7 | 4.38 | 563 | 2.8 | 0.76 | 1.44 | 17100 | 21.1 | 5.54 |  | 2.33 |  | 0.35 | 0.26 | 30600 | 36.8 | 38.6 |  | 3270 | 96 | 4.03 | 16100 | 13.2 | 34.5 | 13.8 | 775 | 209 | 9.19 | 9740 | 30 | 3.27 | 3.56 | 3.99 | 221 | 1.03 | 0.59 | 14 | 1660 | 1.29 |  | 4.11 | 3.15 | 10.6 | 0.54 | 259 | 63 | Available | Super CRM | Au | Ag | Cu | primary | rhyodacite | high sulphidation epithermal
OREAS607b | 6.11 | 71800 | 180 | 2633 | 2.74 | 12.5 | 10700 | 3.3 | 83 | 2.79 | 17 | 5.9 | 554 | 3.08 | 0.85 | 1.23 | 22200 | 22.3 | 5.22 |  | 5.36 |  | 0.4 | 0.42 | 29100 | 41.1 | 30.5 | 0.079 | 1780 | 260 | 3.43 | 22100 | 16 | 33 | 5.77 | 370 | 1733 | 9.43 | 8920 | 13.6 | 3.96 | 3.57 | 4.01 | 208 | 1.21 | 0.65 | 13.7 | 1240 | 1.09 | 0.1 | 4.74 | 2.6 | 12.7 | 0.55 | 694 | 196 | Available | Super CRM | Au | Ag | Cu | primary | rhyodacite | high sulphidation epithermal
OREAS608 | 14.7 | 66800 | 365 |  | 2.19 | 20.4 | 4580 | 2.48 | 70 | 4.42 | 26.8 | 4 | 1010 | 2.54 | 0.73 | 1.31 | 17700 | 21.4 | 5.04 |  | 2.26 |  | 0.32 | 0.45 | 29000 | 33.9 | 36.3 |  | 3010 | 95 | 4.13 | 14500 | 12.2 | 31.1 | 14.2 | 723 | 316 | 8.33 | 14000 | 53 | 3.29 | 6.02 | 4.22 | 231 | 0.94 | 0.54 | 13 | 1670 | 1.42 |  | 3.85 | 3.99 | 9.95 | 0.53 | 366 | 63 |  | Super CRM | Au | Ag | Cu | primary | rhyodacite | high sulphidation epithermal
OREAS609 | 24.6 | 63900 | 1489 |  | 1.42 | 112 | 2940 | 7.4 | 53 | 5.41 | 28.4 | 2.49 | 4950 | 1.68 | 0.61 | 0.85 | 20900 | 23.2 | 3.19 |  | 2 |  | 0.23 | 1.97 | 22500 | 23.3 | 25.6 |  | 1857 | 82 | 4.43 | 9340 | 9.17 | 21.3 | 12.8 | 570 | 608 | 5.82 | 34300 | 140 | 3.08 | 17.1 | 10.1 | 284 | 0.71 | 0.36 | 9.91 | 1610 | 1.68 |  | 2.87 | 5.62 | 7.29 | 0.53 | 1032 | 59 |  | Super CRM | Au | Ag | Cu | primary | rhyodacite | high sulphidation epithermal
OREAS609b | 24.6 | 67100 | 1500 |  | 2.43 | 110 | 9390 | 8.16 | 71 | 5.43 | 19.9 | 5.28 | 4980 | 2.75 | 0.81 | 1.08 | 28900 | 23 | 4.58 | 0.18 | 5 |  | 0.36 | 2.05 | 25300 | 35.3 | 30.9 | 0.083 | 1470 | 230 | 5.54 | 19100 | 14.6 | 29.9 | 7.35 | 330 | 448 | 8.37 | 22700 | 158 | 3.73 | 15.5 | 11.6 | 219 | 1.07 | 0.57 | 12.2 | 1220 | 1.48 | 0.095 | 4.26 | 4.42 | 11.4 | 0.56 | 1308 | 181 | Available | Super CRM | Au | Ag | Cu | primary | rhyodacite | high sulphidation epithermal
OREAS610 | 49.4 | 59900 | 2835 |  | 1.48 | 224 | 2410 | 12.1 | 46.7 | 7.72 | 39.1 | 2.16 | 9710 | 1.53 | 0.59 | 0.77 | 23700 | 24.4 | 2.86 |  | 2.01 |  | 0.22 | 3.9 | 19800 | 20.4 | 28.4 |  | 1557 | 78 | 4.82 | 8200 | 8.27 | 18.9 | 24.6 | 554 | 662 | 5.09 | 40700 | 299 | 3.06 | 29.1 | 27.1 | 306 | 0.68 | 0.31 | 8.95 | 1670 | 1.84 |  | 2.63 | 7.57 | 6.59 | 0.52 | 1754 | 61 |  | Super CRM | Au | Ag | Cu | primary | rhyodacite | high sulphidation epithermal
OREAS611 | 80 | 57800 | 3400 |  | 1.46 | 265 | 2270 | 13.9 | 46.4 | 8.7 | 51 | 2.06 | 11700 | 1.55 | 0.61 | 0.76 | 25400 | 24.4 | 2.92 |  | 2.26 |  | 0.22 | 4.68 | 18600 | 20.8 | 29.7 |  | 1472 | 79 | 5.46 | 8040 | 8.82 | 19.4 | 27 | 548 | 640 | 5.15 | 41800 | 365 | 3.2 | 34.8 | 32.1 | 317 | 0.71 | 0.31 | 8.66 | 1920 | 2.17 |  | 2.68 | 8.75 | 6.8 | 0.55 | 2023 | 69 |  | Super CRM | Au | Ag | Cu | primary | rhyodacite | high sulphidation epithermal
OREAS620 | 38.5 | 67200 | 50 | 2487 | 2.36 | 1.93 | 16000 | 163 | 64 | 12.1 | 21.9 | 5.01 | 1730 |  |  |  | 29400 | 23.7 |  |  | 5.61 |  |  | 1.15 | 26300 | 29.7 | 20 | 0.11 | 3410 | 440 | 9.47 | 19400 | 13.1 |  | 15.2 | 353 | 7740 |  | 24700 | 76 | 5.2 | 5 | 4.88 | 131 | 1.13 | 0.58 | 11 | 1350 | 1.61 |  | 4.23 | 2.21 | 12.3 | 0.73 | 31500 | 202 | Available | Super CRM | Zn | Cu | Au | primary | rhyodacite | volcanic hosted massive sulphide
OREAS621 | 69.2 | 64000 | 77 |  | 1.69 | 3.93 | 19700 | 284 | 46.6 | 29.3 | 37.1 | 3.28 | 3630 |  |  |  | 37000 | 24.6 |  |  | 4.41 |  |  | 1.83 | 22000 | 21.6 | 14.2 | 0.14 | 5070 | 532 | 13.6 | 13100 | 8.61 |  | 26.2 | 359 | 13600 |  | 44800 | 139 | 6.24 | 5.64 | 5.25 | 91 | 1 | 0.46 | 7.48 | 1490 | 1.96 |  | 2.83 | 2.35 | 11.1 | 0.99 | 52200 | 168 |  | Super CRM | Zn | Cu | Au | primary | rhyodacite | volcanic hosted massive sulphide
OREAS622 | 102 | 57700 | 109 |  | 1.05 | 5.05 | 21400 | 460 | 30.1 | 36 | 33.9 | 1.72 | 4860 |  |  |  | 43100 | 24.5 |  |  | 3.25 |  |  | 4.63 | 17200 | 14.1 | 8.67 | 0.18 | 5620 | 600 | 17.4 | 7290 | 4.62 |  | 27.9 | 330 | 22100 |  | 77100 | 195 | 6.82 | 7.81 | 7.01 | 52 | 0.42 | 0.32 | 4.71 | 1470 | 3.65 |  | 1.57 | 2.48 | 9.76 | 1.11 | 102400 | 124 |  | Super CRM | Zn | Cu | Au | primary | rhyodacite | volcanic hosted massive sulphide
OREAS623 | 20.4 | 50400 | 77 |  | 1.39 | 17.7 | 13800 | 54 | 45.6 | 222 | 24.8 | 2.85 | 17300 |  |  |  | 134200 | 21.7 |  |  | 3.97 |  |  | 2.1 | 14500 | 21.6 | 15.7 | 0.24 | 12000 | 600 | 9.55 | 11200 | 8.58 |  | 16.8 | 430 | 2500 |  | 90600 | 27.6 | 8.32 | 18.7 | 5.94 | 80 | 1 | 0.53 | 6.4 | 1390 | 0.74 |  | 2.63 | 4.28 | 13.3 | 1.47 | 10300 | 150 |  | Super CRM | Zn | Cu | Au | primary | rhyodacite | volcanic hosted massive sulphide
OREAS624 | 45.3 | 42000 | 109 |  | 0.76 | 22.3 | 14900 | 132 | 29 | 269 | 29 | 1.2 | 31000 |  |  |  | 162100 | 21 |  |  | 2.85 |  |  | 4.05 | 9260 | 13.5 | 10.3 | 0.27 | 12600 | 660 | 16.3 | 4750 | 4.34 |  | 17.5 | 550 | 6240 |  | 130900 | 67 | 8.48 | 30.1 | 7.95 | 37.7 | 0.5 | 0.39 | 3.61 | 1180 | 1.01 |  | 1.31 | 4.37 | 11.6 | 1.59 | 24000 | 107 |  | Super CRM | Zn | Cu | Au | primary | rhyodacite | volcanic hosted massive sulphide
OREAS630 | 10.5 | 71900 | 667 |  | 1.59 | 7.6 | 15800 | 13.2 |  |  | 17.2 | 5.8 | 384 |  |  |  | 86400 | 20.9 |  |  | 4.95 |  |  | 0.4 | 31200 | 22.1 | 23.6 |  | 11200 | 22400 | 11.1 | 5570 | 9.05 |  | 11.3 | 460 | 2720 |  | 77300 | 43.9 | 10.1 |  | 3.32 | 151 | 0.65 |  | 12.6 | 2360 | 48.9 |  | 7.26 | 19.9 | 20.6 |  | 5400 | 169 |  | Super CRM | Zn | Pb | Ag | primary | pyritic tailings | volcanic hosted massive sulphide
OREAS630b | 19 | 50800 | 413 |  | 1.28 | 4.14 | 15600 | 27 | 48.5 | 7.42 | 11.5 | 5.03 | 521 | 3.92 | 2.22 | 2.31 | 61200 | 15.9 | 5.36 |  | 3.2 |  | 0.76 | 0.35 | 17900 | 17.1 | 20.2 | 0.32 | 8370 | 33900 | 12.7 | 7210 | 8.1 | 30.1 | 35.1 | 450 | 4110 | 7.27 | 51700 | 47.9 | 6.29 |  | 2.22 | 385 | 0.58 | 0.71 | 7.49 | 2000 | 25.1 | 0.32 | 5.87 | 19.7 | 18.4 | 2.13 | 11100 | 113 | Available | Super CRM | Zn | Pb | Au | primary | pyritic tailings | volcanic hosted massive sulphide
OREAS680 | 9.88 | 71300 | 110 |  | 1.29 | 1.64 | 55800 | 8.15 | 39.2 | 317 | 1458 | 3.87 | 8970 | 3.05 | 1.75 | 1.27 | 116800 | 16 | 3.8 |  | 1.64 |  | 0.62 | 0.13 | 12400 | 18.1 | 12.9 | 0.24 | 35800 | 1220 | 1.94 | 14500 | 5.82 | 20.2 | 21200 | 1260 | 2505 | 4.98 | 49800 | 19.9 | 21.9 | 4.74 | 2.22 | 429 | 0.41 | 0.53 | 6.56 | 5130 | 0.48 | 0.25 | 1.53 | 1.67 | 15.3 | 1.57 | 2308 | 54 | Available | Super CRM | Au | Pd | Pt | primary | gabbronorite | magmatic Ni-Cu-PGE
OREAS681 | 0.118 | 79100 |  | 442 | 1.41 | 0.098 | 59800 |  | 40.6 | 51 | 1642 | 4.02 | 264 | 3.4 | 1.97 | 1.37 | 74700 | 17.6 | 4.06 |  | 1.7 |  | 0.69 | 0.042 | 13500 | 18.8 | 13 | 0.27 | 51900 | 1310 | 1.38 | 16100 | 6.17 | 21.9 | 503 | 1410 | 10.2 | 5.32 | 1090 | 0.24 | 27.7 |  | 1.89 | 478 | 0.42 | 0.58 | 6.55 | 5880 |  | 0.28 | 1.44 | 1.09 | 17.5 | 1.77 | 88 | 58 | Available | Super CRM | Au | Pd | Pt | primary | gabbronorite | magmatic PGE
OREAS682 | 0.117 | 88400 |  | 389 | 1.24 | 0.099 | 64000 |  | 35.9 | 50 | 2807 | 3.46 | 258 | 2.95 | 1.67 | 1.21 | 67800 | 17.9 | 3.51 |  | 1.55 |  | 0.59 | 0.038 | 11800 | 16.6 | 11.5 | 0.23 | 48600 | 1160 | 1.45 | 16000 | 5.43 | 18.9 | 560 | 1220 | 9.19 | 4.63 | 1140 | 0.2 | 23.7 |  | 1.63 | 469 | 0.38 | 0.52 | 5.72 | 5030 | 0.15 | 0.24 | 1.28 | 1.08 | 14.9 | 1.52 | 84 | 52 | Available | Super CRM | Au | Pd | Pt | primary | gabbronorite | magmatic PGE
OREAS683 | 0.172 | 71500 |  | 188 | 0.56 | 0.16 | 52300 | 0.072 | 17.1 | 85 | 7710 | 1.32 | 404 | 1.54 | 0.93 | 0.58 | 73200 | 13.8 | 1.64 |  | 0.75 |  | 0.32 | 0.028 | 5070 | 8.17 | 6.51 | 0.13 | 86300 | 1200 | 1 | 10300 | 2.61 | 8.75 | 1181 | 500 | 10.2 | 2.17 | 2050 |  | 19.7 |  | 0.85 | 276 |  | 0.25 | 2.42 | 2630 |  | 0.13 | 0.58 | 1.23 | 8.02 | 0.88 | 92 | 26.3 | Available | Super CRM | Au | Pd | Pt | primary | pyroxenite | magmatic PGE
OREAS684 | 0.352 | 59600 |  | 71 |  | 0.36 | 44400 | 0.12 | 6.62 | 112 | 10400 | 0.26 | 978 | 0.78 | 0.55 | 0.24 | 78700 | 11.4 | 0.7 |  | 0.37 |  | 0.18 | 0.03 | 1520 | 3.33 | 3.95 | 0.087 | 107800 | 1270 | 1.19 | 6750 | 1.19 | 3.14 | 2168 | 120 | 11.1 | 0.81 | 4590 |  | 19.1 |  | 0.66 | 161 |  | 0.12 | 0.77 | 1380 | 0.065 | 0.081 | 0.22 | 0.56 | 4.39 | 0.56 | 99 | 12.4 | Available | Super CRM | Au | Pd | Pt | primary | pyroxenite | magmatic PGE
OREAS700 |  | 55700 | 4.35 | 158 | 2.32 |  | 55500 |  |  | 16.8 | 47.2 | 109 | 2020 |  |  |  | 155700 | 129 |  |  | 1.42 |  |  | 2.1 | 15700 | 32.5 | 223 | 0.18 | 9950 | 3140 | 81 | 12100 |  |  | 24.1 | 3470 | 6.83 |  | 2950 | 0.7 | 9.55 |  | 133 | 124 |  |  | 7.75 | 1790 | 2.54 |  | 4.73 | 9890 | 13.5 | 1.26 | 216 | 47.3 | Available | Super CRM | W | Au | Cu | primary | magnetite skarn | skarn
OREAS701 | 1.12 | 63200 | 5.58 | 79 | 0.74 | 6.67 | 36200 | 0.5 | 18.4 | 20.6 | 28.9 | 219 | 4910 |  |  |  | 230200 | 246 |  |  | 1.27 |  |  | 0.95 | 25700 | 9.8 | 128 | 0.11 | 7170 | 3240 | 254 | 6910 | 15 |  | 14.9 | 5120 | 7.72 |  | 6880 | 0.37 | 6.21 | 5 | 110 | 117 | 0.5 | 0.3 | 5.74 | 1540 | 5.51 |  | 8.34 |  | 8.1 | 0.74 | 336 | 46.4 | Available | Super CRM | W | Au | Cu | primary | magnetite skarn | skarn
OREAS750 |  | 54200 | 13.3 | 432 | 37.6 | 1 | 8280 | 0.58 | 33.2 | 3.99 | 27.6 | 22.6 | 20.4 | 1.66 | 0.65 | 0.6 | 16700 | 13 | 2.57 | 0.1 | 1.34 |  | 0.3 | 0.026 | 16900 | 15.7 | 2320 | 0.078 | 3150 | 380 | 2.17 | 15300 | 21.3 | 14.1 | 11.4 | 700 | 13.8 | 4.01 | 730 | 0.42 | 3.72 |  | 25.2 | 74 | 9.78 | 0.35 | 6.71 | 1580 | 1.45 | 0.099 | 4.24 | 5.46 | 7.26 | 0.57 | 65 | 31.3 | Available | Super CRM | Li2O | Li | Sn | primary | pegmatite | pegmatitic
OREAS751 |  | 80100 | 10.3 | 414 | 97 | 1.77 | 7420 | 1.14 | 28.9 | 3.81 | 31.3 | 49.4 | 31.9 | 1.75 | 0.6 | 0.61 | 16200 | 18.8 | 2.43 |  | 2.01 |  | 0.27 |  | 24100 | 14.3 | 4630 | 0.07 | 2870 | 650 | 3.27 | 24700 | 39.3 | 14.4 | 13.1 | 1240 | 19.2 | 3.66 | 600 | 0.61 | 3.41 |  | 54 | 79 | 27.3 | 0.34 | 6.07 | 1440 | 2.82 | 0.088 | 6.81 | 6.98 | 6.82 | 0.5 | 93 | 35.5 | Available | Super CRM | Li2O | Li | Sn | primary | pegmatite | pegmatitic
OREAS752 |  | 79400 | 13.7 | 58 | 154 | 2.47 | 1990 | 1.57 | 3 | 1.22 |  | 70 | 36.4 | 0.34 | 0.13 |  | 8350 | 17.8 |  |  | 2.05 |  | 0.05 |  | 20800 | 1.5 | 6950 |  | 440 | 790 | 3.12 | 27000 | 53 | 1.42 | 10.4 | 1400 | 16.2 | 0.38 | 420 | 0.71 | 0.5 |  | 79 | 36.3 | 41.5 | 0.063 | 0.95 | 160 | 3.86 |  | 7.9 | 5.26 | 1.52 |  | 98 | 24.5 | Available | Super CRM | Li2O | Li | Sn | primary | pegmatite | pegmatitic
OREAS753 |  | 82200 | 5.33 | 18.2 | 118 | 2.2 | 1130 | 1.54 |  | 0.96 | 20.8 | 64 | 18.4 | 0.15 | 0.048 |  | 8390 | 16.1 |  |  | 1.06 |  | 0.017 |  | 19300 | 0.36 | 9850 |  | 110 | 740 | 3.32 | 21600 | 36.3 | 0.28 | 10.8 | 1110 | 10.9 |  | 140 | 0.27 | 0.1 |  | 84 | 25.5 | 20 |  | 0.26 | 40 | 3.67 |  | 5.83 | 5.62 | 0.65 |  | 87 | 11.4 | Available | Super CRM | Li2O | Li | Sn | primary | pegmatite | pegmatitic
OREAS901 | 0.439 | 68100 | 71 | 229 | 6.17 | 4.75 | 920 |  | 95 | 73 | 57 | 5.12 | 1410 |  |  |  | 40300 | 18.7 |  |  | 5.27 |  |  | 0.26 | 36700 | 47 | 17.9 | 0.53 | 6000 | 290 | 3.36 | 420 |  |  | 39.9 | 620 | 17.4 |  | 360 | 2.61 | 14 |  | 3.33 | 31 | 0.76 | 1.18 | 16.1 |  | 0.78 |  | 10.3 |  | 37.4 | 3.58 | 24 | 176 |  | Super CRM | Cu | Au | Cu-Sol(H2SO4) | oxide | argillaceous sandstone | sediment hosted
OREAS902 | 0.343 | 47400 | 574 | 170 | 2.23 | 8.49 | 40500 |  | 75 | 926 | 51 | 2.88 | 3010 |  |  |  | 31900 | 11.7 |  | 0.18 | 4.43 |  |  | 0.25 | 32100 | 36.7 | 9.77 | 0.3 | 24800 | 460 | 12.2 | 440 |  |  | 164 | 690 | 13.3 |  | 17600 | 1.65 | 6.9 | 2.41 | 2.05 | 28.4 |  | 0.58 | 11.3 |  | 0.7 |  | 6.47 | 3.83 | 18.1 | 1.94 |  | 150 | Available | Super CRM | Cu | Au | Cu-Sol(H2SO4) | oxide | argillaceous sandstone | sediment hosted
OREAS903 | 0.432 | 58900 | 49.7 | 197 | 4.42 | 8.94 | 6250 | 0.2 | 82 | 131 | 73 | 3.57 | 6520 |  |  |  | 41600 | 15 |  |  | 4.56 |  |  | 0.16 | 33100 | 40.2 | 18.3 | 0.36 | 7140 | 690 | 4.32 | 300 |  |  | 54 | 1070 | 11.3 |  | 5000 | 1.57 | 10.2 | 6.06 | 2.63 | 77 | 0.54 | 0.83 | 13.6 | 1920 | 0.62 |  | 7.58 |  | 22.5 | 2.36 | 24.3 | 152 | Available | Super CRM | Cu | Au | Cu-Sol(H2SO4) | oxide | argillaceous sandstone | sediment hosted
OREAS904 | 0.551 | 63000 | 98 | 194 | 7.86 | 4.05 | 460 |  | 86 | 83 | 54 | 3.79 | 6120 |  |  |  | 66800 | 16.7 |  | 0.18 | 4.99 |  |  | 0.22 | 33100 | 43.2 | 16.7 | 0.47 | 5560 | 410 | 2.12 | 340 |  |  | 40.1 | 980 | 10.6 |  | 630 | 1.48 | 11.2 | 3.3 | 2.83 | 27.2 | 0.54 | 1 | 14.3 |  | 0.52 |  | 8.43 | 2.12 | 31.5 | 3.14 | 26.3 | 171 |  | Super CRM | Cu | Au | Cu-Sol(H2SO4) | oxide | argillaceous sandstone | sediment hosted
OREAS905 | 0.518 | 74200 | 34.7 | 2699 | 3.04 | 5.72 | 5900 | 0.36 | 92 | 14.8 | 19.2 | 6.78 | 1533 | 3.72 | 1.12 | 1.42 | 40800 | 25.1 | 5.9 |  | 6.84 |  | 0.5 | 0.64 | 28800 | 46 | 20 | 0.1 | 2760 | 380 | 3.27 | 24000 | 18.1 | 39.1 | 9.54 | 280 | 30.4 | 10.5 | 660 | 1.95 | 4.9 | 2.84 | 3.96 | 157 | 1.34 | 0.77 | 14.6 | 1220 | 0.72 | 0.11 | 4.97 | 2.78 | 15.7 | 0.68 | 138 | 252 |  | Super CRM | Cu | Cu-Sol(H2SO4) | Au | oxide | weathered rhyodacite | oxidised VMS
OREAS906 | 0.754 | 73600 | 22.8 | 2714 | 2.94 | 11.1 | 5660 | 0.42 | 93 | 24.2 | 8.96 | 6.8 | 3100 | 3.7 | 1.13 | 1.54 | 55000 | 28.4 | 6.2 |  | 6.99 |  | 0.5 | 1.23 | 28400 | 46.7 | 19.3 | 0.1 | 2770 | 370 | 4.05 | 24200 | 17.8 | 39.7 | 4.89 | 270 | 36.1 | 10.7 | 380 | 2.36 | 4.6 | 4.99 | 4.33 | 156 | 1.35 | 0.77 | 14.8 | 1130 | 0.71 | 0.11 | 5.06 | 2.7 | 15.8 | 0.7 | 163 | 261 | Available | Super CRM | Cu | Cu-Sol(H2SO4) | Au | oxide | weathered rhyodacite | oxidised VMS
OREAS907 | 1.35 | 69500 | 39.7 | 2425 | 2.71 | 22.4 | 5020 | 0.55 | 87 | 45.8 | 9.42 | 6.08 | 6380 | 3.55 | 1.18 | 1.57 | 86200 | 34.5 | 5.53 |  | 6.49 |  | 0.5 | 2.49 | 25800 | 43.8 | 17.7 | 0.12 | 4240 | 360 | 5.88 | 22000 | 15.9 | 37.3 | 5.27 | 270 | 46.2 | 9.8 | 690 | 3.35 | 4.92 | 9.76 | 5.03 | 142 | 1.22 | 0.73 | 13.4 | 1130 | 0.67 | 0.13 | 4.5 | 3.31 | 15.2 | 0.84 | 207 | 239 |  | Super CRM | Cu | Cu-Sol(H2SO4) | Au | oxide | weathered rhyodacite | oxidised VMS
OREAS908 | 2.4 | 60500 | 65 | 1868 | 2.2 | 43.3 | 4180 | 0.79 | 75 | 87 | 10.8 | 4.86 | 12600 | 3.15 | 1.27 | 1.76 | 146400 | 44.3 | 4.97 |  | 5.63 |  | 0.49 | 4.9 | 20100 | 37.7 | 14.4 | 0.18 | 6950 | 330 | 9.53 | 16900 | 13 | 32.5 | 6.42 | 260 | 65 | 8.56 | 1280 | 5.2 | 5.55 | 19 | 6.22 | 113 | 0.96 | 0.65 | 11 | 1110 | 0.57 | 0.16 | 3.73 | 4.51 | 14.4 | 1.13 | 285 | 210 | Available | Super CRM | Cu | Cu-Sol(H2SO4) | Au | oxide | weathered rhyodacite | oxidised VMS
OREAS920 | 0.2 | 76900 | 5.13 | 546 | 2.88 | 0.69 | 4970 | 0.08 | 94 | 15.6 | 79 | 8.63 | 112 | 6.44 | 3.69 | 1.5 | 41400 | 20.8 | 6.97 | 2 | 4.6 |  | 1.26 | 0.084 | 28900 | 46.1 | 29.1 | 0.5 | 13800 | 600 | 0.46 | 6330 | 17.4 | 40.4 | 41.8 | 720 | 23.5 | 10.9 | 310 | 1.49 | 14.3 | 2 | 5.04 | 82 | 1.25 | 1.06 | 19.3 | 4880 | 0.92 | 0.54 | 3.74 | 3.11 | 33.2 | 3.33 | 116 | 151 |  | Super CRM | Cu | Ag | Zn | primary | siltstone | structurally-controlled sediment-hosted
OREAS921 | 0.152 | 76200 | 5.15 | 537 | 2.83 | 1.2 | 4960 | 0.2 | 91 | 16.5 | 79 | 8.53 | 274 | 6.25 | 3.61 | 1.48 | 43000 | 21.3 | 6.83 | 2 | 4.45 |  | 1.23 | 0.11 | 28400 | 45.9 | 28.9 | 0.49 | 14200 | 640 | 0.5 | 6070 | 17.1 | 39.8 | 41.1 | 700 | 28 | 10.7 | 670 | 1.44 | 14.2 | 2 | 5.82 | 78 | 1.32 | 1.05 | 18.7 | 4670 | 0.91 | 0.53 | 3.69 | 3.05 | 32.7 | 3.22 | 132 | 147 | Available | Super CRM | Cu | Ag | Zn | primary | siltstone | structurally-controlled sediment-hosted
OREAS922 | 0.888 | 73300 | 6.91 | 468 | 2.4 | 10.1 | 4750 | 0.29 | 86 | 20.4 | 75 | 7.27 | 2122 | 5.39 | 3.11 | 1.39 | 55300 | 20.4 | 6.18 | 2 | 3.78 |  | 1.04 | 0.31 | 25400 | 43.4 | 30.8 | 0.41 | 15800 | 830 | 0.74 | 4410 | 14.9 | 36.7 | 37.9 | 660 | 59 | 10 | 3860 | 1.35 | 13.1 | 3.76 | 9.95 | 58 | 1.24 | 0.93 | 17.2 | 4270 | 0.85 | 0.44 | 3.31 | 3.81 | 28.9 | 2.8 | 267 | 127 | Available | Super CRM | Cu | Ag | Zn | primary | siltstone | structurally-controlled sediment-hosted
OREAS923 | 1.6 | 72900 | 7.61 | 434 | 2.42 | 21.4 | 4730 | 0.42 | 83 | 23.1 | 71 | 6.7 | 4230 | 5.05 | 2.86 | 1.37 | 64300 | 20.3 | 5.73 | 2 | 3.42 | 1 | 0.96 | 0.52 | 25100 | 42.2 | 31.4 | 0.39 | 16900 | 950 | 0.93 | 3240 | 14.1 | 35.4 | 35.8 | 630 | 83 | 9.58 | 6910 | 1.29 | 13.1 | 6.54 | 13.3 | 43 | 1.11 | 0.85 | 16.5 | 4050 | 0.86 | 0.41 | 3.06 | 4.85 | 26.4 | 2.57 | 345 | 116 | Available | Super CRM | Cu | Ag | Zn | primary | siltstone | structurally-controlled sediment-hosted
OREAS924 | 1.99 | 74900 | 8.49 | 442 | 2.42 | 27.3 | 4690 | 0.48 | 85 | 23.4 | 74 | 6.73 | 5120 | 5.1 | 2.89 | 1.36 | 64600 | 21.2 | 5.78 | 2 | 3.33 |  | 0.98 | 0.59 | 26100 | 42.5 | 31.7 | 0.39 | 17200 | 950 | 0.94 | 3230 | 14 | 36 | 36 | 640 | 92 | 9.62 | 8040 | 1.33 | 13.2 | 7.86 | 13.6 | 40.4 | 1.11 | 0.86 | 16.6 | 4020 | 0.9 | 0.4 | 3.06 | 5.41 | 26.4 | 2.58 | 380 | 109 | Available | Super CRM | Cu | Ag | Zn | primary | siltstone | structurally-controlled sediment-hosted
OREAS925 | 2.36 | 73200 | 9.6 | 425 | 2.32 | 31.3 | 4580 | 0.54 | 82 | 24.6 | 70 | 6.5 | 6150 | 4.82 | 2.7 | 1.28 | 68600 | 20.3 | 5.58 | 2 | 3.15 |  | 0.93 | 0.67 | 24700 | 41.3 | 32.3 | 0.38 | 17900 | 990 | 0.99 | 2860 | 13.3 | 34.8 | 34.8 | 620 | 110 | 9.36 | 9620 | 1.36 | 13.1 | 9.07 | 14.9 | 36.2 | 1.06 | 0.81 | 16 | 3910 | 0.87 | 0.39 | 2.94 | 5.82 | 24.6 | 2.43 | 446 | 106 | Available | Super CRM | Cu | Ag | Zn | primary | siltstone | structurally-controlled sediment-hosted
OREAS926 | 2.92 | 73000 | 8.64 | 427 | 2.23 | 41 | 4770 | 0.51 | 84 | 26.1 | 70 | 6.55 | 8130 | 4.94 | 2.78 | 1.36 | 71300 | 20 | 5.71 | 2 | 3.12 |  | 0.92 | 0.84 | 24900 | 41.8 | 31.1 | 0.38 | 17300 | 990 | 1.04 | 2780 | 13.5 | 35.3 | 34.9 | 620 | 98 | 9.61 | 11600 | 1.32 | 13.1 | 10.7 | 16.9 | 36.2 | 1.03 | 0.84 | 16.1 | 3910 | 0.86 | 0.39 | 2.93 | 6.6 | 25 | 2.46 | 398 | 107 | Available | Super CRM | Cu | Ag | Zn | primary | siltstone | structurally-controlled sediment-hosted
OREAS927 | 4.08 | 64100 | 16.3 | 308 | 1.8 | 57 | 3900 | 1.01 | 72 | 28.7 | 62 | 5.19 | 10800 | 4.08 | 2.28 | 1.07 | 83500 | 18.1 | 4.89 | 2 | 2.87 |  | 0.76 | 1.07 | 17900 | 36.6 | 34.5 | 0.31 | 21100 | 1150 | 1.21 | 1910 | 11.1 | 30.8 | 29.7 | 560 | 209 | 8.25 | 17500 | 1.65 | 11.3 | 15.7 | 20.7 | 28.3 | 0.86 | 0.71 | 13.9 | 3280 | 0.67 | 0.32 | 2.6 | 7.74 | 20 | 1.98 | 716 | 97 | Available | Super CRM | Cu | Ag | Zn | primary | siltstone | structurally-controlled sediment-hosted
OREAS928 | 5.39 | 62800 | 9.7 | 299 | 1.97 | 79 | 4440 |  |  | 31.3 | 59 |  | 15300 |  |  |  | 87900 | [7 empty] | 19100 | 35.2 | 28.3 |  | 16800 | 1080 | 1.5 | 1880 | 11.4 |  | 29.6 | 550 | 122 |  | 19100 | 1.39 |  | 18.8 | 26.2 | 32.6 |  |  | 13.1 | 2990 | 0.72 |  |  | 10.6 | 20.4 |  | 436 |  | Available | Super CRM | Cu | Ag | Zn | primary | siltstone | structurally-controlled sediment-hosted
OREAS929 | 7.18 | 62200 | 9.95 | 291 | 2 | 111 | 4360 |  |  | 33.6 | 62 |  | 20000 |  |  |  | 90000 | [7 empty] | 20800 |  | 27.1 |  | 16500 | 1000 | 1.2 | 2100 | 11.5 |  | 30.7 | 550 | 130 |  | 23900 | 1.48 |  | 24.1 | 29.1 | 33.3 |  |  | 13.1 | 3180 |  |  |  | 13.1 | 20 |  | 477 | 88 | Available | Super CRM | Cu | Ag | Zn | primary | siltstone | structurally-controlled sediment-hosted
OREAS930 | 9 | 63500 | 11.1 | 284 | 2.03 | 136 | 4330 | 0.75 |  | 37.4 | 63 |  | 25200 |  |  |  | 94700 | [7 empty] | 22300 | 35.4 | 27.1 |  | 15600 | 950 | 1.5 | 2220 | 11.6 |  | 31.1 | 560 | 141 |  | 28800 | 1.51 |  | 30.1 | 31.1 | 34.8 |  |  | 13.5 | 3100 | 0.8 |  |  | 14.5 | 20.5 |  | 492 | 89 | Available | Super CRM | Cu | Ag | Zn | primary | siltstone | structurally-controlled sediment-hosted
OREAS931 | 14 | 59600 | 11.6 |  | 1.99 | 204 | 4530 |  |  | 46.9 | 58 |  | 38200 |  |  |  | 113200 | [8 empty] | 34 | 24 |  | 15000 | 950 |  | 2010 | 11 |  | 28.8 | 510 | 147 |  | 41200 | 1.7 | 20 | 43.5 | 42.1 | 34.5 |  |  | 12.3 | 2940 |  |  | 3 | 19.8 | 19.6 |  | 480 |  | Available | Super CRM | Cu | Ag | Zn | primary | siltstone | structurally-controlled sediment-hosted
OREAS932 | 22.4 | 53200 | 13.1 |  | 1.82 | 324 | 4290 | 1.2 |  | 60 | 53 |  | 61300 |  |  |  | 142400 | [7 empty] | 17700 | 30.7 | 20.5 |  | 12900 | 880 | 2 | 1790 | 9.5 |  | 27.4 | 450 | 184 |  | 61300 | 1.98 | 20 | 67 | 58 | 33.7 |  |  | 11 | 2610 |  |  |  | 26.9 | 17.5 |  | 591 | 73 | Available | Super CRM | Cu | Ag | Zn | primary | siltstone | structurally-controlled sediment-hosted
OREAS933 | 31 | 47900 | 9.61 |  | 2 | 451 | 3610 |  |  | 60 | 45.6 |  | 83700 |  |  |  | 177200 | [7 empty] | 14900 | 27.5 | 18.2 |  | 11300 | 830 | 2 | 1510 | 8.1 |  | 28.1 | 420 | 189 |  | 84300 | 2.23 |  | 68 | 73 | 28.2 |  |  |  | 2230 |  |  |  | 26.4 | 15.1 |  | 602 | 63 | Available | Super CRM | Cu | Ag | Zn | primary | siltstone | structurally-controlled sediment-hosted
OREAS934 | 36.5 | 45800 | 11.5 |  | 2 | 527 | 3730 |  |  | 71 | 43.4 |  | 95900 |  |  |  | 186400 | [7 empty] | 15100 | 26.6 | 17.3 |  | 10800 | 800 | 2 | 1600 | 7.82 |  | 28.2 | 1000 | 240 |  | 95500 | 2.51 |  | 85 | 83 | 29.8 |  |  | 9.59 | 2160 |  |  |  | 34.8 | 14.1 |  | 724 | 58 | Available | Super CRM | Cu | Ag | Zn | primary | siltstone | structurally-controlled sediment-hosted
OREAS935 | 43.9 | 35500 | 8.72 |  | 2 | 709 | 3200 | 2 |  | 77 | 37.6 |  | 125500 |  |  |  | 228900 | [8 empty] | 23 | 12.9 |  | 8020 | 700 | 2 |  | 6.53 |  | 29.7 | 500 | 225 |  | 118300 | 2.7 |  | 88 | 108 | 24.2 |  |  | 7.9 | 1820 |  |  |  | 36 | 12.3 |  | 692 | 47.4 | Available | Super CRM | Cu | Ag | Zn | primary | siltstone | structurally-controlled sediment-hosted
OREAS990b |  | 5580 | 7663 |  | 0.22 | 50 | 1650 | 570 |  | 2.67 |  | 1.19 | 167100 | 0.73 | 0.39 | 0.56 | 144500 | 4.75 | 0.9 |  | 0.62 |  |  | 7.68 | 2160 |  | 2.19 |  | 1240 | 2280 | 131 | 310 | 0.89 | 4.49 | 6.11 |  | 84500 | 1.08 |  | 18900 | 0.86 |  | 5.51 |  |  | 0.12 |  | 240 | 7.32 | 0.1 | 3.45 | 5.43 | 3.78 | 0.39 | 199700 | 20.8 | Available | Super CRM | Cu | Ag | Au | primary | concentrate | volcanic hosted massive sulphide
OREAS992b | 340 | 400 | 582 |  | 0.05 | 3.75 | 170 | 25.5 | 0.65 | 749 |  | 0.082 | 447300 |  | 0.1 | 0.1 | 10500 | 0.26 | 0.1 |  | 0.1 |  |  | 0.36 | 200 |  |  |  | 100 | 120 | 7.29 | 100 | 0.093 | 0.29 | 14800 |  | 3740 | 0.1 |  | 818 | 1 | 71 | 0.48 | 4.96 |  | 0.05 |  | 30 | 0.6 | 0.1 | 0.26 | 1.12 | 0.26 | 0.1 | 8620 | 1.33 | Available | Super CRM | Cu | Ag | Au | primary | concentrate | komatiite-hosted nickel sulphide
OREAS993 | 39.7 | 16000 | 143 | 122 | 0.5 | 23.8 | 7020 | 6.41 | 18.2 | 95 | 39.5 |  |  | 1.02 | 0.54 | 0.43 | 257500 | 3.93 | 1.32 |  | 0.71 |  | 0.19 | 1.54 | 6340 | 10.3 |  | 0.083 | 3010 | 80 | 2535 | 3570 | 2.1 | 7.55 | 52 | 140 | 230 | 1.98 | 301800 | 55 | 4.94 | 194 | 1.64 | 149 | 0.099 | 0.17 | 2.44 | 1050 | 0.52 | 0.075 | 0.86 | 2.95 | 5.41 | 0.53 | 885 | 24.9 | Available | Super CRM | Cu | Au | Ag | primary | sulphide | porphyry copper-gold
OREAS994 | 183 | 6960 | 3483 |  | 0.23 | 111 | 5220 | 27.7 | 13.6 | 348 | 30.9 |  | 302200 | 0.92 | 0.47 | 0.3 | 214500 | 4.12 | 1.1 |  | 0.59 |  |  | 7.12 | 1810 | 7.57 | 2.12 |  | 3070 | 220 | 661 | 1110 | 1.1 | 5.63 | 3498 | 250 | 2250 | 1.53 |  | 489 | 1.34 | 83 | 48.7 | 25.5 |  | 0.15 | 2.77 | 400 | 28.1 | 0.1 | 4.22 | 9.75 | 4.48 | 0.47 | 6020 | 20.6 | Available | Super CRM | Cu | Ag | Al | primary | concentrate | sediment hosted
OREAS999 |  | 107700 | 5.36 | 39.6 | 49.8 | 2.11 | 4500 |  |  | 4.95 | 81 | 88 | 25.4 | 0.67 | 0.23 |  | 16200 | 82 |  |  | 1.98 |  | 0.09 |  | 5000 | 1.68 | 26500 |  | 4100 | 1430 | 2.06 | 6930 | 75 | 1.87 | 47.5 | 160 | 5.17 |  | 200 | 1.11 | 1.83 |  | 63 | 16.9 | 49 | 0.15 |  | 340 | 4.26 |  | 2.12 | 6.97 |  | 0.24 | 71 | 20 | Available | Super CRM | Li2O | Li | Sn | primary | concentrate | pegmatitic

## orig (2)
CRM ID | Ag_ppm_4ACID | Al_ppm_4ACID | As_ppm_4ACID | Ba_ppm_4ACID | Be_ppm_4ACID | Bi_ppm_4ACID | Ca_ppm_4ACID | Cd_ppm_4ACID | Ce_ppm_4ACID | Co_ppm_4ACID | Cr_ppm_4ACID | Cs_ppm_4ACID | Cu_ppm_4ACID | Dy_ppm_4ACID | Er_ppm_4ACID | Eu_ppm_4ACID | Fe_ppm_4ACID | Ga_ppm_4ACID | Gd_ppm_4ACID | Ge_ppm_4ACID | Hf_ppm_4ACID | Hg_ppm_4ACID | Ho_ppm_4ACID | In_ppm_4ACID | K_ppm_4ACID | La_ppm_4ACID | Li_ppm_4ACID | Lu_ppm_4ACID | Mg_ppm_4ACID | Mn_ppm_4ACID | Mo_ppm_4ACID | Na_ppm_4ACID | Nb_ppm_4ACID | Nd_ppm_4ACID | Ni_ppm_4ACID | P_ppm_4ACID | Pb_ppm_4ACID | Pr_ppm_4ACID | S_ppm_4ACID | Sb_ppm_4ACID | Sc_ppm_4ACID | Se_ppm_4ACID | Sn_ppm_4ACID | Sr_ppm_4ACID | Ta_ppm_4ACID | Tb_ppm_4ACID | Th_ppm_4ACID | Ti_ppm_4ACID | Tl_ppm_4ACID | Tm_ppm_4ACID | U_ppm_4ACID | W_ppm_4ACID | Y_ppm_4ACID | Yb_ppm_4ACID | Zn_ppm_4ACID | Zr_ppm_4ACID
OREAS002C Batch 2D3 | [58 empty] | Au |  |  | primary | greywacke | shear-hosted orogenic gold
OREAS002Ca | [58 empty] | Au |  |  | primary | greywacke | shear-hosted orogenic gold
OREAS002Pa | [58 empty] | Au |  |  | primary | greywacke | shear-hosted orogenic gold
OREAS002Pd | [58 empty] | Au |  |  | oxide | greywacke | shear-hosted orogenic gold
OREAS004Pb | [58 empty] | Au |  |  | oxide | greywacke | shear-hosted orogenic gold
OREAS005Pb | [58 empty] | Au |  |  | oxide | greywacke | shear-hosted orogenic gold
OREAS006Ca | [58 empty] | Au |  |  | oxide | greywacke | shear-hosted orogenic gold
OREAS006Pa | [58 empty] | Au |  |  | oxide | metagreywacke | shear-hosted orogenic gold
OREAS006Pb | [58 empty] | Au |  |  | oxide | metagreywacke | shear-hosted orogenic gold
OREAS006Pc | [58 empty] | Au |  |  | oxide | greywacke | shear-hosted orogenic gold
OREAS007Ca | [58 empty] | Au |  |  | oxide | greywacke | shear-hosted orogenic gold
OREAS007Pa | [58 empty] | Au |  |  | primary | greywacke | shear-hosted orogenic gold
OREAS007Pb | [58 empty] | Au |  |  | oxide | greywacke | shear-hosted orogenic gold
OREAS010P | [58 empty] | Au |  |  | primary | metasediment/basalt | orogenic lode gold
OREAS010Pb | [58 empty] | Au |  |  | primary | metasediment/basalt | orogenic lode gold
OREAS010c | [58 empty] | Au |  |  | primary | metasediment/basalt | orogenic lode gold
OREAS012a | [58 empty] | Au |  |  | primary | metasediment/basalt | orogenic lode gold
OREAS013P |  | 101600 | 1.2 | 247 |  |  | 68700 |  |  | 88 | 123 |  | 2504 |  |  |  | 75800 | [7 empty] | 4600 |  |  |  | 32800 | 1124 |  | 18900 |  |  | 2261 | 746 | 13 |  | 14700 |  | 18.7 |  |  | 338 |  |  |  | 3380 | [6 empty] | 91 | 29 |  |  | Cu | Ni | Pt | primary | gabbronorite | disseminated magmatic
OREAS013b | 0.86 |  | 57 | [6 empty] | 75 | 8650 |  | 2327 | [17 empty] | 9 |  |  |  | 2247 |  |  |  | 12000 | [15 empty] | 133 |  | Available |  | Cu | Ni | Pt | primary | gabbronorite | disseminated magmatic
OREAS014P |  | 22600 | 5 | 343 |  |  | 9900 |  |  | 754 | 45 |  | 9970 |  |  |  | 371000 | [7 empty] | 8700 |  |  |  | 2800 | 595 |  | 5800 |  |  | 21000 | 550 | 20 |  | 228000 |  | 5.5 |  |  | 87 |  |  |  | 2473 | [6 empty] | 81 | 44 |  |  | Pt | Cu | Ni | primary | sulphide | magmatic sulphide breccia
OREAS015Pa | [58 empty] | Au |  |  | primary | metasediment/basalt | orogenic lode gold
OREAS015Pb | [58 empty] | Au |  |  | primary | metasediment/basalt | orogenic lode gold
OREAS015Pc | [58 empty] | Au |  |  | primary | metasediment/basalt | orogenic lode gold
OREAS015Pz | [58 empty] | Au |  |  | primary | metasediment/basalt | orogenic lode gold
OREAS015d | [58 empty] | Au |  |  | primary | metasediment/basalt | orogenic lode gold
OREAS015f | [58 empty] | Au |  |  | primary | metasediment/basalt | orogenic lode gold
OREAS015g | [58 empty] | Au |  |  | primary | metasediment/basalt | orogenic lode gold
OREAS015h | [58 empty] | Au |  |  | primary | metasediment/basalt | orogenic lode gold
OREAS016a | [58 empty] | Au |  |  | primary | metasediment/basalt | orogenic lode gold
OREAS016b | [58 empty] | Au |  |  | primary | metasediment/basalt | orogenic lode gold
OREAS017Pb | [58 empty] | Au |  |  | primary | metasediment/basalt | orogenic lode gold
OREAS017c | [58 empty] | Au |  |  | primary | metasediment/basalt | orogenic lode gold
OREAS018Pa | [58 empty] | Au |  |  | primary | metasediment/basalt | orogenic lode gold
OREAS018Pb | [58 empty] | Au |  |  | primary | metasediment/basalt | orogenic lode gold
OREAS018c | [58 empty] | Au |  |  | primary | metasediment/basalt | orogenic lode gold
OREAS019a | [58 empty] | Au |  |  | primary | metasediment/basalt | orogenic lode gold
OREAS020a | 0.061 | 77200 | 17 | 1070 | 3.65 | 0.14 | 25200 | 0.086 | 77 | 13.4 | 65 | 15.2 | 45.4 | 5.15 | 2.94 | 1.42 | 36000 | 19.6 | 5.56 | 0.17 | 2.89 |  | 1 | 0.05 | 32700 | 36.5 | 38.5 | 0.4 | 13600 | 520 | 3.25 | 19800 | 20.4 | 33 | 39 | 1010 | 21.9 | 9.14 | 640 | 0.57 | 12.3 |  | 4.03 | 296 | 1.56 | 0.86 | 21.9 | 4890 | 1.13 | 0.43 | 6.37 | 3.38 | 26.8 | 2.66 | 69 | 89 | Available | Super CRM | Au | Al2O3 | BaO | primary | granodiorite | barren
OREAS021C | [58 empty] | Au |  |  | primary | rhyodacite | barren
OREAS021e | 0.05 | 980 |  | 3.9 | 0.065 | 0.02 |  | 0.02 | 2.19 | 0.42 | 4.5 | 0.1 | 5.68 |  |  |  | 3500 | 0.23 |  |  | 0.24 |  |  | 0.005 | 100 | 1.06 | 14.8 |  | 100 | 30 | 0.69 | 50 | 0.95 | 0.92 | 2.7 | 50 | 1 | 0.28 | 50 | 0.21 |  | 2 | 0.54 | 0.67 | 0.1 | 0.05 | 0.69 | 300 | 0.02 | 0.05 | 0.14 | 0.2 | 0.65 | 0.078 | 2.91 | 7.57 | Available |  | Au | Cu | Ag | oxide | quartz | barren
OREAS021f | 0.05 | 990 |  | 4.58 | 0.061 | 0.01 |  | 0.02 | 1.79 | 0.41 | 5.39 | 0.09 | 4.9 |  |  |  | 3500 | 0.22 |  |  | 0.2 |  |  | 0.02 | 100 | 0.88 | 15 |  | 100 | 40 | 0.48 | 100 | 0.55 |  | 3.33 | 100 |  |  | 100 | 0.14 |  | 1 | 0.4 | 0.62 | 0.05 |  | 0.57 | 160 | 0.02 |  | 0.11 | 0.11 | 0.57 |  | 3.28 | 5.91 | Available |  | Au | Ag | Al | oxide | quartz | barren
OREAS022P | [58 empty] | Au |  |  | primary | quartz | barren
OREAS022b | 0.1 |  | 1 | 6.9 |  | 0.02 |  | 0.1 |  | 0.61 |  |  | 8.9 | [17 empty] | 4.9 |  |  |  | 5 |  | 2 |  |  | 0.2 |  |  | 0.6 |  |  |  | 0.6 |  |  |  | 0.1 | 0.2 |  |  | 10 |  |  |  | Au | Ag | Cu | primary | quartz | barren
OREAS022c | 0.1 |  | 1 | 4.5 |  |  |  | 0.1 |  | 0.81 |  |  | 10 | [17 empty] | 4.3 |  |  |  | 6.3 |  | 1 |  |  | 0.2 |  |  | 0.69 |  |  |  | 0.7 |  |  |  | 0.18 | 0.27 |  |  | 7.5 |  |  |  | Au | U | Co | primary | quartz | barren
OREAS022d | 0.1 | 1320 | 1 | 6.17 |  | 0.1 |  | 0.1 |  | 0.85 |  |  | 9.23 |  |  |  | 4680 |  |  |  | 0.22 | [5 empty] | 14.2 |  |  | 110 | 2.36 |  | 0.88 |  | 4.38 |  | 0.72 |  |  | 0.21 |  |  | 0.61 |  |  |  | 0.67 | 210 |  |  | 0.18 | 0.21 | 0.69 |  | 6.7 | 7.02 | Available |  | Au | Cu | Ag | primary | quartz | barren
OREAS022e | 0.05 | 940 |  | 3.92 | 0.061 | 0.02 |  | 0.02 | 2.26 | 0.68 | 6.47 | 0.095 | 7.97 |  |  |  | 3460 | 0.24 |  |  | 0.23 |  |  | 0.005 | 100 | 1.09 | 14.6 |  | 100 | 80 | 1.05 | 50 | 1.03 | 0.9 | 5.23 | 50 | 1 |  | 50 | 0.19 |  | 1 | 0.65 | 0.64 | 0.1 | 0.05 | 0.68 | 310 | 0.02 | 0.05 | 0.13 | 0.17 | 0.63 |  | 4.33 | 7.91 |  |  | Au | Cu | Ag | primary | quartz | barren
OREAS022f | 0.03 | 1100 |  | 4.79 | 0.067 |  | 270 |  | 1.9 | 1.03 |  | 0.081 | 10.6 |  |  |  | 5750 | 0.32 |  |  | 0.2 |  |  |  | 100 | 0.98 | 16.2 |  | 200 | 80 | 2 | 100 | 1.19 |  | 6.78 |  |  |  |  | 0.18 | 0.29 |  | 0.73 | 3.75 |  |  | 0.54 | 300 |  |  | 0.11 | 0.2 | 0.59 |  | 5.31 | 6.9 |  |  | Au | Ag | Al | primary | quartz | barren
OREAS022h | 0.05 | 1010 |  | 5.24 | 0.1 |  | 90 |  | 2.11 | 0.53 |  | 0.09 | 6.2 |  |  |  | 3570 | 0.23 |  |  | 0.21 |  |  |  | 100 | 1.02 | 14.9 |  | 100 | 70 | 0.6 | 100 | 0.68 |  | 4.66 | 50 | 0.83 |  | 100 | 0.16 | 0.1 |  | 0.41 | 0.75 |  |  | 0.62 | 240 | 0.02 |  | 0.12 | 0.17 | 0.61 |  | 2.69 | 7.07 | Available |  | Au | Ag | Al | primary | quartz | barren
OREAS023a | 0.1 |  | 37 | 1092 |  | 0.15 |  | 0.15 |  | 14.8 |  |  | 42.1 | [17 empty] | 9.6 |  |  |  | 40.5 |  | 21.3 |  |  | 0.45 |  |  | 3.1 |  |  |  | 20.9 |  |  |  | 6.2 | 3.7 |  |  | 69 |  |  |  | Au | Ag | As | primary | granodiorite | barren
OREAS023b | 0.065 | 78600 | 25.1 | 1100 | 3.62 | 0.15 | 25800 | 0.087 | 80 | 14 | 65 | 15.7 | 46.7 |  |  |  | 37200 | 19.3 |  |  | 3.12 |  |  | 0.053 | 33700 | 38.1 | 37.3 |  | 13900 | 550 | 3.2 | 20300 | 21.6 |  | 40 | 1040 | 22.6 |  | 680 | 0.59 | 12.8 |  | 4.06 | 301 | 1.64 |  | 21.7 | 5080 | 1.18 |  | 6.28 | 3.37 | 27.4 |  | 70 | 95 | Available |  | Au | Ag | Cu | primary | granodiorite | barren
OREAS024P | 0.1 |  | 2 |  |  | 0.05 |  | 0.3 |  | 44 | 221 |  | 52 | [21 empty] | 141 |  | 2.9 |  |  | 0.14 | [14 empty] | 114 |  |  |  | Au | Cu | Ni | primary | basalt | barren
OREAS024b |  | 80200 |  | 716 | 2.92 | 0.68 | 10800 |  | 84 | 16.9 | 118 | 10.7 | 38 |  |  |  | 43900 | 20.1 |  |  | 3.9 |  |  |  | 28100 | 42.4 | 52 |  | 16500 | 440 | 4.03 | 8460 | 14.6 |  | 60 | 690 | 23.1 |  | 1980 | 1 | 15.3 |  | 4.25 | 124 | 1.23 |  | 16.4 | 4680 | 0.86 |  | 3.06 | 3.64 | 19.9 |  | 105 | 134 |  | Super CRM | Au | Cu | Pb | primary | granodiorite | barren
OREAS024c | 0.2 | 74500 | 0.2 | 269 | 1.05 | 0.1 | 58600 | 0.1 |  | 42.7 | 193 |  | 48.6 |  |  |  | 76200 |  |  |  | 3.75 |  |  |  | 7350 |  | 8.32 |  | 39300 | 1080 | 2.49 | 24200 | 23.8 |  | 138 | 1560 | 2.9 |  |  | 0.1 | 21.6 |  | 1.51 | 442 | 1.48 |  | 3.08 | 10600 |  |  | 0.76 | 0.53 | 22.3 |  | 108 | 143 | Available |  | Au | Cu | Ni | primary | basalt | barren
OREAS024d | 0.2 | 77700 | 1.35 | 536 | 2.14 | 0.03 | 56200 | 0.12 | 59 | 44.2 | 147 | 1.18 | 43.2 |  |  |  | 79700 | 22.1 |  |  | 4.7 |  |  | 0.074 | 16900 | 29.1 | 10.8 | 0.23 | 45600 | 1150 | 4.46 | 23300 | 44.6 |  | 137 | 2520 | 3.56 |  | 420 |  | 20 |  | 1.89 | 748 | 3.01 | 0.79 | 3.78 | 12200 | 0.12 |  | 1.4 |  | 20.4 |  | 104 | 205 | Available |  | Au | Cu | Ni | primary | basalt | barren
OREAS025a |  | 88700 |  | 147 | 1.02 | 0.35 | 3090 |  | 48.9 | 8.2 | 115 | 6.46 | 33.9 |  |  |  | 66000 | 25.9 |  |  | 4.53 |  |  |  | 4820 | 21.8 | 36.7 |  | 3270 | 470 | 2.55 | 1340 | 22.4 |  | 45.8 | 480 | 25.2 |  | 510 | 0.67 | 13.7 |  | 4.06 | 48.5 | 1.6 |  | 15.8 | 9770 | 0.35 |  | 2.94 | 2.1 | 12.3 |  | 44.4 |  | Available | Super CRM | Au | Cu | Pb | oxide | ferruginous soil | barren
OREAS026a |  |  |  | 281 |  |  |  | 0.052 |  | 46.1 |  |  | 50 |  |  |  | 77600 | [13 empty] | 1.5 |  |  |  | 163 |  | 2.73 | [5 empty] | 1.57 |  |  |  | 2.75 |  |  |  | 0.72 | 0.5 |  |  | 107 |  |  |  | Au | Cu | Pb | primary | basalt | barren
OREAS026b |  | 74700 |  | 255 | 0.99 |  | 59200 |  | 36.3 | 44.4 | 293 | 0.67 | 43.7 |  |  |  | 77400 | 20.2 |  |  | 3.5 |  |  | 0.061 | 6790 | 17.4 | 6.38 |  | 43000 | 1100 | 1.43 | 23400 | 21.3 |  | 149 | 1410 | 2.81 |  | 100 |  | 19.6 |  | 1.83 | 412 | 1.36 |  | 2.6 | 10600 | 0.059 |  | 0.65 | 0.5 | 21.2 |  | 110 | 135 |  |  | Au | Cu | Fe | primary | basalt | barren
OREAS027 | 0.219 | 71400 | 4.33 | 2988 | 3.04 | 0.09 | 13100 | 0.41 |  | 1.74 | 79 |  | 4.61 |  |  |  | 24300 |  |  |  | 7.59 |  |  |  | 32100 |  | 20.9 |  | 1180 | 330 | 10.2 | 28400 | 20.1 |  | 4 | 270 | 25 |  |  | 1.19 | 4.06 |  | 4.06 | 191 | 1.53 |  | 15.1 | 1100 | 0.75 |  | 5.54 | 1.82 | 15.1 |  | 117 | 278 |  |  | Au | Cu | Pb | primary | rhyodacite | barren
OREAS027b |  | 74400 | 5.53 | 3089 | 3.28 |  | 13400 | 0.29 | 90 | 2.25 |  | 7.32 | 5.61 |  |  |  | 27400 | 23.2 |  |  | 7.23 |  |  | 0.065 | 30700 | 45 | 28.6 |  | 1160 | 336 | 3.22 | 29100 | 19.8 |  |  | 280 | 26.3 |  |  | 1.17 | 4.05 |  | 4.02 | 189 | 1.4 |  | 15.2 | 1090 | 0.71 |  | 6.18 | 1.62 | 15.1 |  | 118 | 266 |  |  | Au | Cu | Pb | primary | rhyodacite | barren
OREAS030a | 0.1 | 79000 | 1.55 | 537 | 2.18 | 0.032 | 56700 | 0.14 | 58 | 45.1 | 156 | 1.17 | 44.4 | 4.36 | 2.04 | 1.82 | 80600 | 22.3 | 5.41 | 0.13 | 4.81 |  | 0.78 | 0.072 | 17100 | 28.3 | 10.9 | 0.23 | 45800 | 1160 | 4.27 | 23800 | 45.5 | 27.5 | 140 | 2550 | 3.75 | 6.96 | 440 |  | 20 |  | 1.88 | 776 | 2.97 | 0.78 | 3.78 | 12200 | 0.13 | 0.27 | 1.34 | 0.21 | 19.5 | 1.55 | 109 | 204 | Available | Super CRM | Au | Pd | Pt | primary | basalt | barren
OREAS032 | 566 | [11 empty] | 29500 | [23 empty] | 85400 | [17 empty] | 126800 |  |  |  | Zn | Pb | Cu | primary | metasediment/sulphide | Broken Hill Type
OREAS033 | 73.5 | [11 empty] | 3464 | [23 empty] | 71500 | [17 empty] | 40600 |  |  |  | Pb | Zn | Ag | primary | siltstone | structurally-controlled sediment-hosted
OREAS034h | [58 empty] | Zn | Pb | Ag | primary | carbonate | MVT
OREAS034i | [58 empty] | Zn | Pb | Ag | primary | carbonate | MVT
OREAS034j | [58 empty] | Zn | Pb | Ag | primary | carbonate | MVT
OREAS034k | [58 empty] | Zn | Pb | Ag | primary | carbonate | MVT
OREAS036 | [56 empty] | Available |  | Zn | Pb | Ag | primary | metasediment/sulphide | Broken Hill Type
OREAS037 | [56 empty] | Available |  | Zn | Pb | Ag | primary | metasediment/sulphide | Broken Hill Type
OREAS038 | [56 empty] | Available |  | Zn | Pb | Ag | primary | metasediment/sulphide | Broken Hill Type
OREAS040 | [56 empty] | Available |  | Fe | SiO2 | Al2O3 | oxide | hematitic | sediment hosted
OREAS042P | [58 empty] | Au |  |  | oxide | ferruginous greywacke | shear-hosted orogenic gold
OREAS043P |  |  | 111 | 475 | [8 empty] | 438 | [17 empty] | 123 |  |  |  | 502 |  | 146 | [14 empty] | 19 |  |  | 441 |  |  |  | Au | Cu | Ni | oxide | ferruginous greywacke | shear-hosted orogenic gold
OREAS044P |  |  | 105 | 396 | [8 empty] | 421 | [16 empty] | 880 | 406 |  |  |  | 460 |  | 210 |  | 170 | [8 empty] | 2100 |  |  |  | 19 |  |  | 618 |  |  |  | Au | Cu | Ni | oxide | ferruginous greywacke | shear-hosted orogenic gold
OREAS045P | 0.32 |  | 13.4 |  |  | 0.21 |  | 0.2 |  | 120 | 1103 |  | 749 | [18 empty] | 804 |  |  | 385 | 454 | 22 |  |  | 0.92 | [14 empty] | 141 |  |  |  | Au | Ni | Cu | oxide | ferruginous soil | magmatic Ni-Cu-PGE
OREAS045b | [58 empty] | Au | Pt | Pd | oxide | ferruginous soil | magmatic Ni-Cu-PGE
OREAS045c | [58 empty] | Au | Pt | Pd | oxide | ferruginous soil | magmatic Ni-Cu-PGE
OREAS045d |  | 81500 | 13.8 | 183 | 0.79 | 0.31 | 1850 |  | 37.2 | 29.5 | 549 | 3.91 | 371 | 2.26 | 1.38 | 0.57 | 145200 | 21.2 | 2.42 |  | 3.83 |  | 0.46 | 0.096 | 4120 | 16.9 | 21.5 | 0.18 | 2450 | 490 | 2.5 | 1010 | 14.5 | 13.4 | 231 | 420 | 21.8 | 3.7 | 490 | 0.82 | 49.3 |  | 2.78 | 31.3 | 1.02 | 0.4 | 14.5 | 7730 | 0.27 |  | 2.63 | 1.62 | 9.53 | 1.33 | 45.7 | 141 |  | Super CRM | Au | Ni | Cu | oxide | ferruginous soil | magmatic Ni-Cu-PGE
OREAS045e | 0.311 | 67800 | 16.3 | 252 | 0.62 | 0.28 | 650 |  | 23.5 | 57 | 979 | 1.26 | 780 | 2.05 | 1.2 |  | 241200 | 16.5 | 1.99 |  | 3.11 |  |  | 0.099 | 3240 | 11 | 6.58 | 0.17 | 1560 | 550 | 2.4 | 590 | 6.8 | 9.57 | 454 | 340 | 18.2 | 2.57 | 460 | 1 | 93 | 2.97 | 1.32 | 15.9 | 0.56 |  | 12.9 | 5590 | 0.15 |  | 2.41 | 1.07 | 8.28 | 1.19 | 46.7 | 110 |  | Super CRM | Au | Ni | Cu | oxide | lateritic | magmatic Ni-Cu-PGE
OREAS045f |  | 101600 | 9.67 | 206 | 1.2 | 0.21 | 960 |  | 28.8 | 44.5 | 417 | 3.65 | 363 | 2.23 | 1.33 | 0.63 | 146500 | 26.7 | 2.31 |  | 4.64 |  | 0.45 | 0.11 | 2240 | 15.7 | 20.4 | 0.19 | 2290 | 220 | 2.27 | 630 | 23.1 | 12.3 | 256 | 300 | 14.7 | 3.43 | 290 | 0.64 | 36.3 | 2.26 | 2.85 | 25.1 | 1.66 | 0.37 | 9.99 | 10800 | 0.2 | 0.2 | 2.09 | 1.27 | 10.9 | 1.25 | 35.3 | 172 | Available | Super CRM | Au | Ni | Cu | oxide | lateritic | magmatic Ni-Cu-PGE
OREAS045h | 0.147 | 79900 | 16.9 | 332 | 1.09 | 0.17 | 1350 |  | 23.6 | 88 | 602 | 2.29 | 767 | 2.42 | 1.44 | 0.65 | 195200 | 21.3 | 2.34 |  | 3.6 |  | 0.48 | 0.1 | 2050 | 12.4 | 13.1 | 0.21 | 2380 | 380 | 1.55 | 900 | 14.8 | 11.2 | 423 | 230 | 11.9 | 2.91 | 350 | 0.63 | 57 | 2.02 | 1.93 | 27.1 | 1.08 | 0.39 | 7.26 | 8780 | 0.15 | 0.23 | 1.68 | 0.99 | 10.4 | 1.44 | 39.7 | 131 | Available | Super CRM | Au | Ni | Cu | oxide | lateritic | magmatic Ni-Cu-PGE
OREAS046 | 0.038 | 62600 | 1.01 | 473 | 0.91 | 0.054 | 24000 | 0.059 | 36.4 | 9.83 | 45.7 | 0.64 | 23.1 | 2.03 | 1.13 | 0.89 | 26100 | 14 | 2.66 |  | 1.82 |  | 0.39 | 0.026 | 11900 | 18.9 | 10.4 | 0.15 | 9430 | 490 | 0.77 | 26100 | 4.56 | 18.5 | 26.8 | 540 | 7.02 | 4.84 | 50 | 0.1 | 8.75 |  | 0.78 | 408 | 0.27 | 0.36 | 3.26 | 2070 | 0.21 | 0.15 | 0.7 | 0.21 | 10.5 | 1.01 | 35.5 | 61 | Available | Super CRM | Au | Cu | Zn | oxide | glacial till | barren
OREAS047 | 0.13 | 62500 | 9.57 | 485 | 1.04 | 0.17 | 23100 | 0.5 | 55 | 53 | 82 | 2.09 | 159 | 2.12 | 1.18 | 1.03 | 27800 | 14.1 | 3.01 |  | 1.87 |  | 0.41 | 0.055 | 11800 | 30.1 | 42.5 | 0.15 | 9790 | 510 | 12.9 | 26100 | 17 | 24.3 | 90 | 560 | 284 | 6.68 | 440 | 0.32 | 9.11 |  | 4.3 | 408 | 0.42 | 0.38 | 3.86 | 2130 | 0.25 | 0.15 | 0.76 | 0.26 | 10.7 | 1.01 | 226 | 63 | Available | Super CRM | Au | Cu | Zn | oxide | glacial till | various ores
OREAS050P | [12 empty] | 6910 | [45 empty] | Au | Cu |  | primary | quartz monzonite | porphyry copper-gold
OREAS050Pb | [12 empty] | 7440 | [45 empty] | Au | Cu |  | primary | quartz monzonite | porphyry copper-gold
OREAS050c | [12 empty] | 7420 | [17 empty] | 591 | [7 empty] | 9440 | [19 empty] | Au | Cu | Mo | primary | quartz monzonite | porphyry copper-gold
OREAS051P | [12 empty] | 7280 | [45 empty] | Au | Cu |  | primary | quartz monzonite | porphyry copper-gold
OREAS052P | [12 empty] | 3870 | [45 empty] | Au | Cu |  | primary | quartz monzonite | porphyry copper-gold
OREAS052Pb | [12 empty] | 3338 | [45 empty] | Au | Cu |  | primary | quartz monzonite | porphyry copper-gold
OREAS052c | [12 empty] | 3440 | [17 empty] | 267 | [7 empty] | 4710 | [19 empty] | Au | Cu | Mo | primary | quartz monzonite | porphyry copper-gold
OREAS053P | [12 empty] | 4130 | [45 empty] | Au | Cu |  | primary | quartz monzonite | porphyry copper-gold
OREAS053Pb | [12 empty] | 5460 | [45 empty] | Au | Cu |  | primary | quartz monzonite | porphyry copper-gold
OREAS054Pa | [12 empty] | 15500 | [45 empty] | Au | Cu |  | primary | quartz monzonite | porphyry copper-gold
OREAS055P | [58 empty] | Au | Cu | S | primary | quartz monzonite | porphyry copper-gold
OREAS056P | [58 empty] | Au | Cu | S | primary | quartz monzonite | porphyry copper-gold
OREAS058P | [58 empty] | Au | Cu | S | primary | quartz monzonite | porphyry copper-gold
OREAS059a | [58 empty] | Cu | Au | Co | primary | felsic volcanic breccia | IOCG
OREAS059b | [58 empty] | Cu | Au | Co | primary | felsic volcanic breccia | IOCG
OREAS059c | [58 empty] | Cu | Au | Co | primary | felsic volcanic breccia | IOCG
OREAS059d | [58 empty] | Cu | Au | Co | primary | felsic volcanic breccia | IOCG
OREAS060P | [58 empty] | Au | Ag |  | primary | andesitic volcanics | low sulphidation epithermal
OREAS060b | [58 empty] | Au | Ag |  | primary | andesite | low sulphidation epithermal
OREAS060c | 4.87 | [37 empty] | 8600 | [19 empty] | Au | Ag | S | primary | andesite | low sulphidation epithermal
OREAS060d | 4.57 | 35600 | 15.7 | 215 | 0.72 | 0.31 | 101900 | 0.15 | 18.6 | 7.59 | 13.6 | 4.34 | 73 | 1.37 | 0.81 | 0.5 | 19600 | 8.15 | 1.62 |  | 1.3 |  | 0.28 | 0.023 | 15100 | 9.09 | 40.6 | 0.12 | 5900 | 590 | 2.83 | 5650 | 1.78 | 8.9 | 9.56 | 420 | 10.6 | 2.2 | 5730 | 2.14 | 6.85 |  | 0.7 | 244 |  | 0.24 | 2.15 | 1710 | 0.64 | 0.11 | 0.65 | 2.28 | 7.25 | 0.75 | 36.9 | 49.6 |  | Super CRM | Au | Ag | Cu | primary | andesite | low sulphidation epithermal
OREAS061Pa | 8.54 | [57 empty] | Au | Ag |  | primary | andesitic volcanics | low sulphidation epithermal
OREAS061Pb | [58 empty] | Au | Ag |  | primary | andesitic volcanics | low sulphidation epithermal
OREAS061d | [58 empty] | Au | Ag |  | primary | andesite | low sulphidation epithermal
OREAS061e | 5.27 | [37 empty] | 7900 | [19 empty] | Au | Ag | S | primary | andesite | low sulphidation epithermal
OREAS061f | 3.64 | 53700 | 12.2 | 257 | 0.76 | 0.1 | 75400 | 0.13 | 22.5 | 9.85 | 22 | 3.9 | 40.2 | 2.02 | 1.19 | 0.69 | 26700 | 11.5 | 2.33 |  | 1.88 |  | 0.4 | 0.032 | 15400 | 10.5 | 35.7 | 0.17 | 10000 | 650 | 2.08 | 12800 | 2.28 | 12.2 | 15.4 | 650 | 10.1 | 2.9 | 4060 | 1.6 | 10.6 |  | 0.71 | 359 |  | 0.35 | 2 | 2630 | 0.6 | 0.15 | 0.53 | 2.04 | 10.2 | 1.1 | 51 | 72 |  | Super CRM | Au | Ag | Cu | primary | andesite | low sulphidation epithermal
OREAS062Pa | [58 empty] | Au | Ag |  | primary | andesitic volcanics | low sulphidation epithermal
OREAS062Pb | [58 empty] | Au | Ag |  | primary | andesitic volcanics | low sulphidation epithermal
OREAS062c | [58 empty] | Au | Ag |  | primary | andesite | low sulphidation epithermal
OREAS062d | [58 empty] | Au | Ag |  | primary | andesite | low sulphidation epithermal
OREAS062e | 9.86 | [37 empty] | 4290 | [19 empty] | Au | Ag | S | primary | andesite | low sulphidation epithermal
OREAS062f | 5.47 | 57100 | 7.82 | 222 | 0.74 | 0.07 | 79800 | 0.12 | 22 | 10.5 | 26.7 | 2.27 | 37.3 | 2.14 | 1.25 | 0.71 | 27200 | 11.6 | 2.44 |  | 1.93 |  | 0.44 | 0.029 | 9990 | 10 | 30.4 | 0.17 | 11000 | 640 | 1.88 | 16100 | 2.3 | 12.1 | 19.2 | 650 | 7.16 | 2.82 | 2010 | 1.27 | 10.8 |  | 0.74 | 412 |  | 0.37 | 1.35 | 2630 | 0.33 | 0.16 | 0.34 | 1.51 | 10.7 | 1.12 | 50 | 75 |  | Super CRM | Au | Ag | Cu | primary | andesite | low sulphidation epithermal
OREAS065a | 7.8 | [11 empty] | 93 | [45 empty] | Au | Ag | Cu | primary | metasediment/basalt | high sulphidation epithermal
OREAS066a | 18.9 | [11 empty] | 121 | [45 empty] | Au | Ag | Cu | primary | metasediment/basalt | high sulphidation epithermal
OREAS067a | 33.6 | [11 empty] | 325 | [45 empty] | Au | Ag | Cu | primary | metasediment/basalt | high sulphidation epithermal
OREAS068a | 42.9 | [11 empty] | 392 | [45 empty] | Au | Ag | Cu | primary | metasediment/basalt | high sulphidation epithermal
OREAS070P | 0.5 |  | 2.5 |  |  | 0.01 |  | 0.2 |  | 91 | 747 |  | 2.6 | [21 empty] | 2730 |  | 2 |  |  | 0.58 | [14 empty] | 35 |  |  |  | Ni | Co | Pt | primary | metadunite | komatiite-hosted nickel sulphide
OREAS070b | 0.175 | 38700 | 148 | 202 | 1.04 | 0.84 | 30500 | 0.36 | 28.2 | 78 |  | 3.44 | 52 |  |  |  | 55200 | 10.1 |  |  | 1.86 |  |  | 0.047 | 6200 | 15.3 | 34.4 |  | 134000 | 1150 | 3.3 | 7690 | 3.68 |  | 2180 | 220 | 13.7 |  | 3090 | 0.56 | 12.4 |  | 1.21 | 74 | 0.3 |  | 6.91 | 1810 | 0.33 |  | 1.72 | 4.92 | 9.85 |  | 112 | 66 | Available | Super CRM | Ni | Co | As | primary | mineralised ultramafic | komatiite-hosted nickel sulphide
OREAS072a |  | 72507.387 | 14.7 | [6 empty] | 157 | 228 |  | 316 |  |  |  | 96300 | [11 empty] | 40524.0192 | [5 empty] | 6930 |  |  |  | 17400 | [19 empty] | Ni | Pt | Pd | primary | mineralised ultramafic | komatiite-hosted nickel sulphide
OREAS072b | 0.23 | 47900 | 146 | 330 | 1.02 | 0.68 | 27900 | 0.31 | 43.6 | 131 |  | 3.37 | 222 |  |  |  | 68400 | 11.7 |  |  | 2.51 |  |  | 0.049 | 11400 | 24.4 | 33.3 |  | 95900 | 1010 | 4.01 | 10100 | 5.5 |  | 6860 | 260 | 14.9 |  | 14900 | 0.87 | 12.8 |  | 1.43 | 64 | 0.43 | 0.44 | 11.3 | 2160 | 0.35 |  | 4.68 | 4.02 | 12.8 |  | 99 | 88 | Available | Super CRM | Ni | Co | As | primary | mineralised ultramafic | komatiite-hosted nickel sulphide
OREAS073a |  | 12807.8742 | 24.8 | [6 empty] | 286 | 1668 |  | 877 |  |  |  | 92000 | [11 empty] | 196589.736 | [5 empty] | 14100 |  |  |  | 33100 | [19 empty] | Ni | Pt | Pd | primary | mineralised ultramafic | komatiite-hosted nickel sulphide
OREAS073b | 0.371 | 38700 | 293 | 205 |  | 1.13 | 31600 | 0.41 | 29.6 | 240 |  | 3.02 | 447 |  |  |  | 86200 | 9.34 |  |  | 1.73 |  |  | 0.058 | 6210 | 16.6 | 27.2 |  | 117200 | 1160 |  | 7820 | 4.13 |  | 14800 | 230 | 17.2 |  | 29400 | 1.33 | 12.7 |  | 1.28 | 69 | 0.31 |  | 6.94 | 1920 | 0.41 |  | 2.1 | 4.62 | 10.9 |  | 114 | 64 | Available | Super CRM | Ni | Co | As | primary | mineralised ultramafic | komatiite-hosted nickel sulphide
OREAS074a |  | 11643.522 | 49.6 | [6 empty] | 554 | 1303 |  | 1178 |  |  |  | 138000 | [11 empty] | 169453.116 | [5 empty] | 31400 |  |  |  | 77300 | [19 empty] | Ni | Pt | Pd | primary | mineralised ultramafic | komatiite-hosted nickel sulphide
OREAS074b | 0.568 | 35800 | 603 | 213 | 0.81 | 1.35 | 30700 | 0.6 | 33.5 | 490 |  | 2.97 | 998 |  |  |  | 123200 | 9.03 |  |  | 1.87 |  |  | 0.067 | 7290 | 18.8 | 27.7 |  | 93100 | 910 |  | 7190 | 4.2 |  | 33800 | 190 | 24.9 |  |  | 2.69 | 10.2 | 4.64 | 1.44 | 56 | 0.33 |  | 8.28 | 1560 | 0.59 |  | 2.45 | 4.75 | 9.93 |  | 136 | 65 | Available | Super CRM | Ni | Co | As | primary | mineralised ultramafic | komatiite-hosted nickel sulphide
OREAS075a |  | 10479.1698 | 78 | [6 empty] | 855 | 1122 |  | 1930 |  |  |  | 190000 | [11 empty] | 136286.136 | [5 empty] | 51100 |  |  |  | 126000 | [17 empty] | Available |  | Ni | Pt | Pd | primary | mineralised ultramafic | komatiite-hosted nickel sulphide
OREAS075b | 0.839 | 28500 | 974 | 171 | 0.64 | 1.84 | 30200 | 0.77 | 36.6 | 741 |  | 2.69 | 1541 |  |  |  | 171700 | 7 |  |  | 1.33 |  |  |  | 4340 | 19.7 | 21.1 |  | 88000 | 930 |  | 5720 | 4.41 |  | 52900 | 170 |  |  | 95900 | 5.11 | 8.95 | 6.75 | 1.43 | 64 | 0.28 |  | 8.08 | 1400 | 0.68 |  | 1.68 | 4.67 | 10.6 |  | 149 | 48.7 | Available | Super CRM | Ni | Co | As | primary | mineralised ultramafic | komatiite-hosted nickel sulphide
OREAS076a |  | 9050.1921 | 107 | [6 empty] | 1191 | 872 |  | 2848 |  |  |  | 250000 | [11 empty] | 100103.976 | [5 empty] | 72900 |  |  |  | 172000 | [17 empty] | Available |  | Ni | Pt | Pd | primary | mineralised ultramafic | komatiite-hosted nickel sulphide
OREAS076b | 1.14 | 26300 | 1394 |  | 0.59 | 2.47 | 30900 | 0.95 | 30.1 | 1067 |  |  | 2278 |  |  |  | 218400 | 6.34 |  |  | 1.45 |  |  | 0.095 | 5000 | 17.1 | 22.5 |  | 58500 | 760 |  | 5410 | 3.68 |  | 76200 | 110 | 44.9 |  |  | 6.27 | 6.46 | 9.11 | 1.49 | 44.4 | 0.3 |  | 7.19 | 1030 | 1 |  | 2.19 | 3.84 | 7.98 |  | 178 | 49.4 | Available | Super CRM | Ni | Co | As | primary | mineralised ultramafic | komatiite-hosted nickel sulphide
OREAS077a |  | 7674.1395 | 154 | [6 empty] | 1714 | 709 |  | 4311 |  |  |  | 343000 | [11 empty] | 43720.11 | [5 empty] | 105900 |  |  |  | 244000 | [17 empty] | Available |  | Ni | Pt | Pd | primary | mineralised ultramafic | komatiite-hosted nickel sulphide
OREAS077b | 1.62 | 19400 | 2054 | 118 | 0.47 | 3.44 | 30600 | 1.2 | 27.7 | 1551 | 280 | 2.32 | 3426 |  |  |  | 298500 | 4.61 |  |  | 1.15 |  |  | 0.11 | 3610 | 15.8 | 18.8 |  | 25900 | 640 |  | 4340 | 3.26 |  | 113000 |  | 61 |  |  | 9.1 | 3.51 |  | 1.59 | 34.4 | 0.28 |  | 6.61 | 640 | 1.37 |  | 1.71 | 3.07 | 6.55 |  | 205 | 37.9 | Available | Super CRM | Ni | Co | As | primary | mineralised ultramafic | komatiite-hosted nickel sulphide
OREAS078 | [56 empty] | Available |  | Co | Ni | S | primary | sulphide | komatiite-hosted nickel sulphide
OREAS085 | 0.581 | 67700 | 2.12 | 82 | 0.31 | 0.45 | 63400 | 0.33 | 9.14 | 178 | 480 | 0.37 | 1760 | 1.95 | 1.23 | 0.57 | 95300 | 11.5 | 1.79 |  | 0.74 |  | 0.42 | 0.054 | 2080 | 3.89 | 7.72 | 0.18 | 82000 | 1280 | 1.54 | 10200 | 1.18 | 5.6 | 3440 | 250 | 5.5 | 1.25 | 20100 | 0.27 | 28 | 4.97 | 0.51 | 140 | 0.084 | 0.31 | 0.58 | 2670 | 0.044 | 0.17 | 0.21 | 0.55 | 10.7 | 1.17 | 79 | 20.9 | Available | Super CRM | Ni | Cu | Co | primary | gabbro | magmatic Ni-Cu-PGE
OREAS086 | 1.03 | 50600 | 8.42 | 80 | 0.26 | 0.73 | 48000 | 0.4 | 8.24 | 507 | 513 | 0.32 | 5620 | 1.65 | 1 | 0.47 | 162400 | 9.24 | 1.54 |  | 0.64 |  | 0.34 | 0.056 | 1850 | 3.57 | 5.96 | 0.15 | 83800 | 1160 | 2.01 | 7830 | 1.17 | 5 | 12300 | 220 | 6.24 | 1.11 | 61500 | 0.95 | 21.7 | 17 | 0.6 | 106 | 0.076 | 0.26 | 0.6 | 2260 | 0.05 | 0.15 | 0.51 | 0.5 | 8.73 | 0.97 | 80 | 20 | Available | Super CRM | Ni | Cu | Co | primary | gabbro | magmatic Ni-Cu-PGE
OREAS090 | 0.4 |  |  |  |  | 0.87 |  |  |  | 15.9 |  |  | 112 | [23 empty] | 6.59 |  | 715 | 0.86 |  | 1.32 | 7.83 | [11 empty] | 68 |  |  |  | Cu | Ag | S | primary | siltstone | structurally-controlled sediment-hosted
OREAS091 | 0.3 |  |  |  |  | 1.01 |  |  |  | 14.2 |  |  | 265 | [23 empty] | 5.16 |  | 841 | 0.85 |  | 1.28 | 7.47 | [11 empty] | 66 |  | Available |  | Cu | Ag | S | primary | siltstone | structurally-controlled sediment-hosted
OREAS092 | 0.7 |  |  |  |  | 2.44 |  |  |  | 16.3 |  |  | 2294 | [23 empty] | 9.78 |  | 3101 | 1.16 |  | 3.75 | 10.6 | [11 empty] | 88 |  |  |  | Cu | Ag | S | primary | siltstone | structurally-controlled sediment-hosted
OREAS093 | 1.69 |  |  |  |  | 4.6 |  |  |  | 18.8 |  |  | 5817 | [23 empty] | 18.3 |  | 7082 | 1.7 |  | 7.49 | 14.9 | [11 empty] | 118 |  |  |  | Cu | Ag | S | primary | siltstone | structurally-controlled sediment-hosted
OREAS094 | 3.37 |  |  |  |  | 8.02 |  |  |  | 23.1 |  |  | 11400 | [23 empty] | 30.9 |  | 13800 | 2.36 |  | 12.9 | 22.6 | [11 empty] | 171 |  |  |  | Cu | Ag | S | primary | siltstone | structurally-controlled sediment-hosted
OREAS095 | 7.7 |  |  |  |  | 17.1 |  |  |  | 38.7 |  |  | 25900 | [23 empty] | 66 |  |  | 3.89 |  | 28.5 | 47.2 | [11 empty] | 324 |  |  |  | Cu | Ag | S | primary | mineralised siltstone | structurally-controlled sediment-hosted
OREAS096 | 11.5 |  |  |  |  | 26.3 |  |  |  | 49.9 |  |  | 39300 | [23 empty] | 101 |  | 41900 | 5.09 |  | 40.7 | 66 | [11 empty] | 457 |  | Available |  | Cu | Ag | S | primary | mineralised siltstone | structurally-controlled sediment-hosted
OREAS097 | 19.6 |  |  |  |  | 40.1 |  |  |  | 63 |  |  | 63100 | [23 empty] | 147 |  |  | 9.23 |  | 71 | 96 | [11 empty] | 646 |  | Available |  | Cu | Ag | S | primary | mineralised siltstone | structurally-controlled sediment-hosted
OREAS098 | 45.1 |  |  |  |  | 97 |  |  |  | 121 |  |  | 148000 | [23 empty] | 345 |  |  | 20.1 |  | 158 | 206 | [11 empty] | 1355 |  | Available |  | Cu | Ag | S | primary | mineralised siltstone | structurally-controlled sediment-hosted
OREAS099 | 67.3 | [57 empty] | Cu | Ag |  | primary | concentrate | sediment hosted
OREAS099b | 77 |  |  |  |  | 215 |  |  |  | 157 |  |  | 289000 |  |  |  | 301800 | [19 empty] | 619 |  | 308000 | 21 |  | 321 | 342 | [11 empty] | 2200 |  |  |  | Cu | Ag | S | primary | concentrate | sediment hosted
OREAS100a | [8 empty] | 467 | 17.5 |  |  | 167 | 18.9 | 11.6 | 3.7 | 45100 |  | 20.3 |  |  |  | 3.66 |  | 38000 | 259 |  | 1.56 | 8100 | 532 | 22.2 |  |  | 152 | 10.3 | 487 | 13.2 | 47.1 | [7 empty] | 3.25 | 49.2 | 2180 |  | 1.61 | 130 |  | 96 | 11.4 |  |  | Available |  | U | Th | La | primary | granitic/haematitic breccia | hydrothermal IOCG variant
OREAS101a | [8 empty] | 1390 | 46.9 |  |  | 418 | 28.2 | 16.2 | 8.4 | 107000 |  | 42 |  |  |  | 5.2 |  | 22000 | 807 |  | 1.99 | 12000 | 977 | 20.4 |  |  | 397 | 8.14 | 1159 | 23 | 131 | [7 empty] | 5.3 | 35.1 | 3530 |  | 2.12 | 410 |  | 135 | 14.7 |  |  | Available |  | U | Th | La | primary | granitic/haematitic breccia | hydrothermal IOCG variant
OREAS101b | [8 empty] | 1325 | 45 |  |  | 412 | 27 | 15 | 8.1 | 107000 |  | 40 |  |  |  | 5.2 |  | 23600 | 754 |  | 1.96 | 12300 | 927 | 20.1 |  |  | 388 | 8.2 | 1118 | 23 | 127 | [7 empty] | 5.4 | 36.4 | 3500 |  | 2.08 | 387 |  | 133 | 13.9 |  |  | Available |  | U | Th | La | primary | granitic/haematitic breccia | hydrothermal IOCG variant
OREAS102a | [8 empty] | 573 | 38.9 |  |  | 290 | 12.9 | 7.4 | 3.84 | 56500 |  | 18.5 |  |  |  | 2.45 |  | 36400 | 317 |  | 1.04 | 13100 | 448 | 13.6 |  |  | 180 | 14.2 | 563 | 14 | 57 | [7 empty] | 2.56 | 38.5 | 1640 |  | 1.04 | 638 |  | 64 | 7.2 |  |  | Available |  | U | Th | La | primary | granitic/haematitic breccia | hydrothermal IOCG variant
OREAS104 | [58 empty] | U | Th | La | primary | granitic/gneissic | epithermal
OREAS105 | [58 empty] | U | Th | La | primary | granitic/gneissic | epithermal
OREAS106 | [58 empty] | U | Th | La | primary | granitic/gneissic | epithermal
OREAS110 | 0.58 |  | 103 |  |  |  |  | 0.5 |  | 24 |  |  | 1620 |  |  |  | 251000 | [19 empty] | 36.2 |  |  | 15.2 | [14 empty] | 72 |  | Available |  | Cu | Fe | Ag | primary | massive sulphide | volcanic hosted massive sulphide
OREAS111 | 10.1 |  | 215 |  |  |  |  | 12 |  | 452 |  |  | 23700 |  |  |  | 352000 | [19 empty] | 377 |  |  | 18 | [14 empty] | 4196 |  | Available |  | Cu | Fe | Ag | primary | massive sulphide | volcanic hosted massive sulphide
OREAS111b | 10.1 |  | 220 |  |  |  |  | 14.3 |  | 490 |  |  | 24700 |  |  |  | 361000 | [19 empty] | 393 |  |  | 21 | [14 empty] | 4334 |  | Available |  | Cu | Fe | Ag | primary | massive sulphide | volcanic hosted massive sulphide
OREAS112 | 13.2 |  | 222 |  |  |  |  | 14.6 |  | 551 |  |  | 51000 |  |  |  | 341000 | [19 empty] | 360 |  |  | 16 | [14 empty] | 4351 |  | Available |  | Cu | Fe | Ag | primary | massive sulphide | volcanic hosted massive sulphide
OREAS113 | 22.6 |  | 234 |  |  |  |  | 15.5 |  | 766 |  |  | 135000 |  |  |  | 282000 | [19 empty] | 230 |  |  | 8 | [14 empty] | 4178 |  | Available |  | Cu | Fe | As | primary | massive sulphide | volcanic hosted massive sulphide
OREAS120 |  | 46300 |  | 983 | 1.5 |  | 620 |  | 44.5 | 4.22 | 32.7 | 0.74 |  | 2.29 |  | 1.11 | 15700 | 11 |  |  | 1.5 |  |  | 0.014 | 25900 | 20.3 | 4.82 |  | 2310 | 780 | 6.97 | 2340 | 7.7 |  | 8.22 | 120 | 17.5 |  |  |  | 2.73 |  | 0.67 | 124 | 0.55 | 0.43 | 5.57 | 2380 | 0.43 |  | 39.6 |  | 10.1 | 1.03 | 13.1 |  | Available | Super CRM | U | Th | Ce | oxide | sandstone/sediments | sedimentary and hydrothermal
OREAS121 |  | 45900 |  | 1009 | 1.55 |  | 770 |  | 44.7 | 4.36 | 34.7 | 0.75 |  | 2.32 |  | 1.11 | 15900 | 11.1 |  |  | 1.52 |  |  |  | 25700 | 20.6 | 4.79 |  | 2400 | 780 | 7.43 | 2390 | 7.77 |  | 8.83 | 140 | 17.4 |  |  | 0.068 | 2.92 |  | 0.67 | 130 | 0.53 | 0.41 | 5.57 | 2430 | 0.43 |  | 206 | 0.39 | 10.5 | 1.07 | 13.1 |  | Available | Super CRM | U | Th | Ce | oxide | sandstone/sediments | sedimentary and hydrothermal
OREAS122 |  | 46300 |  | 1000 | 1.63 |  | 920 |  | 45.3 | 4.36 |  | 0.75 | 3.38 | 2.44 |  | 1.13 | 16100 | 10.8 |  |  | 1.46 |  |  | 0.014 | 26000 | 20.4 | 4.79 |  | 2470 |  | 7.45 | 2440 | 7.76 |  | 9.57 | 170 | 17.6 |  |  |  | 2.96 |  | 0.68 | 139 | 0.53 | 0.42 | 5.5 | 2470 | 0.41 |  | 407 |  | 10.5 | 1.19 | 13.5 | 46.1 | Available | Super CRM | U | Th | Ce | oxide | sandstone/sediments | sedimentary and hydrothermal
OREAS123 |  | 45700 | 5.19 | 1015 | 1.74 |  | 1010 |  | 46 | 4.49 | 37.2 | 0.76 |  | 2.45 |  |  | 16000 | 10.9 |  |  | 1.53 |  |  | 0.014 | 25800 | 20.7 | 4.66 |  | 2440 | 750 | 7.44 | 2450 | 7.67 |  | 9.65 | 220 | 18.3 |  |  | 0.085 | 2.98 |  | 0.7 | 154 | 0.55 | 0.46 | 5.56 | 2470 | 0.42 |  | 825 | 0.52 | 11 | 1.17 | 13.8 | 47.5 | Available | Super CRM | U | Th | Ce | oxide | sandstone/sediments | sedimentary and hydrothermal
OREAS124 |  | 46100 |  | 1046 | 1.94 |  | 890 |  | 48.9 | 4.26 | 37.5 | 0.78 |  | 2.71 |  | 1.23 | 15700 | 11.2 |  |  | 1.56 |  |  | 0.014 | 25600 | 21.4 | 4.61 |  | 2210 | 690 | 7.36 | 2320 | 7.84 |  | 9.31 | 320 | 20.2 |  |  | 0.083 | 3.01 |  | 0.71 | 188 | 0.56 | 0.5 | 5.79 | 2520 | 0.41 |  | 1779 | 0.71 | 12.1 |  | 14.3 | 49.8 | Available | Super CRM | U | Th | Ce | oxide | sandstone/sediments | sedimentary and hydrothermal
OREAS130 | 6.57 | 54200 | 206 |  | 2.8 | 3.11 | 18400 | 29.6 | 58 | 28.6 | 47.6 | 6.46 | 227 | 3.63 | 2.14 | 0.89 | 73900 | 14 | 4.44 |  | 3.29 |  | 0.74 | 0.21 |  | 26.9 | 50 | 0.31 | 10900 | 1880 | 8.65 | 1930 | 6.81 | 27.6 | 35.9 | 870 | 1300 | 7.18 | 59400 | 5.81 | 8.64 |  | 1.42 | 158 |  | 0.63 | 10.1 | 1770 | 35.4 | 0.3 | 9.98 | 2.81 | 19.6 | 2.04 | 17100 |  | Available | Super CRM | Zn | Pb | Ag | primary | sulphidic graphitic slate | SEDEX
OREAS131a | 30.9 | 46309.4625 | 82 | 728 |  |  | 54102.8657 | 81 |  | 23.1 |  |  | 322 |  |  |  | 58800 | [11 empty] | 31176.9612 | [7 empty] | 17200 |  | 48000 | 47 | [14 empty] | 28300 |  |  |  | Zn | Pb | Ag | primary | carbonate siltstone | SEDEX
OREAS131b | 33.3 | 46256.5374 | 82 |  |  |  | 53674.0451 | 89 |  | 18.8 |  |  | 216 |  |  |  | 57100 | [11 empty] | 31056.354 | [7 empty] | 18800 |  | 49200 | 50 | [14 empty] | 30400 |  |  |  | Zn | Pb | Ag | primary | carbonate siltstone | SEDEX
OREAS132a | 57 | 41387.4282 | 146 |  |  |  | 49242.8989 | 155 |  | 42.6 |  |  | 461 |  |  |  | 77300 | [11 empty] | 28704.5136 | [7 empty] | 36400 |  | 79300 | [15 empty] | 49800 |  |  |  | Zn | Pb | Ag | primary | carbonate siltstone | SEDEX
OREAS132b | 60.7 | 40434.7764 | 149 |  |  |  | 49314.369 | 165 |  | 44.1 |  |  | 477 |  |  |  | 77100 | [11 empty] | 28704.5136 | [7 empty] | 38600 |  | 83400 | 53 | [14 empty] | 52500 |  |  |  | Zn | Pb | Ag | primary | carbonate siltstone | SEDEX
OREAS133a | 99.9 | 37629.7461 | 139 |  |  |  | 39308.555 | 296 |  | 23.9 |  |  | 323 |  |  |  | 81000 | [11 empty] | 22915.368 | [7 empty] | 49000 |  | 111300 | 171 | [14 empty] | 108700 |  |  |  | Zn | Pb | Ag | primary | carbonate siltstone | SEDEX
OREAS133b | 104 | 36571.2441 | 144 |  |  |  | 38593.854 | 311 |  | 22.4 |  |  | 320 |  |  |  | 81600 | [11 empty] | 22493.2428 | [7 empty] | 50600 |  | 115400 | 181 | [14 empty] | 113500 |  |  |  | Zn | Pb | Ag | primary | carbonate siltstone | SEDEX
OREAS134a | 201 | 13390.0503 | 228 |  |  |  | 43167.9404 | 536 |  | 105 |  |  | 1291 |  |  |  | 120400 | [11 empty] | 21045.9564 | [7 empty] | 127900 |  | 192700 | 115 | [14 empty] | 172700 |  |  |  | Zn | Pb | Ag | primary | carbonate siltstone | SEDEX
OREAS134b | 209 | 11696.4471 | 228 |  |  |  | 42739.1198 | 561 |  | 107 |  |  | 1348 |  |  |  | 123700 | [11 empty] | 20081.0988 | [7 empty] | 133600 |  | 196800 | 124 | [14 empty] | 180300 |  |  |  | Zn | Pb | Ag | primary | carbonate siltstone | SEDEX
OREAS135 | 55.7 | 49400 | 888 |  | 2.7 | 4.44 | 19000 | 61 | 70 | 29.9 | 42.4 | 5.57 | 278 | 4.38 | 2.33 | 1.94 | 91300 | 13.1 | 5.59 |  | 2.98 |  | 0.84 | 0.9 | 43600 | 33.7 | 45.7 | 0.31 | 9880 | 4490 | 8.17 |  |  | 32 | 34.2 | 880 | 17000 | 8.71 | 70000 | 37.2 | 7.65 |  | 2.45 | 163 |  | 0.77 | 9.34 | 1630 | 33.8 | 0.3 | 9.86 | 4.03 | 23.5 | 2.09 | 28000 | 102 | Available | Super CRM | Zn | Pb | Ag | primary | sulphidic graphitic slate | SEDEX
OREAS135b | 52.9 | 58100 | 707 |  | 2.45 | 2.66 | 4810 | 69 | 86 | 6.26 | 76 | 3.76 | 114 | 4.35 | 2.04 | 2.06 | 53600 | 18.3 | 5.87 |  | 2.12 |  | 0.77 | 0.69 | 25200 | 41 | 21 | 0.29 | 3570 | 3260 | 4.14 | 950 |  | 36.3 | 14.9 | 440 | 17100 | 9.63 | 30300 | 37.6 | 10.3 | 2.79 | 4.02 | 114 |  | 0.8 | 12.3 | 1890 | 5.65 | 0.29 | 5.06 | 3.17 | 21.1 | 1.9 | 27300 | 67 | Available | Super CRM | Zn | Pb | Ag | primary | sulphidic graphitic slate | SEDEX
OREAS136 | 151 | 40900 | 2145 |  | 2.37 | 6.37 | 22500 | 102 | 92 | 28.7 | 35.7 | 4.56 | 306 | 5.88 | 2.75 | 3.97 | 115000 | 12.2 | 7.97 |  | 2.5 |  | 1.02 | 2.12 | 36100 | 46.6 | 38.5 | 0.32 | 8850 | 9680 |  | 1460 |  | 42.8 | 29 | 900 | 47600 | 11.4 | 74700 | 96 | 6.75 |  | 4.38 | 151 |  | 1.03 | 7.9 | 1280 | 29.2 | 0.34 | 8.65 | 6.7 | 31.7 | 2.23 | 36300 | 86 | Available | Super CRM | Zn | Pb | Ag | primary | sulphidic graphitic slate | SEDEX
OREAS137 | 25.9 | 48200 | 240 |  | 2.87 | 4.04 | 14700 | 100 | 48.5 | 26.9 | 39.3 | 5.12 | 246 | 3.43 | 1.94 | 0.87 | 96900 | 12.5 | 4.41 |  | 3.09 |  | 0.67 | 0.37 | 44000 |  | 47.2 | 0.28 | 8190 | 3250 | 9.83 | 1500 | 6.8 |  | 37.7 | 890 | 6730 | 6.43 | 93700 | 20.5 | 7.24 |  | 1.63 | 262 |  |  | 8.92 | 1580 | 39.4 | 0.28 | 11.9 | 2.63 | 18.2 | 1.91 | 49200 | 106 | Available | Super CRM | Zn | Pb | Ag | primary | sulphidic graphitic slate | SEDEX
OREAS138 | 45.2 | 43200 | 275 |  | 2.99 |  | 12700 | 168 |  | 26.7 | 36 | 4.21 | 266 | 3.19 | 1.78 |  | 110200 | 11.4 | 3.94 |  | 2.8 |  | 0.61 | 0.5 | 39600 |  | 43.8 | 0.26 | 6440 | 4590 | 10.7 | 1310 | 6.5 | 22.4 | 37.7 | 900 | 12300 | 5.75 | 123500 | 34.9 | 6.39 | 2.21 | 1.82 | 328 |  |  |  | 1430 | 40.5 | 0.25 | 12.8 | 2.51 | 17.2 | 1.71 | 81900 | 98 | Available | Super CRM | Zn | Pb | Ag | primary | sulphidic graphitic slate | SEDEX
OREAS139 | 76.7 | 36200 | 315 |  | 2.87 | 6.83 | 11500 | 278 | 33.8 | 25.6 | 29.4 | 3.22 | 271 | 2.81 | 1.51 | 0.71 | 117900 | 10.2 | 3.63 |  | 2.29 |  | 0.53 | 0.73 | 31900 | 13.7 | 38.9 | 0.22 | 4910 | 6630 | 9.82 | 1080 | 5.76 | 17.8 | 35.9 | 890 | 22100 | 4.72 | 160200 | 58 | 5.04 | 2.78 | 2.27 | 331 |  | 0.47 |  | 1170 | 37.6 | 0.21 | 12.2 | 2.21 | 15.4 | 1.46 | 136300 | 80 | Available | Super CRM | Zn | Pb | Ag | primary | sulphidic graphitic slate | SEDEX
OREAS140 | 1.03 |  | 149 |  |  | 318 | [6 empty] | 1529 | [10 empty] | 10.7 | [6 empty] | 1.68 | [5 empty] | 26.7 | [17 empty] | 1706 |  | Available |  | Sn | Bi | Cu | oxide | smectite clay | skarn
OREAS141 | 1.58 |  | 789 |  |  | 324 | [6 empty] | 2453 | [10 empty] | 34 | [6 empty] | 2.28 | [5 empty] | 59 | [17 empty] | 3637 |  | Available |  | Sn | Bi | Cu | oxide | smectite clay | skarn
OREAS142 | 1.22 |  | 584 |  |  | 242 | [6 empty] | 1466 | [10 empty] | 45 | [6 empty] | 2.99 | [5 empty] | 54 | [17 empty] | 2436 |  | Available |  | Sn | Bi | Cu | oxide | smectite clay | skarn
OREAS146 | [58 empty] | Ce | Yb | Dy | primary | ferro-calcsilicate | carbonatite/hydrothermal
OREAS147 |  | 49000 | 36 | 1936 | 31.2 | 12.5 | 10900 |  | 1106 | 6.9 | 57 | 238 | 298 | 9.2 | 3 | 10.4 | 32300 | 22.6 | 24.2 | 0.75 | 2.99 |  |  | 2.61 | 16000 | 663 | 2260 | 0.2 | 5350 | 390 | 7.99 | 9480 | 1110 |  | 21.2 | 1550 | 27.8 | 121 | 300 | 10.6 | 10.7 |  |  | 299 | 17.8 | 2.35 | 93 | 4700 | 10.8 | 0.27 | 15.8 |  | 26.3 | 1.46 | 138 | 105 |  | Super CRM | Li2O | Li | Nb | primary | pegmatite | pegmatitic
OREAS148 |  | 52700 | 58 | 1000 | 36.2 | 18.9 | 8720 |  | 725 | 6.31 | 60 | 314 | 338 | 6.66 | 2.2 | 7.54 | 30200 | 29.2 | 17.1 | 0.55 | 2.16 |  | 0.84 | 3.98 | 14700 | 446 | 4650 | 0.17 | 4540 | 370 | 8.86 | 8600 | 1690 | 267 | 22.2 | 1310 | 24.9 | 82 |  | 16.2 | 8.23 |  |  | 204 | 23.1 | 1.71 | 48.2 | 3450 | 12.2 | 0.2 | 8.1 | 6.45 | 18.5 | 1.15 | 162 | 79 |  | Super CRM | Li2O | Li | Nb | primary | pegmatite | pegmatitic
OREAS149 | 1.04 | 74700 | 149 | 2816 | 26.1 | 46.5 | 10400 |  | 400 | 8.02 | 85 | 341 | 338 | 4.95 | 1.83 | 4.51 | 41700 | 48.4 |  |  | 2.9 |  | 0.67 | 11.3 | 13800 | 235 | 9930 | 0.19 | 5330 | 450 | 10.8 | 9320 | 6310 | 153 | 31.6 | 960 | 36.1 | 48.7 |  | 28.3 | 7.51 |  |  | 221 | 26.5 | 1.12 | 108 | 3560 | 6.98 | 0.2 | 22.1 |  | 16.3 | 1.26 | 350 | 77 |  | Super CRM | Li2O | Li | Nb | primary | pegmatite | pegmatitic
OREAS151a | [12 empty] | 1660 | [17 empty] | 40 | [7 empty] | 8560 | [19 empty] | Cu | Au | Mo | primary | quartz monzonite | porphyry copper-gold
OREAS151b | 0.551 | 78400 | 30.7 | 203 | 0.82 | 0.37 | 20200 | 0.58 | 20.1 | 11.6 | 28.2 | 1.81 | 1820 | 2.59 | 1.46 | 0.8 | 35300 | 18.4 | 2.8 |  | 1 |  | 0.53 | 0.078 | 12300 | 9.91 | 8.34 | 0.19 | 16200 | 330 | 55 | 22200 | 3.38 | 11.4 | 15.2 | 580 | 43.6 | 2.81 | 7240 | 1 | 15.8 | 3.54 | 1.83 | 170 | 0.4 | 0.44 | 2.57 | 3080 | 0.23 | 0.21 | 0.72 | 2.36 | 13.3 | 1.38 | 246 | 17.1 |  | Super CRM | Au | Cu | Cu-Sol(CN) | primary | quartz monzonite | porphyry copper-gold
OREAS152a | [12 empty] | 3850 | [17 empty] | 80 | [7 empty] | 9210 | [19 empty] | Cu | Au | Mo | primary | quartz monzonite | porphyry copper-gold
OREAS152b | 0.861 | 80200 | 37.7 | 101 | 0.52 | 1.3 | 19700 | 0.23 | 12.9 | 12.5 | 18.7 | 0.41 | 3750 | 2.29 | 1.29 | 0.7 | 37300 | 18.5 | 2.35 |  | 0.5 |  | 0.47 | 0.2 | 10600 | 5.75 | 5.77 | 0.16 | 16900 | 310 | 81 | 23400 | 1.41 | 8.44 | 11.3 | 550 | 11.7 | 1.95 | 9880 | 1.14 | 16.9 | 5.93 | 3.53 | 163 | 0.5 | 0.38 | 0.49 | 2840 | 0.14 | 0.19 | 0.11 | 1.95 | 11.8 | 1.22 | 105 |  |  | Super CRM | Au | Cu | Cu-Sol(CN) | primary | quartz monzonite | porphyry copper-gold
OREAS153a | [12 empty] | 7120 | [17 empty] | 177 | [7 empty] | 12700 | [19 empty] | Cu | Au | Mo | primary | quartz monzonite | porphyry copper-gold
OREAS153b | 1.45 | 79400 | 79 | 103 | 0.52 | 1.61 | 18300 | 0.26 | 11.7 | 15.4 | 17.3 | 0.44 | 6780 | 2.11 | 1.23 | 0.67 | 38600 | 18.8 | 2.15 |  | 0.5 |  | 0.43 | 0.23 | 11600 | 5.03 | 5.69 | 0.16 | 16400 | 280 | 163 | 24600 | 1.42 | 7.4 | 11.9 | 530 | 13.1 | 1.72 | 12800 | 3.04 | 16.8 | 11.2 | 3.97 | 164 | 0.5 | 0.36 | 0.45 | 2850 | 0.16 | 0.18 | 0.11 | 2.02 | 11.1 | 1.17 | 122 | 10 | Available | Super CRM | Au | Cu | Cu-Sol(CN) | primary | quartz monzonite | porphyry copper-gold
OREAS160 | 0.2 | 26674.2504 |  |  |  |  | 1043.46346 |  |  | 2.8 |  |  | 13 |  |  |  | 11500 | [11 empty] | 3859.4304 | [7 empty] | 6.6 |  | 290 | [15 empty] | 7 |  | Available |  | Cu | Fe | Co | primary | siliceous breccia | barren
OREAS161 | 1.1 | 13178.3499 |  |  |  |  | 1129.22758 |  |  | 119 |  |  | 4090 |  |  |  | 42600 | [11 empty] | 22432.9392 | [7 empty] | 135 |  | 30600 | [15 empty] | 22 |  | Available |  | Cu | Fe | Co | primary | shale/siliceous dolomite | sediment hosted
OREAS162 | 3.5 | 8997.267 |  |  |  |  | 94340.532 |  |  | 631 |  |  | 7720 |  |  |  | 85700 | [11 empty] | 55298.4012 | [7 empty] | 340 |  | 43800 | [15 empty] | 26 |  | Available |  | Cu | Fe | Co | primary | siliceous dolomite | sediment hosted
OREAS163 | 4.3 | 17147.7324 |  |  |  |  | 6146.4286 |  |  | 230 |  |  | 17600 |  |  |  | 110700 | [11 empty] | 32684.5512 | [7 empty] | 492 |  | 104000 | [15 empty] | 108 |  | Available |  | Cu | Fe | Co | primary | siliceous dolomite | sediment hosted
OREAS164 | 2.94 | 10955.4957 |  |  |  |  | 2808.77493 |  |  | 168 |  |  | 22500 |  |  |  | 68000 | [11 empty] | 18513.2052 | [7 empty] | 214 |  | 62000 | [15 empty] | 45 |  | Available |  | Cu | Fe | Co | primary | siliceous dolomite | sediment hosted
OREAS165 | 3.02 | 13707.6009 |  |  |  |  | 578.90781 |  |  | 2445 |  |  | 32000 |  |  |  | 88600 | [11 empty] | 21287.1708 | [7 empty] | 443 |  | 85000 | [15 empty] | 37 |  | Available |  | Cu | Fe | Co | primary | siliceous breccia | sediment hosted
OREAS166 | 10.8 | 7303.6638 |  |  |  |  | 7004.0698 |  |  | 1970 |  |  | 88200 |  |  |  | 113800 | [11 empty] | 10070.7012 | [7 empty] | 140 |  | 116000 | [15 empty] | 37 |  | Available |  | Cu | Fe | Co | primary | siliceous dolomite | sediment hosted
OREAS170a | [56 empty] | Available |  | Mn | SiO2 | Fe2O3 | oxide | manganiferous sedimentary | shallow marine sediment hosted
OREAS170b | [56 empty] | Available |  | Mn | SiO2 | Fe2O3 | oxide | manganiferous sedimentary | shallow marine sediment hosted
OREAS171 | [56 empty] | Available |  | Mn | SiO2 | Fe | oxide | manganiferous sedimentary | shallow marine sediment hosted
OREAS172 | [56 empty] | Available |  | Mn | SiO2 | Fe | oxide | manganiferous sedimentary | shallow marine sediment hosted
OREAS173 |  | 35800 | 57 | 7900 | 4.6 | 0.94 | 2460 | 0.27 | 64 | 70 | 69 | 0.91 | 103 | 7.54 | 4.39 |  | 251700 | 16.3 |  |  | 2.05 |  | 1.56 | 0.088 | 7080 | 34.5 | 1181 | 0.6 | 1660 | 282500 | 2.06 | 3200 | 5.1 | 35.8 | 137 | 350 | 282 | 8.58 |  | 3.23 | 16.2 | 1 | 1.98 | 420 | 0.35 | 1.3 | 4.43 | 1990 | 0.82 | 0.61 | 1.64 | 9.11 | 49.6 | 3.85 | 80 | 71 | Available | Super CRM | Mn | Fe | P | oxide | manganiferous sedimentary | secondary enrichment
OREAS174 |  | 32900 | 28.3 | 9370 | 4.26 | 0.36 | 2310 | 0.33 | 59 | 70 | 84 | 0.65 | 97 | 9.67 | 5.78 |  | 200600 | 17.7 | 10.6 |  | 2.07 |  | 2.04 | 0.077 | 6780 | 37.1 | 843 | 0.82 | 1980 | 341000 | 1.93 | 3260 | 5.57 | 43.5 | 145 | 440 | 285 | 9.83 |  | 1.8 | 16.8 | 1 | 1.84 | 528 | 0.4 | 1.6 | 4.37 | 2230 | 0.29 | 0.79 | 1.36 | 3.96 | 69 | 5.14 | 89 | 71 | Available | Super CRM | Mn | Fe | P | oxide | manganiferous sedimentary | secondary enrichment
OREAS175 |  | 28700 | 29.6 | 9600 | 3.47 | 0.25 | 2400 | 0.25 | 46 | 49.8 | 91 | 0.51 | 96 | 9.23 | 5.58 |  | 153600 | 19.4 | 9.95 |  | 1.66 |  | 1.95 | 0.072 | 5580 | 29.2 | 581 | 0.76 | 1960 | 411900 | 2.57 | 2480 | 4 | 37.3 | 109 | 420 | 227 | 8.48 | 990 | 1.65 | 14.4 | 1 | 1.76 | 431 | 0.29 | 1.53 | 3.1 | 1780 | 0.23 | 0.75 | 1.17 | 4.28 | 66 | 4.79 | 83 | 53 | Available | Super CRM | Mn | Fe | P | oxide | manganiferous sedimentary | secondary enrichment
OREAS180 | [56 empty] | Available |  | Ni | Co | Sc | oxide | transitional (saprolite/limonite) | lateritic nickel
OREAS181 | [56 empty] | Available |  | Ni | Co | Sc | oxide | transitional (saprolite/limonite) | lateritic nickel
OREAS182 | [56 empty] | Available |  | Ni | Co | Fe2O3 | oxide | transitional (saprolite/limonite) | lateritic nickel
OREAS183 | [56 empty] | Available |  | Ni | Co | Fe2O3 | oxide | saprolite | lateritic nickel
OREAS184 | [56 empty] | Available |  | Ni | Co | Fe2O3 | oxide | transitional (saprolite/limonite) | lateritic nickel
OREAS185 | [56 empty] | Available |  | Ni | Co | Fe2O3 | oxide | saprolite | lateritic nickel
OREAS186 | [56 empty] | Available |  | Ni | Co | Fe2O3 | oxide | transitional (saprolite/limonite) | lateritic nickel
OREAS187 | [56 empty] | Available |  | Ni | Co | Fe2O3 | oxide | saprolite | lateritic nickel
OREAS189 | [56 empty] | Available |  | Ni | Co | Fe2O3 | oxide | saprolite | lateritic nickel
OREAS190 | [56 empty] | Available |  | Ni | Co | Fe2O3 | oxide | transitional (saprolite/limonite) | lateritic nickel
OREAS191 | [56 empty] | Available |  | Ni | Co | Fe2O3 | oxide | saprolite | lateritic nickel
OREAS192 | [56 empty] | Available |  | Ni | Co | Fe2O3 | oxide | saprolite | lateritic nickel
OREAS193 | [56 empty] | Available |  | Ni | Co | Fe2O3 | oxide | saprolite | lateritic nickel
OREAS194 | [56 empty] | Available |  | Ni | Co | Fe2O3 | oxide | saprolite | lateritic nickel
OREAS195 | [56 empty] | Available |  | Ni | Co | Fe2O3 | oxide | saprolite | lateritic nickel
OREAS197 | [56 empty] | Available |  | Sc | Co | Ni | oxide | limonite | lateritic nickel
OREAS198 | [56 empty] | Available |  | Sc | Co | Ni | oxide | limonite | lateritic nickel
OREAS199 | [56 empty] | Available |  | Sc | Co | Ni | oxide | limonite | lateritic nickel
OREAS200 | [58 empty] | Au | Cu | Ag | primary | metasediment/basalt | orogenic lode gold
OREAS201 | [58 empty] | Au |  |  | primary | metasediment/basalt | orogenic lode gold
OREAS202 | [58 empty] | Au |  |  | primary | metasediment/basalt | orogenic lode gold
OREAS203 | [56 empty] | Available |  | Au |  |  | primary | metasediment/basalt | orogenic lode gold
OREAS204 | [58 empty] | Au |  |  | primary | metasediment/basalt | orogenic lode gold
OREAS205 | [58 empty] | Au |  |  | primary | metasediment/basalt | orogenic lode gold
OREAS206 | [58 empty] | Au |  |  | primary | metasediment/basalt | orogenic lode gold
OREAS207 | [58 empty] | Au |  |  | primary | metasediment/basalt | orogenic lode gold
OREAS208 | [58 empty] | Au |  |  | primary | metasediment/basalt | orogenic lode gold
OREAS209 | [58 empty] | Au | Cu | Ag | primary | metasediment/basalt | orogenic lode gold
OREAS210 | [58 empty] | Au | Cu | Ag | primary | metasediment/basalt | orogenic lode gold
OREAS211 | 0.214 | 68500 | 41.8 | 186 | 0.41 | 0.046 | 66100 | 0.42 | 12.3 | 43.8 | 95 | 0.69 | 164 | 4.05 | 2.5 | 0.98 | 81400 | 15.8 | 3.5 |  | 1.7 |  | 0.85 | 0.076 | 3990 | 5.01 | 10.7 | 0.38 | 37200 | 1390 | 1.15 | 20500 | 3.58 | 8.57 | 75 | 430 | 17.1 | 1.8 | 3080 | 1.1 | 40.8 | 1 | 1 | 127 | 0.24 | 0.63 | 0.78 | 6530 | 0.15 | 0.37 | 0.24 | 19.3 | 21.7 | 2.36 | 120 | 51 | Available | Super CRM | Au | Ag | Al | primary | greenstone | orogenic lode gold
OREAS214 | [58 empty] | Au |  |  | primary | greenstone | orogenic lode gold
OREAS215 | [56 empty] | Available |  | Au |  |  | primary | greenstone | orogenic lode gold
OREAS216 | [58 empty] | Au |  |  | primary | greenstone | orogenic lode gold
OREAS216b | [58 empty] | Au | Ag | Al | primary | greenstone | orogenic lode gold
OREAS217 | [58 empty] | Au | SG |  | primary | greenstone | orogenic lode gold
OREAS218 | [58 empty] | Au | SG |  | primary | greenstone | orogenic lode gold
OREAS219 | [58 empty] | Au | Ag | Al | primary | greenstone | orogenic lode gold
OREAS220 | [58 empty] | Au | SG |  | primary | greenstone | orogenic lode gold
OREAS221 | [58 empty] | Au | SG |  | primary | greenstone | orogenic lode gold
OREAS222 | [58 empty] | Au | SG |  | primary | greenstone | orogenic lode gold
OREAS223 | [58 empty] | Au | SG |  | primary | greenstone | orogenic lode gold
OREAS224 | [58 empty] | Au | SG |  | primary | greenstone | orogenic lode gold
OREAS226 | [56 empty] | Available |  | Au | Ag | Al | primary | greenstone | orogenic lode gold
OREAS228 | [58 empty] | Au | SG |  | primary | greenstone | orogenic lode gold
OREAS228b | [58 empty] | Au | Ag | Al | primary | greenstone | orogenic lode gold
OREAS229 | [58 empty] | Au | SG |  | primary | greenstone | orogenic lode gold
OREAS229b | [58 empty] | Au | Ag | Al | primary | greenstone | orogenic lode gold
OREAS230 | 0.128 | 73500 | 17.3 | 79 | 0.34 |  | 77400 | 0.26 | 10.2 | 44.7 | 106 | 0.38 | 172 | 3.79 | 2.32 | 0.92 | 80400 | 15.7 | 3.35 |  | 1.58 |  | 0.8 | 0.07 | 2650 | 4.08 | 10.5 | 0.33 | 39900 | 1370 | 0.72 | 16800 | 3.39 | 7.56 | 86 | 400 | 8.54 | 1.5 | 1880 | 0.56 | 43.7 |  | 0.77 | 231 | 0.23 | 0.57 | 0.5 | 6390 | 0.08 | 0.34 | 0.15 | 8.14 | 20.6 | 2.26 | 98 | 50 | Available | Super CRM | Au | Ag | Al | primary | greenstone | orogenic lode gold
OREAS231 | 0.177 | 71400 | 27.2 | 112 | 0.36 | 0.037 | 74700 | 0.35 | 11 | 44.7 | 133 | 0.56 | 161 | 3.71 | 2.35 | 0.93 | 80500 | 15.9 | 3.23 |  | 1.63 |  | 0.82 | 0.07 | 2880 | 4.47 | 11.1 | 0.33 | 39000 | 1390 | 0.86 | 17500 | 3.5 | 7.98 | 88 | 390 | 12.8 | 1.66 | 2200 | 0.71 | 42.2 |  | 0.9 | 179 | 0.22 | 0.58 | 0.72 | 6170 | 0.12 | 0.33 | 0.2 | 15.2 | 20.7 | 2.2 | 113 | 50 | Available |  | Au | Ag | Al | primary | greenstone | orogenic lode gold
OREAS232 | [56 empty] | Available |  | Au | Ag | Al | primary | metasediments | orogenic lode gold
OREAS232b | [56 empty] | Available | Super CRM | Au | Ag | Al | primary | metasediments | orogenic lode gold
OREAS233 | 0.295 | 69700 | 46.8 | 129 | 0.39 | 0.042 | 71000 | 0.52 | 11.9 | 42 | 118 | 0.79 | 162 | 3.69 | 2.24 | 0.89 | 77200 | 15.1 | 3.16 |  | 1.61 |  | 0.79 | 0.073 | 3700 | 4.92 | 11.2 | 0.32 | 37600 | 1340 | 0.92 | 17300 | 3.31 | 7.89 | 86 | 400 | 21.3 | 1.65 | 3190 | 1.1 | 39.6 |  | 0.95 | 175 | 0.23 | 0.55 | 0.84 | 5950 | 0.18 | 0.33 | 0.25 | 26.3 | 19.8 | 2.21 | 128 | 52 | Available | Super CRM | Au | Ag | Al | primary | greenstone | orogenic lode gold
OREAS234 | 0.338 | 70500 | 55 | 129 | 0.42 | 0.047 | 70800 | 0.57 | 12.9 | 41.2 | 110 | 0.92 | 175 | 3.6 | 2.17 | 0.9 | 75300 | 15.5 | 3.18 |  | 1.64 |  | 0.76 | 0.074 | 4600 | 5.51 | 11 | 0.31 | 35900 | 1300 | 1.49 | 16400 | 3.36 | 8.32 | 81 | 410 | 26.4 | 1.75 | 3760 | 1.5 | 38.7 |  | 0.98 | 211 | 0.23 | 0.55 | 1.03 | 5870 | 0.23 | 0.31 | 0.29 | 26.2 | 19.5 | 2.14 | 135 | 55 | Available | Super CRM | Au | Ag | Al | primary | greenstone | orogenic lode gold
OREAS235 | [56 empty] | Available |  | Au | Ag | Al | primary | metasediments | orogenic lode gold
OREAS235b | [56 empty] | Available | Super CRM | Au | Ag | Al | primary | metasediments | orogenic lode gold
OREAS236 | 0.478 | 65900 | 68 | 246 | 0.46 | 0.061 | 59300 | 0.62 | 14 | 41.5 | 86 | 1.01 | 170 | 3.94 | 2.43 | 0.96 | 80000 | 16.1 | 3.47 |  | 1.8 |  | 0.86 | 0.08 | 5590 | 5.99 | 10.5 | 0.37 | 34000 | 1330 | 1.56 | 21500 | 3.63 | 9.01 | 68 | 450 | 30.5 | 1.94 | 4440 | 1.76 | 38.5 | 5 | 1.08 | 95 | 0.25 | 0.62 | 1.1 | 6390 | 0.24 | 0.36 | 0.35 | 30.5 | 21.7 | 2.32 | 144 | 55 | Available | Super CRM | Au | Ag | Al | primary | greenstone | orogenic lode gold
OREAS237 | [58 empty] | Au | Ag | Al | primary | metasediments | orogenic lode gold
OREAS237b | [56 empty] | Available | Super CRM | Au | Ag | Al | primary | metasediments | orogenic lode gold
OREAS238 | [56 empty] | Available |  | Au | Ag | Al | primary | metasediments | orogenic lode gold
OREAS238b | [56 empty] | Available | Super CRM | Au | Ag | Al | primary | metasediments | orogenic lode gold
OREAS239 | [58 empty] | Au | Ag | Al | primary | metasediments | orogenic lode gold
OREAS239b | [56 empty] | Available | Super CRM | Au | Ag | Al | primary | metasediments | orogenic lode gold
OREAS240 | 1.35 | 68400 | 65 | 129 | 0.43 | 0.053 | 68500 | 0.63 | 13.3 | 39.8 | 103 | 0.97 | 168 | 3.51 | 2.17 | 0.88 | 73100 | 15.2 | 3.14 |  | 1.7 |  | 0.74 | 0.075 | 4530 | 5.72 | 11.4 | 0.31 | 34400 | 1250 | 1.7 | 16500 | 3.37 | 8.32 | 79 | 400 | 28.5 | 1.77 | 3990 | 1.48 | 37.9 |  | 1.08 | 213 | 0.23 | 0.53 | 1.13 | 5720 | 0.23 | 0.31 | 0.33 | 36.9 | 19.2 | 2.1 | 142 | 56 | Available | Super CRM | Au | Ag | Al | primary | greenstone | orogenic lode gold
OREAS241 | 1.73 | 65000 | 71 | 241 | 0.48 | 0.067 | 58300 | 0.64 | 13.9 | 40.9 | 83 | 1.07 | 169 | 3.86 | 2.35 | 0.96 | 78300 | 15.8 | 3.41 |  | 1.81 |  | 0.83 | 0.078 | 5780 | 6.18 | 11.5 | 0.35 | 33400 | 1300 | 1.63 | 21200 | 3.69 | 9.09 | 67 | 450 | 32.2 | 1.98 | 4660 | 1.9 | 37.4 | 0.93 | 1.13 | 96 | 0.26 | 0.61 | 1.18 | 6260 | 0.26 | 0.35 | 0.37 | 32.7 | 21 | 2.28 | 147 | 58 | Available | Super CRM | Au | Ag | Al | primary | greenstone | orogenic lode gold
OREAS242 | 2.06 | 66900 | 68 | 201 | 0.46 | 0.055 | 62000 | 0.65 | 13.7 | 39.5 | 92 | 1.03 | 174 | 3.64 | 2.22 | 0.88 | 75800 | 15.1 | 3.25 |  | 1.78 |  | 0.76 | 0.079 | 5470 | 5.92 | 11.5 | 0.31 | 33200 | 1270 | 1.61 | 18900 | 3.58 | 8.68 | 70 | 430 | 30.8 | 1.86 | 4440 | 1.78 | 37.3 |  | 1.15 | 147 | 0.25 | 0.55 | 1.19 | 6020 | 0.26 | 0.32 | 0.36 | 35 | 20.1 | 2.18 | 147 | 58 | Available | Super CRM | Au | Ag | Al | primary | greenstone | orogenic lode gold
OREAS243 | 3.04 | 63800 | 85 | 252 | 0.52 | 0.077 | 55900 | 0.79 | 14.9 | 39.3 | 85 | 1.27 | 173 | 3.79 | 2.3 | 0.93 | 75500 | 15.4 | 3.33 |  | 1.85 |  | 0.8 | 0.08 | 6430 | 6.71 | 12.3 | 0.35 | 31900 | 1260 | 1.93 | 20400 | 3.7 | 9.19 | 65 | 440 | 38.3 | 2.06 | 5270 | 2.24 | 35.9 | 1 | 1.25 | 98 | 0.26 | 0.59 | 1.39 | 6000 | 0.33 | 0.34 | 0.42 | 37.7 | 20.3 | 2.2 | 160 | 61 | Available | Super CRM | Au | Ag | Al | primary | greenstone | orogenic lode gold
OREAS245 | 1.44 | 62400 | 3778 | 549 | 2.34 | 0.7 | 8140 | 0.075 | 66 | 13 | 103 | 8.71 | 56 | 2.74 | 1.43 | 1 | 34500 | 17 | 4.2 |  | 3.15 |  | 0.52 | 0.059 | 25500 | 32.6 | 38 | 0.23 | 12700 | 350 | 1.43 | 4830 | 10.7 | 29 | 47.3 | 490 | 32.6 | 7.82 | 7650 | 3471 | 11.5 |  | 3.38 | 96 | 0.86 | 0.51 | 12.3 | 3500 | 0.82 | 0.22 | 2.48 | 6.76 | 12.5 | 1.48 | 92 | 107 | Available |  | Au | Ag | Al | primary | metasediments | orogenic lode gold
OREAS247 | 2.16 | 60800 | 3514 | 550 | 2.23 | 0.58 | 8260 | 0.065 | 67 | 12 | 97 | 8.49 | 42.2 | 2.73 | 1.49 | 0.96 | 33200 | 16.3 | 4.23 |  | 3.57 |  | 0.54 | 0.058 | 24500 | 33.1 | 31.8 | 0.24 | 12200 | 360 | 1.76 | 4990 | 11.7 | 29.3 | 45.9 | 480 | 31.9 | 7.9 | 7140 | 3295 | 11.4 |  | 3.31 | 96 | 0.92 | 0.53 | 12.6 | 3900 | 0.8 | 0.23 | 2.53 | 7.88 | 13.1 | 1.54 | 86 | 125 | Available |  | Au | Ag | Al | primary | metasediments | orogenic lode gold
OREAS250 | [58 empty] | Au | Cu | Ag | oxide | weathered greenstone | orogenic lode gold
OREAS250b |  | 54500 | 3.82 | 425 | 2.43 | 0.13 | 19000 |  | 76 | 27.9 | 118 | 3.06 | 24.7 | 4.41 | 1.9 | 2.07 | 46000 | 17 | 6.28 | 0.18 | 5.22 |  | 0.75 | 0.055 | 15400 | 41.7 | 19.1 | 0.2 | 13800 | 560 | 2.2 | 14200 | 39.5 | 37.8 | 102 | 1290 | 8.64 | 9.62 |  | 0.33 | 10.4 |  | 2.41 | 403 | 2.49 | 0.87 | 8.28 | 6330 | 0.25 | 0.24 | 1.81 | 1.46 | 19.1 | 1.48 | 95 | 230 | Available | Super CRM | Au | Al | As | oxide | weathered greenstone/sediments/scoria | orogenic lode gold
OREAS251 | [58 empty] | Au | Cu | Ag | oxide | weathered greenstone | orogenic lode gold
OREAS251b | 0.123 | 48000 | 12.9 | 311 | 1.25 | 0.31 | 20100 | 0.027 | 51 | 18 | 115 | 2.8 | 26.7 | 3.14 | 1.54 | 1.1 | 36900 | 12.6 | 4.03 | 0.11 | 2.94 |  | 0.57 | 0.065 | 11700 | 25.8 | 21 | 0.2 | 16700 | 420 | 1.84 | 7740 | 14.4 | 23.7 | 72 | 700 | 9.06 | 6.21 | 170 | 0.79 | 9.68 | 1 | 3.65 | 196 | 1.03 | 0.58 | 8.65 | 4810 | 0.35 | 0.21 | 1.27 | 1.97 | 15.2 | 1.39 | 60 | 108 | Available | Super CRM | Au | Ag | Al | oxide | weathered greenstone/sediments/scoria | orogenic lode gold
OREAS252 | [58 empty] | Au | Cu | Ag | oxide | weathered greenstone | orogenic lode gold
OREAS252b | 0.264 | 77000 | 202 | 634 | 2.95 | 3.63 | 14600 |  | 93 | 26.2 | 145 | 6.67 | 37.8 | 4.87 | 2.33 | 1.98 | 51300 | 21.5 | 6.59 | 0.2 | 5.34 |  | 0.87 | 0.077 | 22500 | 48.7 | 26.5 | 0.29 | 13600 | 470 | 2.16 | 10200 | 29.3 | 42.5 | 101 | 980 | 17 | 11.1 | 150 | 9.64 | 16.4 |  | 5.89 | 272 | 1.93 | 0.92 | 13.5 | 6170 | 0.58 | 0.32 | 2.79 | 36.4 | 21.9 | 2.05 | 110 | 214 | Available | Super CRM | Au | Ag | Al | oxide | weathered greenstone/sediments/scoria | orogenic lode gold
OREAS253 | [56 empty] | Available |  | Au | SG |  | oxide | weathered greenstone/basaltic scoria | orogenic lode gold
OREAS253b | 0.348 | 63000 | 235 | 482 | 2.13 | 4.34 | 12400 | 0.059 | 76 | 15 | 120 | 5.06 | 38.6 | 3.84 | 1.81 | 1.45 | 40200 | 17.3 | 5.24 |  | 4.33 |  | 0.64 | 0.07 | 17400 | 39.7 | 25.5 | 0.25 | 12400 | 320 | 2.48 | 6450 | 18.5 | 33.6 | 67 | 680 | 15 | 8.99 | 210 | 11.1 | 13.2 | 1 | 6.92 | 186 | 1.27 | 0.73 | 12.9 | 4680 | 0.5 | 0.24 | 2.14 | 40.6 | 17.2 | 1.64 | 73 | 157 | Available | Super CRM | Au | Ag | Al | oxide | weathered greenstone/sediments/scoria | orogenic lode gold
OREAS254 | [58 empty] | Au | SG |  | oxide | weathered greenstone/basaltic scoria | orogenic lode gold
OREAS254b | 0.453 | 54500 | 13.7 | 407 | 2.2 | 0.25 | 16400 | 0.073 | 66 | 27.3 | 152 | 2.66 | 42.9 | 3.87 | 1.73 | 1.78 | 43800 | 16 | 5.45 |  | 4.76 |  | 0.69 | 0.052 | 14900 | 36.3 | 20.2 | 0.19 | 14900 | 540 | 3.46 | 12300 | 32.8 | 32.3 | 105 | 1090 | 9.85 | 8.51 | 240 | 0.73 | 11.9 |  | 2.08 | 333 | 2.1 | 0.74 | 7.33 | 5630 | 0.27 | 0.23 | 1.63 | 3.76 | 17.2 | 1.35 | 89 | 203 | Available |  | Au | Ag | Al | oxide | weathered greenstone/basaltic scoria | orogenic lode gold
OREAS255 | [58 empty] | Au | SG |  | oxide | weathered greenstone/basaltic scoria | orogenic lode gold
OREAS255b | 0.924 | 72200 | 433 | 548 | 2.48 | 8.11 | 10500 |  | 78 | 18.6 | 179 | 5.41 | 69 | 3.98 | 1.81 | 1.67 | 45900 | 19.7 | 5.53 | 0.17 | 4.61 |  | 0.68 | 0.064 | 18200 | 41.8 | 26.2 | 0.22 | 13300 | 330 | 4.37 | 7360 | 23.5 | 36.1 | 90 | 760 | 16.4 | 9.41 | 390 | 21.3 | 17.1 | 0.95 | 8.27 | 230 | 1.59 | 0.77 | 11.1 | 5110 | 0.46 | 0.24 | 2.2 | 82 | 17.1 | 1.59 | 86 | 183 |  | Super CRM | Au | Ag | Al | oxide | weathered greenstone/sediments/scoria | orogenic lode gold
OREAS256 | [58 empty] | Au | SG |  | oxide | weathered greenstone/basaltic scoria | orogenic lode gold
OREAS256b | 1.45 | 64200 | 276 | 444 | 1.75 | 5.3 | 8970 | 0.086 | 52 | 21.5 | 225 | 3.5 | 94 | 2.92 | 1.48 | 1.18 | 40300 | 16.4 | 3.79 | 0.15 | 3.29 |  | 0.53 | 0.053 | 15600 | 28.1 | 25 | 0.2 | 16500 | 340 | 6.34 | 5580 | 15.1 | 23 | 102 | 520 | 15 | 6.1 | 630 | 11.9 | 17.1 | 0.9 | 5.23 | 155 | 1.03 | 0.51 | 7.51 | 3910 | 0.4 |  | 1.53 | 54 | 13.5 | 1.34 | 75 | 128 | Available | Super CRM | Au | Ag | Al | oxide | weathered greenstone/sediments/scoria | orogenic lode gold
OREAS257 | [58 empty] | Au | SG |  | oxide | weathered greenstone | orogenic lode gold
OREAS257b | 2.36 | 51400 | 65 | 293 | 0.61 | 0.88 | 5790 | 0.084 | 13.7 | 26.2 | 302 | 0.62 | 148 | 1.34 | 0.84 | 0.38 | 31600 | 11.9 | 1.32 |  | 1.24 |  | 0.29 | 0.03 | 11500 | 7.19 | 23.4 | 0.11 | 21300 | 340 | 9.96 | 2310 | 1.58 | 5.78 | 123 | 150 | 15.8 | 1.56 | 1110 |  | 19.2 |  | 0.5 | 32 | 0.1 | 0.21 | 1.85 | 1980 | 0.35 | 0.11 | 0.52 | 15.3 | 7.38 | 0.8 | 57 | 45.5 | Available |  | Au | Ag | Al | oxide | weathered greenstone | orogenic lode gold
OREAS258 | 1.72 | 62000 | 256 | 423 | 1.54 | 4.76 | 7190 | 0.082 | 45 | 20.5 | 236 | 3.31 | 101 | 2.59 | 1.33 | 0.95 | 37400 | 15.2 | 3.19 | 0.14 | 2.81 |  | 0.48 | 0.05 | 15000 | 23.9 | 25.6 | 0.16 | 16400 | 310 | 6.72 | 4300 | 11 | 19.7 | 99 | 400 | 15.8 | 5.15 | 700 | 12.2 | 17.9 | 0.94 | 4.69 | 110 | 0.76 | 0.44 | 6.8 | 3410 | 0.41 | 0.17 | 1.4 | 52 | 12 | 1.25 | 69 | 109 | Available | Super CRM | Au | Ag | Al | oxide | weathered greenstone/sediments/scoria | orogenic lode gold
OREAS260 | [56 empty] | Available |  | Au | Cu | Ag | oxide | mudstone | Carlin style
OREAS261 | [56 empty] | Available |  | Au | Cu | Ag | oxide | mudstone | Carlin style
OREAS262 | [56 empty] | Available |  | Au | Cu | Ag | oxide | mudstone | Carlin style
OREAS263 | [56 empty] | Available |  | Au | Cu | Ag | oxide | mudstone | Carlin style
OREAS264 | 1.29 | 43100 | 305 | 841 | 1.49 | 0.17 | 4050 | 2.21 | 42.3 | 9.71 | 72 | 5.87 | 94 | 3.64 | 2.07 | 0.93 | 22400 | 12.7 | 3.97 |  | 1.87 |  | 0.7 | 0.039 | 18400 | 22.8 | 19.8 | 0.31 | 3150 | 450 | 9.69 | 360 | 7.79 | 21.1 | 61 | 2170 | 9.88 | 5.49 | 1290 | 26.3 | 8.38 | 6.76 | 1.42 | 100 | 0.53 | 0.58 | 6.99 | 2230 | 1.45 | 0.29 | 5.72 | 5.28 | 20.8 | 2.1 | 224 | 70 | Available | Super CRM | Au | Ag | Al | oxide | siliceous shale | Carlin style
OREAS273 | 0.646 | 16500 | 1211 | 44.3 | 0.54 | 0.64 | 194300 | 0.42 | 22.8 | 2.21 | 32.9 | 3.05 | 20.9 | 2.95 | 1.83 | 0.56 | 7840 | 4.45 | 2.88 | 0.14 | 0.9 |  | 0.63 | 0.035 | 7780 | 18.7 | 11.8 | 0.22 | 51900 | 410 | 7.42 | 310 | 3.82 | 13.9 | 31.2 | 1030 | 12.2 | 3.57 | 490 | 26.7 | 4 | 9.97 | 0.97 | 321 | 0.25 | 0.45 | 2.94 | 840 | 9.47 | 0.25 | 6.22 | 10.5 | 24.9 | 1.57 | 46.4 | 31.5 | Available | Super CRM | Au | Ag | Al | oxide | carbonate | Carlin style
OREAS277 | [56 empty] | Available |  | Au | C | C-(Carbonate) | primary | siliceous shale | Carlin style
OREAS278 | [56 empty] | Available |  | Au | C | C-(Carbonate) | primary | siliceous shale | Carlin style
OREAS279 | [56 empty] | Available |  | Au | C | C-(Carbonate) | primary | siliceous shale | Carlin style
OREAS282 | 0.611 | 29500 | 2328 | 100 | 0.93 | 0.93 | 174700 | 1.08 | 36.9 | 3.8 | 32.5 | 8.24 | 19.2 | 2.61 | 1.46 | 0.65 | 10600 | 7.15 | 3.05 |  | 1.63 |  | 0.51 | 0.059 | 18500 | 20.5 | 21.6 | 0.19 | 33900 | 250 | 13.5 | 650 | 5.73 | 17.5 | 21.8 | 320 | 18.8 | 4.6 | 7170 | 15.2 | 3.94 | 2.35 | 1.46 | 277 | 0.4 | 0.44 | 5.36 | 1610 | 28.8 | 0.2 | 7.31 | 25.9 | 16.6 | 1.31 | 121 | 58 | Available | Super CRM | Au | Ag | Al | primary | carbonate | Carlin style
OREAS290 | 0.215 | 72300 | 311 | 730 | 2.52 | 0.37 | 5250 | 0.054 | 79 | 14.2 | 123 | 10.3 | 32.4 | 3.01 | 1.6 | 1.14 | 37600 | 18.6 | 4.47 | 0.22 | 3.98 |  | 0.56 | 0.064 | 28000 | 39.5 | 51 | 0.24 | 13800 | 560 | 1.13 | 6130 | 10.4 | 34.2 | 72 | 590 | 22.9 | 9.13 | 5300 | 8390 | 13.2 | 2.64 | 3.62 | 99 | 0.96 | 0.55 | 15.1 | 3600 | 0.86 | 0.22 | 2.79 |  | 15.3 | 1.58 | 96 | 134 | Available | Super CRM | Au | Sb | Ag | primary | metasediments | orogenic lode gold
OREAS291 | 0.305 | 70000 | 475 | 690 | 2.55 | 0.41 | 5780 | 0.051 | 77 | 14 | 117 | 10.9 | 35.9 | 3 | 1.6 | 1.12 | 35000 | 18 | 4.36 |  | 3.87 |  | 0.55 | 0.063 | 27800 | 38.5 | 48.9 | 0.26 | 13600 | 590 | 1.09 | 5880 | 8.29 | 33.7 | 51 | 520 | 26.8 | 9.01 | 8290 | 15000 | 12.8 | 3.98 | 3.4 | 118 | 0.9 | 0.53 | 14.8 | 3050 | 0.87 | 0.23 | 2.66 |  | 14.9 | 1.6 | 95 | 131 | Available | Super CRM | Au | Sb | Ag | primary | metasediments | orogenic lode gold
OREAS292 | 0.772 | 68000 | 492 | 550 | 2.56 | 0.55 | 5910 | 0.067 | 68 | 11.3 | 105 | 13.6 | 58 | 2.75 | 1.62 | 0.95 | 34100 | 17 | 3.69 | 0.33 | 3.27 |  | 0.54 | 0.062 | 28700 | 35.3 | 24.1 | 0.25 | 13100 | 970 | 0.97 | 3680 |  | 30 | 37.9 | 490 | 47.2 | 7.94 | 21100 | 39900 | 12.4 | 10.1 | 3.15 | 152 | 0.58 | 0.45 | 14.5 | 2170 | 0.87 | 0.23 | 2.53 |  | 14.9 | 1.59 | 105 | 109 | Available | Super CRM | Au | Sb | Ag | primary | metasediments | orogenic lode gold
OREAS293 | 0.056 | 20700 | 2.3 | 273 | 0.73 | 0.19 | 5060 | 0.06 | 22.2 | 3.08 | 35.9 | 3 | 10.7 | 1.2 | 0.5 | 0.4 | 9730 | 5.45 | 1.81 |  | 0.69 |  | 0.2 | 0.019 | 7420 | 10.8 | 27.1 | 0.062 | 2010 | 100 | 1.94 | 5260 | 3.62 | 10.1 | 10.8 | 220 | 8.67 | 2.63 | 400 | 0.24 | 2.36 |  | 1.51 | 40.9 | 0.32 | 0.25 | 4.58 | 1090 | 0.26 | 0.066 | 2.26 | 2.27 | 4.78 | 0.44 | 22.3 | 21.5 | Available | Super CRM | Au | Al2O3 | BaO | primary | quartz conglomerate | modified paleoplacer
OREAS294 | 0.074 | 20400 | 4.55 | 272 | 0.74 | 0.23 | 4770 | 0.065 | 22.5 | 4.46 | 41.7 | 2.94 | 12.7 | 1.22 | 0.52 | 0.4 | 10100 | 5.41 | 1.79 |  | 0.71 |  | 0.2 | 0.018 | 7410 | 11 | 26.3 | 0.06 | 2080 | 110 | 1.98 | 5050 | 3.52 | 10.3 | 17.2 | 220 | 11.6 | 2.62 | 690 | 0.27 | 2.4 |  | 1.45 | 39.8 | 0.33 | 0.25 | 4.66 | 1090 | 0.26 | 0.067 | 4.23 | 2.3 | 4.79 | 0.42 | 23 | 22.7 | Available | Super CRM | Au | Al2O3 | BaO | primary | quartz conglomerate | modified paleoplacer
OREAS295 | 0.084 | 20500 | 6.55 | 274 | 0.72 | 0.27 | 5140 | 0.072 | 23.2 | 5.68 | 51 | 2.86 | 15.1 | 1.2 | 0.51 | 0.41 | 10800 | 5.4 | 1.78 |  | 0.76 |  | 0.2 | 0.019 | 7390 | 11.2 | 25.7 | 0.061 | 2200 | 110 | 2.15 | 4940 | 3.55 | 10.5 | 22.5 | 210 | 14.2 | 2.69 | 990 | 0.29 | 2.59 |  | 1.43 | 40.3 | 0.36 | 0.25 | 4.81 | 1090 | 0.25 |  | 5.98 | 2.17 | 4.88 | 0.45 | 23.6 | 24.2 | Available | Super CRM | Au | Al2O3 | BaO | primary | quartz conglomerate | modified paleoplacer
OREAS296 | 0.323 | 19200 | 18.8 | 259 | 0.65 | 0.5 | 4820 | 0.098 | 26.3 | 11.2 | 80 | 2.57 | 25.8 | 1.46 | 0.62 | 0.47 | 13300 | 5.14 | 1.98 |  | 0.96 |  | 0.25 | 0.018 | 6850 | 13.1 | 22.8 | 0.076 | 2390 | 130 | 2.87 | 4190 | 3.49 | 11.6 | 41.3 | 190 | 31.6 | 3 | 2490 | 0.45 | 2.64 |  | 1.3 | 37 | 0.45 | 0.29 | 6.65 | 1050 | 0.24 | 0.087 | 24.7 | 2.41 | 5.79 | 0.55 | 28.8 | 30.7 | Available | Super CRM | Au | Al2O3 | BaO | primary | quartz conglomerate | modified paleoplacer
OREAS297 | 2.05 | 16400 | 48.2 | 216 | 0.55 | 1.14 | 4520 | 0.18 | 33.3 | 23.5 | 110 | 2 | 52 | 2.07 | 0.97 | 0.58 | 19300 | 4.48 | 2.46 |  | 1.26 |  | 0.37 | 0.016 | 5570 | 16.7 | 17.9 | 0.11 | 2770 | 160 | 4.34 | 2990 | 3.49 | 13.9 | 58 | 160 | 79 | 3.69 | 6430 | 0.85 | 2.62 |  | 1.11 | 32.4 | 0.73 | 0.39 | 12.3 | 860 | 0.21 |  | 82 | 2.59 | 8.11 | 0.84 | 40.8 | 43.2 | Available | Super CRM | Au | Al2O3 | As | primary | quartz conglomerate | modified paleoplacer
OREAS298 | 3.66 | 16100 | 46.8 | 214 | 0.54 | 1.34 | 4470 | 0.19 | 33.1 | 24.4 | 111 | 1.98 | 137 | 2.06 | 0.96 | 0.57 | 20400 | 4.48 | 2.48 |  | 1.29 |  | 0.36 | 0.027 | 5540 | 16.5 | 18.2 | 0.11 | 2800 | 160 | 5.25 | 2990 | 3.66 | 13.9 | 57 | 160 | 87 | 3.68 | 7210 | 0.86 | 2.59 |  | 1.15 | 31.6 | 0.77 | 0.37 | 11.5 | 940 | 0.21 | 0.13 | 75 | 2.93 | 8.05 | 0.83 | 45.2 | 44.7 | Available | Super CRM | Au | Al2O3 | BaO | primary | quartz conglomerate | modified paleoplacer
OREAS299 | 6.35 | 29000 | 55 | 327 | 0.97 | 1.43 | 4230 | 0.2 | 49.3 | 18.8 | 134 | 3.76 | 496 | 2.58 | 1.27 | 0.7 | 24000 | 7.87 | 3.35 |  | 3.28 |  | 0.47 | 0.092 | 10700 | 24.5 | 22.3 | 0.19 | 5050 | 200 | 8.07 | 3680 | 9.69 | 20.7 | 53 | 250 | 106 | 5.63 | 6020 | 18.3 | 5.59 |  | 2.05 | 45.2 | 1.03 | 0.47 | 13.4 | 3020 | 0.38 | 0.18 | 51 | 5.93 | 10.9 | 1.24 | 78 | 113 | Available | Super CRM | Au | U | LOI1000 | primary | quartz conglomerate | modified paleoplacer
OREAS315 | 72.5 | 52400 | 145 |  | 2.22 | 8.28 | 10300 | 140 | 64 | 17.7 | 161 | 3.24 | 785 | 3.17 | 1.62 | 1.03 | 51800 | 15.9 | 4.2 |  | 2.05 |  | 0.57 | 1.51 | 25700 | 31.6 | 21.7 | 0.25 | 8580 | 1130 | 9.84 | 920 |  | 27.1 | 232 | 340 | 37900 | 7.27 | 53700 | 92 | 9.22 | 2.91 | 3.14 | 61 | 0.22 | 0.56 | 10.9 | 1680 | 19.6 | 0.28 | 3.92 | 1.99 | 14.9 | 1.71 | 54500 | 66 | Available | Super CRM | Zn | Pb | Ag | primary | sulphidic graphitic slate | SEDEX
OREAS316 | 103 | 43700 | 368 |  | 1.89 | 14.6 | 9350 | 255 | 58 | 12.7 | 98 | 2.6 | 1610 | 3.1 | 1.59 | 1.19 | 59700 | 14.5 | 4 |  | 1.71 |  | 0.59 | 1.64 | 21300 | 29 | 17.4 | 0.23 | 6660 | 4470 | 16.3 | 700 |  | 24.9 | 108 | 310 | 50200 | 6.6 | 88900 | 122 | 7.47 | 2.93 | 3.17 | 55 |  | 0.57 | 8.97 |  | 16 | 0.26 | 3.5 | 2.16 | 15.7 | 1.65 | 111600 | 54 | Available | Super CRM | Zn | Pb | Ag | primary | sulphidic graphitic slate | SEDEX
OREAS317 | 232 | 30200 | 237 |  | 1.48 | 44.4 | 5830 | 374 | 37.2 | 12.5 | 64 | 1.86 | 4130 | 2.18 | 1.13 | 0.61 | 68300 | 10.7 | 2.63 |  | 1.33 |  | 0.4 | 1.18 | 16200 | 15.9 | 14.1 | 0.17 | 3880 | 6790 | 41.5 | 610 |  | 15.8 | 101 | 300 | 121300 | 4.29 | 147800 | 224 | 5.31 | 4.98 | 3.61 | 101 |  | 0.37 | 6.17 | 1060 | 17.8 | 0.18 | 4.49 | 1.71 | 10.3 | 1.18 | 174500 | 40.9 | Available | Super CRM | Zn | Pb | Ag | primary | sulphidic graphitic slate | SEDEX
OREAS350 | 96.6 |  | 900 |  |  | 5 |  | 932 |  |  |  |  | 8540 |  |  |  | 52300 | [11 empty] | 2630 | [7 empty] | 82200 |  |  | 108 | [8 empty] | 128 | [5 empty] | 441300 |  |  |  | Zn | Pb | Ag | primary | concentrate | SEDEX
OREAS351 | 120 |  | 1076 |  |  | 5 |  | 1095 |  |  |  |  | 10700 |  |  |  | 58800 | [11 empty] | 780 | [7 empty] | 38500 |  |  | 144 | [8 empty] | 144 | [5 empty] | 469900 |  |  |  | Zn | Pb | Ag | primary | concentrate | SEDEX
OREAS352 | 9.43 |  | 112 |  |  | 5 |  | 56 |  |  |  |  | 640 |  |  |  | 5190 | [11 empty] | 970 | [10 empty] | 35 | [8 empty] | 19.5 | [5 empty] | 22100 |  |  |  | Pb | Zn | Ag | primary | concentrate | SEDEX
OREAS353 |  | 2040 | 490 | 25 | 0.5 | 32.1 | 2360 | 205 | 14 | 48.8 | 136 | 0.19 | 3120 | 0.77 |  | 1.63 | 53500 | 1.35 | 1.01 |  |  |  |  | 2.01 | 450 | 7.91 | 4.27 |  | 6850 | 1840 | 18.4 | 280 | 0.8 | 5.29 | 38.4 | 240 |  | 1.43 | 151300 | 1746 |  | 4.95 | 7.67 | 10.8 |  |  | 0.85 | 130 | 0.83 |  | 1.79 | 1.81 | 4.32 |  | 41300 | 3.91 | Available | Super CRM | Pb | Ag | Zn | primary | sulphide | Broken Hill Type
OREAS354 | 98 | 4110 |  |  | 0.5 | 5.6 | 1650 | 1157 |  | 9.56 | 6.74 |  | 1387 |  |  |  | 98200 | 9.85 | [6 empty] | 3540 |  |  |  | 540 | 15400 | 2.37 | 190 | 1.06 |  | 10.9 | 60 | 15800 |  | 266300 | 51 | 1 |  | 3.83 | 42.6 |  |  |  | 250 |  |  | 4.42 |  | 2.99 |  | 497700 | 9.95 | Available |  | Zn | Pb | Ag | primary | sulphide | SEDEX
OREAS401 | [56 empty] | Available |  | Fe | SiO2 | P | oxide | hematitic | BIF-hosted
OREAS402 | [56 empty] | Available |  | Fe | SiO2 | P | oxide | hematitic | BIF-hosted
OREAS403 | [56 empty] | Available |  | Fe | SiO2 | P | oxide | hematitic | BIF-hosted
OREAS404 | [56 empty] | Available |  | Fe | SiO2 | P | oxide | hematitic | BIF-hosted
OREAS405 | [56 empty] | Available |  | Fe | SiO2 | P | oxide | hematitic | BIF-hosted
OREAS406 | [56 empty] | Available |  | Fe | SiO2 | P | oxide | hematitic | BIF-hosted
OREAS460 | 1 | 65500 | 53 | 815 | 2.4 | 1.44 | 7010 | 0.1 | 1853 | 10 | 347 | 3.78 | 41.7 | 18 | 4.65 | 23.1 | 185600 | 33 | 48.2 |  | 6.09 |  | 2.37 | 0.31 | 12500 | 1298 | 18.3 | 0.36 | 7240 | 307 | 25.4 | 1330 |  | 792 | 62 | 1930 | 65 | 240 | 291 | 3.4 | 27.9 | 5 | 13.3 | 306 | 11.5 | 4.6 | 113 | 7310 | 0.38 | 0.5 | 3.85 | 3.14 | 49.3 | 2.64 | 117 | 218 | Available | Super CRM | CeO2 | La2O3 | Nd2O3 | oxide | lateritic | carbonatite
OREAS461 | 2 | 59600 | 33.6 | 957 | 2.09 | 2.43 | 12100 | 0.1 | 3508 | 12.1 | 524 | 0.77 | 56 | 33.5 | 7.46 | 47.6 | 315200 | 45.5 | 98 |  | 7.39 |  | 4.06 | 0.57 | 2330 | 2476 | 12 | 0.39 | 9990 | 547 | 48.2 | 1780 |  | 1623 | 71 | 3380 | 104 | 482 | 475 | 2.42 | 38.8 |  | 21.6 | 564 | 20.9 | 9.09 | 207 | 10600 | 0.1 | 0.7 | 4.4 | 2.5 | 83 | 3.06 | 139 | 270 | Available | Super CRM | CeO2 | La2O3 | Nd2O3 | oxide | lateritic | carbonatite
OREAS462 | 2 | 57100 | 30.8 | 1037 | 3.57 | 2.69 | 12500 | 0.2 | 4984 | 13 | 502 | 0.45 | 61 | 51 | 10.8 | 80 | 330500 | 58 | 164 |  | 7.4 |  | 6.18 | 0.75 | 1180 | 3669 | 10.8 | 0.53 | 10100 | 840 | 53 | 1780 |  | 2595 | 74 | 4540 | 119 | 736 | 548 | 2.17 | 51 |  | 23.9 | 738 | 21.8 | 14.7 | 246 | 9860 | 0.083 | 1.01 | 5.79 | 2.31 | 125 | 4.36 | 244 | 270 | Available | Super CRM | CeO2 | La2O3 | Nd2O3 | oxide | lateritic | carbonatite
OREAS463 | 3 | 54700 | 31.3 | 1135 | 5.32 | 2.93 | 11900 |  | 6540 | 13.5 | 460 | 0.42 | 65 | 71 | 14.8 | 121 | 333300 |  | 244 |  | 7.4 |  | 8.37 | 0.95 | 1090 | 4773 | 10.5 | 0.67 | 10100 | 1120 | 57 | 1730 |  | 3611 | 76 | 5900 | 130 | 986 | 624 | 2.14 | 66 | 20 | 25.6 | 934 | 21.7 | 20.6 | 291 | 8760 | 0.094 | 1.33 | 7.55 | 2.45 | 176 | 5.86 | 391 | 256 | Available | Super CRM | CeO2 | La2O3 | Nd2O3 | oxide | lateritic | carbonatite
OREAS464 | 4.43 | 44700 | 32.9 | 1648 | 15.2 | 4.05 | 8510 | 0.52 | 15500 | 17 | 335 | 0.29 | 92 | 182 | 36.9 | 334 | 355500 |  | 670 |  | 7.79 |  | 21.3 | 2.11 | 810 | 10600 | 8.26 | 1.57 | 8250 | 2700 | 77 | 1490 |  | 9590 | 89 | 13600 | 205 | 2601 | 983 | 1.87 | 141 | 50 | 35.7 | 2043 | 20.9 | 55 | 506 | 10000 | 0.15 | 3.3 | 17.6 | 2.37 | 449 | 14.3 | 1128 | 210 | Available | Super CRM | CeO2 | La2O3 | Nd2O3 | oxide | lateritic | carbonatite
OREAS465 | 5.48 | 62100 |  | 4359 | 11.6 | 17.3 | 8720 | 1.2 | 39100 | 18.7 |  | 0.1 | 128 | 215 | 47.3 | 282 | 295500 | 188 | 581 |  | 14.4 |  | 26.8 | 3.18 |  | 22700 | 3.04 | 1.72 | 3740 | 1980 | 98 | 2000 |  | 11000 | 106 | 31500 | 573 | 3670 |  |  | 149 |  |  | 5050 |  | 57 | 805 |  | 0.087 | 3.82 | 12.6 |  | 478 | 14.9 | 921 |  | Available | Super CRM | CeO2 | La2O3 | Nd2O3 | oxide | lateritic | carbonatite
OREAS501 | 0.84 | [11 empty] | 2708 | [17 empty] | 59 | [7 empty] | 3640 | [19 empty] | Au | Cu | Mo | primary | quartz monzonite | porphyry copper-gold
OREAS501b | 0.778 | 76800 | 17.9 | 1009 | 2.86 | 1.54 | 27100 |  | 68 | 15.8 | 86 | 12.2 | 2600 | 4.86 | 2.58 | 1.39 | 45400 | 19.5 | 5.4 |  | 2.54 |  | 0.93 | 0.21 | 31400 | 33 | 33.2 | 0.38 | 14800 | 546 | 99 | 20800 | 18 | 30.6 | 41.5 | 1020 | 23 | 7.9 | 3540 | 0.87 | 12.9 |  | 5.58 | 338 | 1.38 | 0.79 | 18 | 4660 | 0.9 | 0.36 | 4.86 |  | 24.6 | 2.49 | 89 | 77 |  | Super CRM | Au | Cu | Mo | primary | quartz monzonite | porphyry copper-gold
OREAS501c | 0.461 | 74900 | 23.9 | 1044 | 2.94 | 0.69 | 26400 | 0.18 | 69 | 15.1 | 80 | 11.7 | 2760 | 4.63 | 2.62 |  | 44500 | 19.1 | 5.04 |  | 2.6 |  | 0.93 | 0.075 | 32200 | 35.2 | 33.8 | 0.36 | 15100 | 550 | 97 | 20200 | 18.4 | 30 | 60 | 1010 | 21.5 | 7.91 | 3470 | 2.27 | 12.9 | 2.07 | 3.38 | 322 | 1.32 | 0.8 | 18.9 | 4800 | 0.97 | 0.36 | 5.13 | 4.48 | 24.9 | 2.42 | 81 | 81 |  | Super CRM | Au | Cu | Mo | primary | quartz monzonite | porphyry copper-gold
OREAS501d | 0.664 | 76900 | 15.1 | 1032 | 2.65 | 1.26 | 18500 | 0.3 | 73 | 9.57 | 45.4 | 10.7 | 2720 | 3.76 | 1.49 | 1.44 | 33700 | 20.8 | 5.89 |  | 2 |  | 0.62 | 0.086 | 30100 | 34.8 | 51 | 0.19 | 8270 | 370 | 95 | 20700 | 12.2 | 32.6 | 20 | 870 | 25.2 | 8.37 | 3800 | 2.25 | 9.47 |  | 4.86 | 212 | 1.09 | 0.76 | 14 | 3590 | 0.91 | 0.19 | 3.88 | 8.56 | 15.7 | 1.22 | 90 | 62 | Available | Super CRM | Au | Cu | Mo | primary | quartz monzonite | porphyry copper-gold
OREAS502 | 2.14 | [11 empty] | 7549 | [17 empty] | 274 | [7 empty] | 9210 | [19 empty] | Au | Cu | Mo | primary | quartz monzonite | porphyry copper-gold
OREAS502b | 2.09 | 74700 | 19.1 | 928 | 2.57 | 5.14 | 27100 |  | 61 | 20.2 | 84 | 10.3 | 7730 |  | 2.43 | 1.29 | 55700 | 18.6 | 4.95 |  | 2.27 |  | 0.85 | 0.6 | 30600 | 29.9 | 31 | 0.34 | 15400 | 550 | 238 | 20600 | 16.2 | 26.9 | 37.2 | 1000 | 31.5 | 7.13 | 9500 | 1.66 | 13.2 | 8.47 | 11.1 | 350 | 1.17 | 0.74 | 15.8 | 4400 | 0.8 | 0.33 | 4.28 | 3.43 | 23.3 | 2.3 | 134 | 71 |  | Super CRM | Au | Cu | Mo | primary | quartz monzonite | porphyry copper-gold
OREAS502c | 0.779 | 73700 | 57 | 1028 | 2.75 | 0.67 | 26100 | 0.35 | 67 | 14.4 | 68 | 10.8 | 7830 | 4.45 | 2.49 | 1.36 | 49200 | 18.5 | 4.94 |  | 2.48 |  | 0.88 | 0.089 | 31700 | 33.1 | 32.2 | 0.35 | 15000 | 530 | 226 | 19800 | 17.5 | 29.4 | 38.1 | 990 | 23.5 | 7.66 | 8260 | 6.37 | 12.9 | 3.4 | 3.4 | 327 | 1.24 | 0.76 | 17.6 | 4600 | 0.9 | 0.35 | 4.82 | 4.53 | 24.1 | 2.31 | 109 | 78 |  | Super CRM | Au | Cu | Mo | primary | quartz monzonite | porphyry copper-gold
OREAS503 | 1.63 | [11 empty] | 5658 | [17 empty] | 390 | [7 empty] | 7240 | [19 empty] | Au | Cu | Mo | primary | quartz monzonite | porphyry copper-gold
OREAS503b | 1.54 | 74500 | 18.9 | 932 | 2.51 | 2.61 | 27300 |  | 59 | 17.1 | 84 | 9.94 | 5310 | 4.42 | 2.41 | 1.26 | 54300 | 18.4 | 4.8 |  | 2.25 |  | 0.85 | 0.39 | 30700 | 30 | 30.7 | 0.34 | 15400 | 553 | 319 | 20400 | 16 | 26.9 | 38.7 | 1000 | 24.3 | 7.16 | 6670 | 0.89 | 13.1 | 6.61 | 7.52 | 369 | 1.21 | 0.72 | 15.6 | 4400 | 0.81 | 0.35 | 4.2 | 3.39 | 22.9 | 2.33 | 92 | 71 |  | Super CRM | Au | Cu | Mo | primary | quartz monzonite | porphyry copper-gold
OREAS503c | 0.83 | 73700 | 34.5 | 985 | 2.65 | 0.6 | 26300 | 0.22 | 63 | 14.6 | 68 | 10.3 | 5380 | 4.21 | 2.37 | 1.26 | 51700 | 18.5 | 4.75 |  | 2.4 |  | 0.85 | 0.086 | 31800 | 32 | 31.1 | 0.34 | 15000 | 540 | 318 | 19900 | 16.6 | 27.7 | 38.6 | 990 | 20.6 | 7.26 | 5860 | 3.6 | 13.2 | 3.31 | 3.38 | 336 | 1.19 | 0.73 | 16.5 | 4530 | 0.86 | 0.33 | 4.47 | 4.4 | 23.3 | 2.24 | 87 | 75 |  | Super CRM | Au | Cu | Mo | primary | quartz monzonite | porphyry copper-gold
OREAS503d | 1.34 | 75000 | 87 | 1001 | 2.93 | 1.41 | 26400 | 0.22 | 68 | 16.7 | 64 | 11.2 | 5240 | 4.63 | 2.66 | 1.29 | 48800 | 18.5 | 5.18 |  | 2.72 |  | 0.92 | 0.094 | 31300 | 34.3 | 29.3 | 0.36 | 14100 | 530 | 348 | 20400 | 20.1 | 29.5 | 33.5 | 1080 | 20.6 | 7.96 | 7980 | 3.49 | 12.5 | 3.29 | 3.47 | 363 | 1.46 | 0.79 | 17 | 4860 | 0.92 | 0.36 | 4.63 | 3.47 | 23.9 | 2.32 | 75 | 89 | Available | Super CRM | Au | Cu | Mo | primary | quartz monzonite | porphyry copper-gold
OREAS504 | 3.13 | [11 empty] | 11371 | [17 empty] | 643 | [7 empty] | 13700 | [19 empty] | Au | Cu | Mo | primary | quartz monzonite | porphyry copper-gold
OREAS504b | 3.07 | 69100 | 10.3 | 711 | 1.57 | 4.92 | 27400 |  | 38.6 | 20.9 | 70 | 5.03 | 11100 | 3.29 | 1.82 | 0.95 | 73300 | 16.7 | 3.46 |  | 1.82 |  | 0.65 | 0.73 | 29300 | 19.6 | 23.3 | 0.28 | 16600 | 540 | 499 | 20200 | 10 | 17.7 | 34.5 | 960 | 26.2 | 4.55 | 13100 | 1.19 | 14.5 | 12.4 | 11.4 | 423 | 0.68 | 0.54 | 8.27 | 3640 | 0.49 | 0.26 | 2.33 | 3.13 | 17.7 | 1.82 | 108 | 60 |  | Super CRM | Au | Cu | Mo | primary | quartz monzonite | porphyry copper-gold
OREAS504c | 4.22 | 70700 | 34.9 | 850 | 2.31 | 2.26 | 25200 |  | 49.8 | 16.2 | 58 | 8.16 | 11100 | 3.76 | 2.11 | 1.03 | 60800 | 17.2 | 4.14 |  | 2.21 |  | 0.75 | 0.24 | 31600 | 25.5 | 25.9 | 0.3 | 14300 | 510 | 512 | 20400 | 14.2 | 22.4 | 43.2 | 940 | 60 | 5.96 | 11100 | 1.62 | 12.6 | 7.39 | 5.42 | 360 | 1.06 | 0.64 | 12.6 | 4030 | 0.7 | 0.31 | 3.64 | 2.95 | 20.3 | 2 | 106 | 72 | Available | Super CRM | Au | Cu | Mo | primary | quartz monzonite | porphyry copper-gold
OREAS505 | 1.53 | 74500 | 30.4 | 1011 | 2.42 | 2.52 | 17800 | 0.3 | 67 | 8.39 | 42.4 | 9.7 | 3210 | 3.74 | 1.43 | 1.2 | 33400 | 19.6 | 5.63 |  | 1.93 |  | 0.61 | 0.1 | 31500 | 32.2 | 46.5 | 0.18 | 7710 | 360 | 66 | 21400 | 11.7 | 31.2 | 16.5 | 860 | 26.7 | 8.14 | 4460 | 3.5 | 8.81 | 4.39 | 4.94 | 253 | 1.02 | 0.75 | 12.9 | 3400 | 0.86 | 0.2 | 3.66 | 8.49 | 15.1 | 1.17 | 88 | 63 | Available | Super CRM | Au | Cu | Mo | primary | quartz monzonite | porphyry copper-gold
OREAS506 | 1.88 | 75700 | 37.7 | 1022 | 2.4 | 2.75 | 17200 | 0.31 | 67 | 7.37 | 36.5 | 9.57 | 4440 | 3.53 | 1.4 | 1.22 | 27900 | 19.5 | 5.52 |  | 2.08 |  | 0.59 | 0.1 | 33200 | 31.5 | 44.1 | 0.18 | 7030 | 330 | 87 | 22000 | 11.8 | 30.3 | 14.5 | 870 | 27.7 | 8.02 | 5890 | 4.27 | 7.94 | 5.19 | 4.74 | 279 | 1 | 0.74 | 12.5 | 3300 | 0.85 | 0.19 | 3.51 | 8.11 | 14.6 | 1.16 | 91 | 69 | Available | Super CRM | Au | Cu | Mo | primary | quartz monzonite | porphyry copper-gold
OREAS507 | 1.34 | 74300 | 46.7 | 1103 | 2.55 | 1.78 | 17100 | 0.69 | 70 | 7.93 | 43.3 | 10.9 | 6220 | 3.77 | 1.43 | 1.33 | 31300 | 20.3 | 5.98 |  | 1.98 |  | 0.62 | 0.15 | 30700 | 33.9 | 50 | 0.18 | 7120 | 350 | 114 | 21000 | 12.6 | 33.9 | 16.1 | 870 | 37.1 | 8.69 | 7390 | 5.32 | 8.39 | 4.11 | 5.04 | 217 | 1.13 | 0.79 | 13.9 | 3500 | 0.93 | 0.19 | 4.09 | 9.28 | 15.5 | 1.21 | 161 | 64 | Available | Super CRM | Au | Cu | Mo | primary | quartz monzonite | porphyry copper-gold
OREAS520 | 0.45 | 56300 | 153 |  | 1.06 | 2.94 | 41000 |  | 86 | 203 | 36.4 | 0.8 | 2930 | 3.66 | 2.21 | 1.29 | 164300 | 18.7 | 4.08 |  | 3.53 |  | 0.76 | 0.11 | 34600 | 85 | 16.9 | 0.34 | 11900 | 2420 | 65 | 13500 | 5.68 | 22.1 | 76 | 740 | 5.85 | 6.69 | 10100 | 3.21 | 17 | 1.76 | 4.76 | 104 | 0.47 | 0.64 | 9.62 | 4450 | 0.26 | 0.31 | 17.9 | 43.8 | 20.8 | 2.2 | 22.7 | 134 | Available | Super CRM | Cu | Au | Co | primary | felsic volcanic breccia | IOCG
OREAS521 | 0.885 | 47700 | 336 |  | 0.86 | 5.85 | 38600 |  | 123 | 386 | 30.9 | 0.72 | 6070 | 3.47 | 2.12 | 1.64 | 207100 | 17.4 | 4.03 |  | 3.23 |  | 0.72 | 0.18 | 31600 | 139 | 16.4 | 0.33 | 11300 | 3210 | 138 | 9780 | 5.56 | 25.4 | 73 | 810 | 9.35 | 8.43 | 18000 | 5.66 | 13.9 | 2.37 | 7.11 | 158 | 0.45 | 0.61 | 8.26 | 3930 | 0.27 | 0.3 | 31 | 92 | 19.9 | 2.1 | 24.4 | 123 | Available | Super CRM | Cu | Au | Co | primary | felsic volcanic breccia | IOCG
OREAS522 | 1.31 | 39500 | 490 |  | 0.7 | 8.72 | 36500 |  | 148 | 550 | 29.6 | 0.64 | 9160 | 3.24 | 1.97 | 1.88 | 246300 | 16 | 3.87 |  | 2.96 |  | 0.66 | 0.23 | 28300 | 171 | 16.2 | 0.31 | 11200 | 3970 | 206 | 6330 | 5.66 | 27.2 | 70 | 890 | 12.5 | 9.76 | 25000 | 7.93 | 10.9 | 2.74 | 9.32 | 199 | 0.44 | 0.59 | 7.53 | 3440 | 0.29 | 0.28 | 42.2 | 135 | 18.5 | 1.97 | 30.2 | 112 | Available | Super CRM | Cu | Au | Co | primary | felsic volcanic breccia | IOCG
OREAS523 | 2.61 | 30200 | 666 |  | 0.53 | 13.6 | 33600 |  | 172 | 728 | 25 | 0.57 | 17200 | 2.99 | 1.83 | 2.13 | 289000 | 14.3 | 3.84 |  | 2.66 |  | 0.62 | 0.37 | 25700 |  | 15.5 | 0.29 | 10200 | 4750 | 313 | 2390 | 5.4 | 30.6 | 68 | 920 | 26.3 | 11.1 | 38200 | 10.5 | 7.42 | 3.66 | 11.6 | 216 | 0.43 | 0.54 | 6.44 | 2830 | 0.3 | 0.26 | 57 | 179 | 17.1 | 1.86 | 40.2 | 100 | Available | Super CRM | Cu | Au | Co | primary | felsic volcanic breccia | IOCG
OREAS524 | 4.04 | 28800 | 660 |  | 0.46 | 16.4 | 32700 |  | 163 | 728 | 23.2 | 0.53 | 25300 | 2.97 | 1.82 | 2.11 | 292500 | 13.5 | 3.79 | 0.38 | 2.6 |  | 0.62 | 0.51 | 24800 |  | 15.2 | 0.29 | 9850 | 4630 | 376 | 1820 | 5.25 | 29.5 | 66 | 920 | 43.8 | 10.9 | 47300 | 11.4 | 7.04 | 4.76 | 12 | 194 | 0.41 | 0.54 | 6.67 | 2710 | 0.3 | 0.25 | 57 | 177 | 16.6 | 1.84 | 55 | 98 |  | Super CRM | Cu | Au | Co | primary | felsic volcanic breccia | IOCG
OREAS550 | 0.127 | 28400 | 5.82 | 352 | 1.31 | 1.4 | 69100 | 0.13 | 36.6 | 1480 | 23.1 | 0.58 | 2770 | 3.3 | 1.76 | 0.84 | 12800 | 7.65 | 4.02 |  | 2.19 |  | 0.62 | 0.18 | 6140 | 19.2 | 105 | 0.23 | 64300 | 1190 | 2.25 | 400 | 5.98 | 18.5 | 16.7 | 360 | 13.7 | 4.61 | 2330 | 0.32 | 6.27 |  | 1.18 | 56 |  | 0.62 | 5.15 |  | 0.094 | 0.25 | 24.7 | 0.78 | 16.5 | 1.62 | 41.9 | 76 | Available | Super CRM | Cu | Co | S | oxide | dolomitic shale | structurally-controlled sediment-hosted
OREAS551 | 0.125 | 23600 | 6.5 | 437 | 1.21 | 1.51 | 58100 | 0.12 | 29.5 | 3050 | 20.3 | 0.63 | 5650 | 2.8 | 1.49 | 0.68 | 10500 | 6.06 | 3.43 |  | 1.58 |  | 0.52 | 0.16 | 6890 | 16.4 | 79 | 0.19 | 49000 | 1410 | 2.41 | 240 | 4 | 15 | 17.7 | 350 | 7.72 | 3.71 | 1720 | 0.29 | 5.13 |  | 0.97 | 62 | 0.28 | 0.51 | 4.01 | 880 | 0.089 | 0.2 | 8.81 | 0.82 | 14 | 1.35 | 31.3 | 56 | Available | Super CRM | Cu | Co | S | oxide | dolomitic shale | structurally-controlled sediment-hosted
OREAS552 | 0.222 | 19400 | 5.11 | 218 | 1.04 | 4.91 | 94600 | 0.11 | 35.8 | 4060 | 18.5 | 0.49 | 30900 | 2.01 | 1.11 | 0.43 | 7610 | 5.08 | 2.41 |  | 1.47 |  | 0.38 | 0.18 | 5830 | 19.1 | 53 | 0.15 | 70500 | 820 | 3.08 | 280 | 4.28 | 15 | 17 | 350 | 8.73 | 3.85 | 13200 | 0.25 | 4.54 | 6.71 | 0.73 | 73 | 0.27 | 0.37 | 3.47 |  | 0.18 | 0.17 | 18.9 | 0.45 | 10.3 | 1.01 | 27 | 54 | Available | Super CRM | Cu | Co | S | primary | dolomitic shale | structurally-controlled sediment-hosted
OREAS553 | 0.142 | 29300 | 7.41 | 319 | 1.48 | 2.39 | 55700 | 0.19 | 45.5 | 6100 | 24.6 | 0.69 | 5820 | 3.38 | 1.86 | 0.82 | 12400 | 8.01 | 4.11 |  | 2.29 |  | 0.66 | 0.21 | 6950 | 24.9 | 99 | 0.25 | 55100 | 1560 | 2.56 | 400 | 6.17 | 21.1 | 25.6 | 450 | 12.8 | 5.3 | 2940 | 0.41 | 6.8 |  | 1.2 | 56 | 0.45 | 0.6 | 5.46 |  | 0.12 | 0.26 | 25.5 | 0.87 | 17.6 | 1.68 | 47.8 | 80 | Available | Super CRM | Cu | Co | S | oxide | dolomitic shale | structurally-controlled sediment-hosted
OREAS554 | 0.255 | 43200 | 66 | 1274 | 1.84 | 2.74 | 39600 | 0.21 | 64 | 8150 | 49.5 | 2.42 | 15900 | 2.71 | 1.43 | 0.82 | 18000 | 12.5 | 3.78 | 0.095 | 1.88 |  | 0.52 | 0.1 | 17100 | 30.6 | 33.9 | 0.21 | 31400 | 1080 | 3.54 | 600 | 5.08 | 25.3 | 31.3 | 310 | 16.6 | 6.86 | 7780 | 2.22 | 8.1 | 5.29 | 2.22 | 67 | 0.35 | 0.52 | 8.99 | 1610 | 0.53 | 0.2 | 13.8 | 1.27 | 12.9 | 1.42 | 55 | 63 | Available | Super CRM | Cu | Co | S | primary | dolomitic shale | structurally-controlled sediment-hosted
OREAS555 | 0.321 | 40700 | 36.1 | 623 | 1.96 | 4.25 | 31100 | 0.14 | 56 | 11600 | 43.9 | 1.61 | 22900 | 3.25 | 1.84 | 0.7 | 11000 | 11.5 | 3.86 | 0.085 | 2.59 |  | 0.64 | 0.14 | 13100 | 28.5 | 83 | 0.26 | 40700 | 740 | 3.14 | 440 | 8.2 | 23.5 | 29.5 | 550 | 12.9 | 6.27 | 11200 | 1.47 | 8.72 | 6.97 | 1.65 | 54 | 0.6 | 0.57 | 8.02 |  | 0.34 | 0.27 | 14.5 | 1.56 | 16.6 | 1.76 | 36.1 | 92 | Available | Super CRM | Cu | Co | S | primary | dolomitic shale | structurally-controlled sediment-hosted
OREAS556 | 0.177 | 49300 | 28.5 | 496 | 2.78 | 4.39 | 27600 | 0.25 | 77 | 21500 | 55 | 2.01 | 22000 | 3.86 | 2.33 | 0.76 | 8200 | 13.2 | 4.23 | 0.098 | 3.43 |  | 0.79 | 0.14 | 18300 | 37.8 | 96 | 0.33 | 33500 | 660 | 2.24 | 530 | 10.5 | 29.4 | 42.4 | 490 | 15.2 | 7.59 | 17000 | 1.49 | 10.5 | 3.74 | 1.71 | 46.9 | 0.75 | 0.66 | 9.52 | 2380 | 0.38 | 0.34 | 18.8 | 1.26 | 21.4 | 2.23 | 35.9 | 122 | Available | Super CRM | Cu | Co | S | primary | dolomitic shale | structurally-controlled sediment-hosted
OREAS600 | 24.8 | 67800 | 89 |  | 1.69 | 6.39 | 18800 | 3.37 | 47.7 | 7.06 | 27.5 | 9.42 | 482 | 2.05 | 0.97 | 1.03 | 23800 | 18.7 | 3.12 |  | 2.9 |  | 0.36 | 0.75 | 18000 | 23 | 18.7 | 0.13 | 7720 | 710 | 2.2 | 5870 | 7.98 | 19.5 | 16.5 | 600 | 193 | 5.42 | 16900 | 14.3 | 5.95 | 6.97 | 2.12 | 186 | 0.63 | 0.4 | 9.38 | 2420 | 1.11 |  | 2.69 | 4.2 | 9.93 | 0.91 | 615 | 94 |  | Super CRM | Ag | Cu | Au | primary | rhyodacite | high sulphidation epithermal
OREAS600b | 25.1 | 75800 | 99 | 3397 | 3.14 | 5.42 | 12600 | 2.08 | 93 | 2.77 | 22.3 | 6.91 | 499 | 3.5 | 1.01 | 1.35 | 25400 | 23.2 | 5.74 | 0.18 | 6.89 |  | 0.49 | 0.44 | 30300 | 44.1 | 28.9 | 0.067 | 1229 | 293 | 5.43 | 27600 | 18.6 | 39.6 | 4.86 | 303 | 119 | 10.7 | 3080 | 13.5 | 4.34 | 3.33 | 4.27 | 212 | 1.48 | 0.77 | 15.1 | 1200 | 1.02 |  | 5.97 | 4.63 | 15 | 0.56 | 404 | 254 |  | Super CRM | Ag | Cu | Au | primary | rhyodacite | high sulphidation epithermal
OREAS601 | 49.2 | 63000 | 307 |  | 2.07 | 20.9 | 13100 | 7.86 | 63 | 5.14 | 42 | 6.72 | 1010 | 2.69 | 0.92 | 1.23 | 24800 | 20.4 | 4.5 |  | 4.52 |  | 0.4 | 1.73 | 21000 | 30.9 | 20.5 | 0.095 | 3890 | 480 | 3.87 | 14500 | 12.6 | 27 | 24.3 | 470 | 329 | 7.55 | 10700 | 30.4 | 4.85 | 12 | 4.16 | 230 | 1.04 | 0.56 | 11.7 | 1800 | 1.21 |  | 4 | 5.8 | 11.2 | 0.68 | 1330 | 155 |  | Super CRM | Ag | Cu | Au | primary | rhyodacite | high sulphidation epithermal
OREAS601b | 50.1 | 66300 | 284 |  | 2.24 | 18 | 8870 | 2.05 | 70 | 2.97 | 23.7 | 4.88 | 1010 | 2.54 | 0.8 | 0.97 | 22900 | 23.4 | 4.14 | 0.15 | 5.09 |  | 0.38 | 0.47 | 24100 | 33.5 | 22.6 | 0.073 | 996 | 222 | 5.22 | 19000 | 14.4 | 28.5 | 6.54 | 292 | 318 | 8.55 | 15000 | 22.9 | 3.77 | 10.6 | 3.36 | 241 | 1.11 | 0.52 | 11.9 | 1350 | 1.44 | 0.1 | 4.64 | 6.13 | 11.1 | 0.54 | 318 | 186 |  | Super CRM | Ag | Cu | Au | primary | rhyodacite | high sulphidation epithermal
OREAS601c | 50.3 | 70600 | 390 |  | 2.46 | 21.1 | 9530 | 2.77 | 75 | 4.99 | 17.5 | 5.17 | 1160 | 2.66 | 0.78 | 1.08 | 24100 | 23.5 | 4.65 | 0.18 | 4.93 |  | 0.38 | 0.56 | 27200 | 37.1 | 26.7 | 0.077 | 1690 | 230 | 3.66 | 19400 | 14.7 | 29.8 | 6.83 | 390 | 328 | 8.41 | 15800 | 37.2 | 4.01 | 8.75 | 4.23 | 230 | 1.11 | 0.55 | 12.4 | 1350 | 1.75 | 0.094 | 4.4 | 4.67 | 11.5 | 0.54 | 425 | 178 | Available | Super CRM | Au | Ag | Cu | primary | rhyodacite | high sulphidation epithermal
OREAS602 | 120 | 43700 | 649 |  | 0.8 | 57 | 6170 | 24.7 | 32.1 | 9.9 | 32.2 | 2.73 | 5150 | 1.31 | 0.64 | 1.5 | 22400 | 20.6 | 2.13 | 5 | 2.53 |  | 0.23 | 5.23 | 6820 | 16.3 | 20.1 | 0.1 | 2010 | 225 | 4.41 | 4570 | 6.93 | 13.5 | 60 | 570 | 1022 | 3.76 | 21200 | 79 | 4.18 | 31.6 | 5.8 | 464 | 1 | 0.26 | 6.86 | 2100 | 1.71 | 0.099 | 2.54 | 12.1 | 6.18 | 0.66 | 4190 | 79 |  | Super CRM | Ag | Cu | Au | primary | rhyodacite | high sulphidation epithermal
OREAS602b | 119 | 53800 | 874 |  | 1.69 | 58 | 6550 | 4.89 | 51 | 5.08 | 33.5 | 3.64 | 4960 | 2.06 | 0.68 | 0.8 | 25200 | 24.3 | 3.12 | 0.16 | 4.21 |  | 0.29 | 1.5 | 17800 | 23.5 | 20.3 | 0.062 | 759 | 188 | 7.45 | 14000 | 12 | 21.8 | 14.2 | 279 | 493 | 6.52 | 21300 | 105 | 3.56 | 24.1 | 8.96 | 260 | 0.93 | 0.43 | 9.11 | 1490 | 2.17 |  | 3.8 | 13.8 | 8.69 | 0.51 | 764 | 149 |  | Super CRM | Ag | Cu | Au | primary | rhyodacite | high sulphidation epithermal
OREAS603 | 298 | 39800 | 1801 |  | 0.71 | 149 | 3180 | 54 | 25.7 | 15.3 | 30.2 | 1.66 | 10000 | 1.21 | 0.59 | 1 | 29200 | 22.2 | 1.77 |  | 2.53 |  | 0.21 | 11.2 | 6230 | 11.9 | 18.9 | 0.099 | 828 | 133 | 6.05 | 4280 | 7.09 | 11.4 | 112 | 534 | 1908 | 3.23 | 37100 | 205 | 4.04 | 60 | 12.9 | 459 | 1 | 0.23 | 5.9 | 1910 | 4.18 |  | 2.71 | 14 | 5.64 | 0.61 | 9200 | 78 |  | Super CRM | Ag | Cu | Au | primary | rhyodacite | high sulphidation epithermal
OREAS603b | 301 | 64800 | 2433 |  | 1.57 | 154 | 6180 | 12.3 | 47.9 | 9.38 | 26.2 | 3.41 | 9730 | 1.95 | 0.71 | 0.8 | 36700 | 27.2 | 3.09 | 0.21 | 4.17 |  | 0.29 | 3.61 | 19600 | 22.1 | 22.4 | 0.067 | 730 | 162 | 10 | 13800 | 11.1 | 22.3 | 11.9 | 386 | 862 | 6.06 | 45400 | 307 | 4.1 | 41.1 | 14.4 | 323 | 0.88 | 0.41 | 8.87 | 1500 | 5.52 |  | 3.82 | 12.8 | 8.57 | 0.51 | 2010 | 146 |  | Super CRM | Ag | Cu | Au | primary | rhyodacite | high sulphidation epithermal
OREAS603c | 294 | 64600 | 1560 |  | 2.28 | 89 | 9770 | 31.4 | 68 | 14.9 | 19.4 | 4.81 | 12100 | 2.76 | 0.83 | 1.19 | 41800 | 23.3 | 4.64 | 0.16 | 4.87 |  | 0.36 | 4.04 | 23400 | 31.7 | 27.6 | 0.078 | 1620 | 660 | 60 | 18000 | 13.6 | 28.2 | 26.9 | 430 | 10428 | 7.91 | 35900 | 396 | 4.14 | 29.6 | 12.1 | 270 | 1.04 | 0.55 | 11.4 | 1420 | 4.18 | 0.095 | 4.42 | 8.99 | 11.6 | 0.58 | 8030 | 177 | Available | Super CRM | Au | Ag | Cu | primary | rhyodacite | high sulphidation epithermal
OREAS604 | 491 | 58200 | 972 |  | 1.13 | 28.4 | 7350 | 14.9 | 38.1 | 42 | 33.8 | 3.63 | 21600 | 1.6 | 0.62 | 0.74 | 30200 | 26.7 | 2.72 | 5 | 3.15 |  | 0.25 | 3.57 | 13200 | 19.4 | 22.6 | 0.081 | 2080 | 244 | 4.11 | 8360 | 8.82 | 16.5 | 638 | 573 | 994 | 4.55 | 45900 | 167 | 4.81 | 43.9 | 3.83 | 398 | 1 | 0.33 | 7.47 | 1910 | 7.44 | 0.081 | 3.17 | 16.7 | 7.16 | 0.56 | 2550 | 104 |  | Super CRM | Ag | Cu | Au | primary | rhyodacite | high sulphidation epithermal
OREAS604b | 507 | 65500 | 1351 |  | 1.72 | 40.8 | 7040 | 7.05 | 45.3 | 10.4 | 29.7 | 3.89 | 21200 | 2.13 | 0.73 | 0.85 | 42500 | 28.1 | 3.22 | 0.2 | 4.08 |  | 0.31 | 2.25 | 18800 | 19.6 | 28.1 | 0.074 | 1182 | 177 | 9.32 | 14000 | 11.3 | 22.1 | 17.3 | 449 | 792 | 5.78 | 47600 | 214 | 5.09 | 45.6 | 9 | 336 | 0.91 | 0.43 | 8.36 | 1660 | 8.1 |  | 4.11 | 17.5 | 9.09 | 0.51 | 1170 | 149 |  | Super CRM | Ag | Cu | Au | primary | rhyodacite | high sulphidation epithermal
OREAS605 | 972 | 54300 | 1602 |  | 0.67 | 16.3 | 2760 | 12.5 | 21.4 | 90 | 30.4 | 1.57 | 50200 | 1.02 | 0.39 |  | 37600 | 30.3 | 1.6 | 5 | 2.58 |  | 0.15 | 3.78 | 10400 | 20 | 21.7 | 0.054 | 476 | 91 | 4.82 | 5800 | 6.92 | 10.7 | 1522 | 507 | 1297 | 2.97 | 83400 | 294 | 5.03 | 76 | 2.73 | 373 | 1 | 0.2 | 5.12 | 1770 | 15 |  | 2.79 | 27 | 4.26 | 0.37 | 2160 | 84 |  | Super CRM | Ag | Cu | Au | primary | rhyodacite | high sulphidation epithermal
OREAS605b | 1015 | 62600 | 2454 |  | 0.71 | 49.6 | 4230 | 14 | 21.2 | 19.4 | 30.3 | 2.31 | 50300 | 1.34 | 0.64 | 0.46 | 71400 | 32.8 | 1.77 | 0.29 | 2.27 |  | 0.22 | 3.92 | 12000 |  | 28.9 | 0.088 | 1731 | 109 | 17.3 | 5270 | 6.8 | 10.4 | 21.9 | 624 | 1510 | 3.01 | 99600 | 405 | 6.31 | 87 | 6.79 | 402 | 0.55 | 0.22 | 4.79 | 2120 | 15.5 |  | 3.11 | 30.2 | 5.98 | 0.6 | 2400 | 77 |  | Super CRM | Ag | Cu | Au | primary | rhyodacite | high sulphidation epithermal
OREAS606 | 1.02 | 69500 | 106 | 2506 | 2.58 | 5.91 | 5210 | 0.96 | 80 | 4.33 | 30.2 | 4.97 | 268 | 3.02 | 0.81 | 1.55 | 17200 | 20.8 | 5.98 |  | 2.48 |  | 0.39 | 0.15 | 32200 | 39.7 | 41.3 |  | 3628 | 104 | 4.04 | 17700 | 14.1 | 35.7 | 15 | 817 | 107 | 9.62 | 5030 | 19.7 | 3.48 | 2.05 | 4.26 | 204 | 1.11 | 0.68 | 15.2 | 1700 | 1.15 |  | 4.41 | 2.53 | 11.5 | 0.56 | 179 | 66 |  | Super CRM | Au | Ag | Cu | primary | rhyodacite | high sulphidation epithermal
OREAS607 | 5.88 | 68000 | 209 |  | 2.37 | 11.6 | 4940 | 1.63 | 76 | 4.22 | 25.7 | 4.38 | 563 | 2.8 | 0.76 | 1.44 | 17100 | 21.1 | 5.54 |  | 2.33 |  | 0.35 | 0.26 | 30600 | 36.8 | 38.6 |  | 3270 | 96 | 4.03 | 16100 | 13.2 | 34.5 | 13.8 | 775 | 209 | 9.19 | 9740 | 30 | 3.27 | 3.56 | 3.99 | 221 | 1.03 | 0.59 | 14 | 1660 | 1.29 |  | 4.11 | 3.15 | 10.6 | 0.54 | 259 | 63 | Available | Super CRM | Au | Ag | Cu | primary | rhyodacite | high sulphidation epithermal
OREAS607b | 6.11 | 71800 | 180 | 2633 | 2.74 | 12.5 | 10700 | 3.3 | 83 | 2.79 | 17 | 5.9 | 554 | 3.08 | 0.85 | 1.23 | 22200 | 22.3 | 5.22 |  | 5.36 |  | 0.4 | 0.42 | 29100 | 41.1 | 30.5 | 0.079 | 1780 | 260 | 3.43 | 22100 | 16 | 33 | 5.77 | 370 | 1733 | 9.43 | 8920 | 13.6 | 3.96 | 3.57 | 4.01 | 208 | 1.21 | 0.65 | 13.7 | 1240 | 1.09 | 0.1 | 4.74 | 2.6 | 12.7 | 0.55 | 694 | 196 | Available | Super CRM | Au | Ag | Cu | primary | rhyodacite | high sulphidation epithermal
OREAS608 | 14.7 | 66800 | 365 |  | 2.19 | 20.4 | 4580 | 2.48 | 70 | 4.42 | 26.8 | 4 | 1010 | 2.54 | 0.73 | 1.31 | 17700 | 21.4 | 5.04 |  | 2.26 |  | 0.32 | 0.45 | 29000 | 33.9 | 36.3 |  | 3010 | 95 | 4.13 | 14500 | 12.2 | 31.1 | 14.2 | 723 | 316 | 8.33 | 14000 | 53 | 3.29 | 6.02 | 4.22 | 231 | 0.94 | 0.54 | 13 | 1670 | 1.42 |  | 3.85 | 3.99 | 9.95 | 0.53 | 366 | 63 |  | Super CRM | Au | Ag | Cu | primary | rhyodacite | high sulphidation epithermal
OREAS609 | 24.6 | 63900 | 1489 |  | 1.42 | 112 | 2940 | 7.4 | 53 | 5.41 | 28.4 | 2.49 | 4950 | 1.68 | 0.61 | 0.85 | 20900 | 23.2 | 3.19 |  | 2 |  | 0.23 | 1.97 | 22500 | 23.3 | 25.6 |  | 1857 | 82 | 4.43 | 9340 | 9.17 | 21.3 | 12.8 | 570 | 608 | 5.82 | 34300 | 140 | 3.08 | 17.1 | 10.1 | 284 | 0.71 | 0.36 | 9.91 | 1610 | 1.68 |  | 2.87 | 5.62 | 7.29 | 0.53 | 1032 | 59 |  | Super CRM | Au | Ag | Cu | primary | rhyodacite | high sulphidation epithermal
OREAS609b | 24.6 | 67100 | 1500 |  | 2.43 | 110 | 9390 | 8.16 | 71 | 5.43 | 19.9 | 5.28 | 4980 | 2.75 | 0.81 | 1.08 | 28900 | 23 | 4.58 | 0.18 | 5 |  | 0.36 | 2.05 | 25300 | 35.3 | 30.9 | 0.083 | 1470 | 230 | 5.54 | 19100 | 14.6 | 29.9 | 7.35 | 330 | 448 | 8.37 | 22700 | 158 | 3.73 | 15.5 | 11.6 | 219 | 1.07 | 0.57 | 12.2 | 1220 | 1.48 | 0.095 | 4.26 | 4.42 | 11.4 | 0.56 | 1308 | 181 | Available | Super CRM | Au | Ag | Cu | primary | rhyodacite | high sulphidation epithermal
OREAS610 | 49.4 | 59900 | 2835 |  | 1.48 | 224 | 2410 | 12.1 | 46.7 | 7.72 | 39.1 | 2.16 | 9710 | 1.53 | 0.59 | 0.77 | 23700 | 24.4 | 2.86 |  | 2.01 |  | 0.22 | 3.9 | 19800 | 20.4 | 28.4 |  | 1557 | 78 | 4.82 | 8200 | 8.27 | 18.9 | 24.6 | 554 | 662 | 5.09 | 40700 | 299 | 3.06 | 29.1 | 27.1 | 306 | 0.68 | 0.31 | 8.95 | 1670 | 1.84 |  | 2.63 | 7.57 | 6.59 | 0.52 | 1754 | 61 |  | Super CRM | Au | Ag | Cu | primary | rhyodacite | high sulphidation epithermal
OREAS611 | 80 | 57800 | 3400 |  | 1.46 | 265 | 2270 | 13.9 | 46.4 | 8.7 | 51 | 2.06 | 11700 | 1.55 | 0.61 | 0.76 | 25400 | 24.4 | 2.92 |  | 2.26 |  | 0.22 | 4.68 | 18600 | 20.8 | 29.7 |  | 1472 | 79 | 5.46 | 8040 | 8.82 | 19.4 | 27 | 548 | 640 | 5.15 | 41800 | 365 | 3.2 | 34.8 | 32.1 | 317 | 0.71 | 0.31 | 8.66 | 1920 | 2.17 |  | 2.68 | 8.75 | 6.8 | 0.55 | 2023 | 69 |  | Super CRM | Au | Ag | Cu | primary | rhyodacite | high sulphidation epithermal
OREAS620 | 38.5 | 67200 | 50 | 2487 | 2.36 | 1.93 | 16000 | 163 | 64 | 12.1 | 21.9 | 5.01 | 1730 |  |  |  | 29400 | 23.7 |  |  | 5.61 |  |  | 1.15 | 26300 | 29.7 | 20 | 0.11 | 3410 | 440 | 9.47 | 19400 | 13.1 |  | 15.2 | 353 | 7740 |  | 24700 | 76 | 5.2 | 5 | 4.88 | 131 | 1.13 | 0.58 | 11 | 1350 | 1.61 |  | 4.23 | 2.21 | 12.3 | 0.73 | 31500 | 202 | Available | Super CRM | Zn | Cu | Au | primary | rhyodacite | volcanic hosted massive sulphide
OREAS621 | 69.2 | 64000 | 77 |  | 1.69 | 3.93 | 19700 | 284 | 46.6 | 29.3 | 37.1 | 3.28 | 3630 |  |  |  | 37000 | 24.6 |  |  | 4.41 |  |  | 1.83 | 22000 | 21.6 | 14.2 | 0.14 | 5070 | 532 | 13.6 | 13100 | 8.61 |  | 26.2 | 359 | 13600 |  | 44800 | 139 | 6.24 | 5.64 | 5.25 | 91 | 1 | 0.46 | 7.48 | 1490 | 1.96 |  | 2.83 | 2.35 | 11.1 | 0.99 | 52200 | 168 |  | Super CRM | Zn | Cu | Au | primary | rhyodacite | volcanic hosted massive sulphide
OREAS622 | 102 | 57700 | 109 |  | 1.05 | 5.05 | 21400 | 460 | 30.1 | 36 | 33.9 | 1.72 | 4860 |  |  |  | 43100 | 24.5 |  |  | 3.25 |  |  | 4.63 | 17200 | 14.1 | 8.67 | 0.18 | 5620 | 600 | 17.4 | 7290 | 4.62 |  | 27.9 | 330 | 22100 |  | 77100 | 195 | 6.82 | 7.81 | 7.01 | 52 | 0.42 | 0.32 | 4.71 | 1470 | 3.65 |  | 1.57 | 2.48 | 9.76 | 1.11 | 102400 | 124 |  | Super CRM | Zn | Cu | Au | primary | rhyodacite | volcanic hosted massive sulphide
OREAS623 | 20.4 | 50400 | 77 |  | 1.39 | 17.7 | 13800 | 54 | 45.6 | 222 | 24.8 | 2.85 | 17300 |  |  |  | 134200 | 21.7 |  |  | 3.97 |  |  | 2.1 | 14500 | 21.6 | 15.7 | 0.24 | 12000 | 600 | 9.55 | 11200 | 8.58 |  | 16.8 | 430 | 2500 |  | 90600 | 27.6 | 8.32 | 18.7 | 5.94 | 80 | 1 | 0.53 | 6.4 | 1390 | 0.74 |  | 2.63 | 4.28 | 13.3 | 1.47 | 10300 | 150 |  | Super CRM | Zn | Cu | Au | primary | rhyodacite | volcanic hosted massive sulphide
OREAS624 | 45.3 | 42000 | 109 |  | 0.76 | 22.3 | 14900 | 132 | 29 | 269 | 29 | 1.2 | 31000 |  |  |  | 162100 | 21 |  |  | 2.85 |  |  | 4.05 | 9260 | 13.5 | 10.3 | 0.27 | 12600 | 660 | 16.3 | 4750 | 4.34 |  | 17.5 | 550 | 6240 |  | 130900 | 67 | 8.48 | 30.1 | 7.95 | 37.7 | 0.5 | 0.39 | 3.61 | 1180 | 1.01 |  | 1.31 | 4.37 | 11.6 | 1.59 | 24000 | 107 |  | Super CRM | Zn | Cu | Au | primary | rhyodacite | volcanic hosted massive sulphide
OREAS630 | 10.5 | 71900 | 667 |  | 1.59 | 7.6 | 15800 | 13.2 |  |  | 17.2 | 5.8 | 384 |  |  |  | 86400 | 20.9 |  |  | 4.95 |  |  | 0.4 | 31200 | 22.1 | 23.6 |  | 11200 | 22400 | 11.1 | 5570 | 9.05 |  | 11.3 | 460 | 2720 |  | 77300 | 43.9 | 10.1 |  | 3.32 | 151 | 0.65 |  | 12.6 | 2360 | 48.9 |  | 7.26 | 19.9 | 20.6 |  | 5400 | 169 |  | Super CRM | Zn | Pb | Ag | primary | pyritic tailings | volcanic hosted massive sulphide
OREAS630b | 19 | 50800 | 413 |  | 1.28 | 4.14 | 15600 | 27 | 48.5 | 7.42 | 11.5 | 5.03 | 521 | 3.92 | 2.22 | 2.31 | 61200 | 15.9 | 5.36 |  | 3.2 |  | 0.76 | 0.35 | 17900 | 17.1 | 20.2 | 0.32 | 8370 | 33900 | 12.7 | 7210 | 8.1 | 30.1 | 35.1 | 450 | 4110 | 7.27 | 51700 | 47.9 | 6.29 |  | 2.22 | 385 | 0.58 | 0.71 | 7.49 | 2000 | 25.1 | 0.32 | 5.87 | 19.7 | 18.4 | 2.13 | 11100 | 113 | Available | Super CRM | Zn | Pb | Au | primary | pyritic tailings | volcanic hosted massive sulphide
OREAS680 | 9.88 | 71300 | 110 |  | 1.29 | 1.64 | 55800 | 8.15 | 39.2 | 317 | 1458 | 3.87 | 8970 | 3.05 | 1.75 | 1.27 | 116800 | 16 | 3.8 |  | 1.64 |  | 0.62 | 0.13 | 12400 | 18.1 | 12.9 | 0.24 | 35800 | 1220 | 1.94 | 14500 | 5.82 | 20.2 | 21200 | 1260 | 2505 | 4.98 | 49800 | 19.9 | 21.9 | 4.74 | 2.22 | 429 | 0.41 | 0.53 | 6.56 | 5130 | 0.48 | 0.25 | 1.53 | 1.67 | 15.3 | 1.57 | 2308 | 54 | Available | Super CRM | Au | Pd | Pt | primary | gabbronorite | magmatic Ni-Cu-PGE
OREAS681 | 0.118 | 79100 |  | 442 | 1.41 | 0.098 | 59800 |  | 40.6 | 51 | 1642 | 4.02 | 264 | 3.4 | 1.97 | 1.37 | 74700 | 17.6 | 4.06 |  | 1.7 |  | 0.69 | 0.042 | 13500 | 18.8 | 13 | 0.27 | 51900 | 1310 | 1.38 | 16100 | 6.17 | 21.9 | 503 | 1410 | 10.2 | 5.32 | 1090 | 0.24 | 27.7 |  | 1.89 | 478 | 0.42 | 0.58 | 6.55 | 5880 |  | 0.28 | 1.44 | 1.09 | 17.5 | 1.77 | 88 | 58 | Available | Super CRM | Au | Pd | Pt | primary | gabbronorite | magmatic PGE
OREAS682 | 0.117 | 88400 |  | 389 | 1.24 | 0.099 | 64000 |  | 35.9 | 50 | 2807 | 3.46 | 258 | 2.95 | 1.67 | 1.21 | 67800 | 17.9 | 3.51 |  | 1.55 |  | 0.59 | 0.038 | 11800 | 16.6 | 11.5 | 0.23 | 48600 | 1160 | 1.45 | 16000 | 5.43 | 18.9 | 560 | 1220 | 9.19 | 4.63 | 1140 | 0.2 | 23.7 |  | 1.63 | 469 | 0.38 | 0.52 | 5.72 | 5030 | 0.15 | 0.24 | 1.28 | 1.08 | 14.9 | 1.52 | 84 | 52 | Available | Super CRM | Au | Pd | Pt | primary | gabbronorite | magmatic PGE
OREAS683 | 0.172 | 71500 |  | 188 | 0.56 | 0.16 | 52300 | 0.072 | 17.1 | 85 | 7710 | 1.32 | 404 | 1.54 | 0.93 | 0.58 | 73200 | 13.8 | 1.64 |  | 0.75 |  | 0.32 | 0.028 | 5070 | 8.17 | 6.51 | 0.13 | 86300 | 1200 | 1 | 10300 | 2.61 | 8.75 | 1181 | 500 | 10.2 | 2.17 | 2050 |  | 19.7 |  | 0.85 | 276 |  | 0.25 | 2.42 | 2630 |  | 0.13 | 0.58 | 1.23 | 8.02 | 0.88 | 92 | 26.3 | Available | Super CRM | Au | Pd | Pt | primary | pyroxenite | magmatic PGE
OREAS684 | 0.352 | 59600 |  | 71 |  | 0.36 | 44400 | 0.12 | 6.62 | 112 | 10400 | 0.26 | 978 | 0.78 | 0.55 | 0.24 | 78700 | 11.4 | 0.7 |  | 0.37 |  | 0.18 | 0.03 | 1520 | 3.33 | 3.95 | 0.087 | 107800 | 1270 | 1.19 | 6750 | 1.19 | 3.14 | 2168 | 120 | 11.1 | 0.81 | 4590 |  | 19.1 |  | 0.66 | 161 |  | 0.12 | 0.77 | 1380 | 0.065 | 0.081 | 0.22 | 0.56 | 4.39 | 0.56 | 99 | 12.4 | Available | Super CRM | Au | Pd | Pt | primary | pyroxenite | magmatic PGE
OREAS700 |  | 55700 | 4.35 | 158 | 2.32 |  | 55500 |  |  | 16.8 | 47.2 | 109 | 2020 |  |  |  | 155700 | 129 |  |  | 1.42 |  |  | 2.1 | 15700 | 32.5 | 223 | 0.18 | 9950 | 3140 | 81 | 12100 |  |  | 24.1 | 3470 | 6.83 |  | 2950 | 0.7 | 9.55 |  | 133 | 124 |  |  | 7.75 | 1790 | 2.54 |  | 4.73 | 9890 | 13.5 | 1.26 | 216 | 47.3 | Available | Super CRM | W | Au | Cu | primary | magnetite skarn | skarn
OREAS701 | 1.12 | 63200 | 5.58 | 79 | 0.74 | 6.67 | 36200 | 0.5 | 18.4 | 20.6 | 28.9 | 219 | 4910 |  |  |  | 230200 | 246 |  |  | 1.27 |  |  | 0.95 | 25700 | 9.8 | 128 | 0.11 | 7170 | 3240 | 254 | 6910 | 15 |  | 14.9 | 5120 | 7.72 |  | 6880 | 0.37 | 6.21 | 5 | 110 | 117 | 0.5 | 0.3 | 5.74 | 1540 | 5.51 |  | 8.34 |  | 8.1 | 0.74 | 336 | 46.4 | Available | Super CRM | W | Au | Cu | primary | magnetite skarn | skarn
OREAS722 | [56 empty] | Available |  | C-(Graphite) |  |  | primary | granodiorite | crystalline vein
OREAS723 | [56 empty] | Available |  | C-(Graphite) |  |  | primary | granodiorite | crystalline vein
OREAS724 | [56 empty] | Available |  | C-(Graphite) |  |  | primary | granodiorite | crystalline vein
OREAS725 | [56 empty] | Available |  | C-(Graphite) |  |  | primary | granodiorite | crystalline vein
OREAS750 |  | 54200 | 13.3 | 432 | 37.6 | 1 | 8280 | 0.58 | 33.2 | 3.99 | 27.6 | 22.6 | 20.4 | 1.66 | 0.65 | 0.6 | 16700 | 13 | 2.57 | 0.1 | 1.34 |  | 0.3 | 0.026 | 16900 | 15.7 | 2320 | 0.078 | 3150 | 380 | 2.17 | 15300 | 21.3 | 14.1 | 11.4 | 700 | 13.8 | 4.01 | 730 | 0.42 | 3.72 |  | 25.2 | 74 | 9.78 | 0.35 | 6.71 | 1580 | 1.45 | 0.099 | 4.24 | 5.46 | 7.26 | 0.57 | 65 | 31.3 | Available | Super CRM | Li2O | Li | Sn | primary | pegmatite | pegmatitic
OREAS751 |  | 80100 | 10.3 | 414 | 97 | 1.77 | 7420 | 1.14 | 28.9 | 3.81 | 31.3 | 49.4 | 31.9 | 1.75 | 0.6 | 0.61 | 16200 | 18.8 | 2.43 |  | 2.01 |  | 0.27 |  | 24100 | 14.3 | 4630 | 0.07 | 2870 | 650 | 3.27 | 24700 | 39.3 | 14.4 | 13.1 | 1240 | 19.2 | 3.66 | 600 | 0.61 | 3.41 |  | 54 | 79 | 27.3 | 0.34 | 6.07 | 1440 | 2.82 | 0.088 | 6.81 | 6.98 | 6.82 | 0.5 | 93 | 35.5 | Available | Super CRM | Li2O | Li | Sn | primary | pegmatite | pegmatitic
OREAS752 |  | 79400 | 13.7 | 58 | 154 | 2.47 | 1990 | 1.57 | 3 | 1.22 |  | 70 | 36.4 | 0.34 | 0.13 |  | 8350 | 17.8 |  |  | 2.05 |  | 0.05 |  | 20800 | 1.5 | 6950 |  | 440 | 790 | 3.12 | 27000 | 53 | 1.42 | 10.4 | 1400 | 16.2 | 0.38 | 420 | 0.71 | 0.5 |  | 79 | 36.3 | 41.5 | 0.063 | 0.95 | 160 | 3.86 |  | 7.9 | 5.26 | 1.52 |  | 98 | 24.5 | Available | Super CRM | Li2O | Li | Sn | primary | pegmatite | pegmatitic
OREAS753 |  | 82200 | 5.33 | 18.2 | 118 | 2.2 | 1130 | 1.54 |  | 0.96 | 20.8 | 64 | 18.4 | 0.15 | 0.048 |  | 8390 | 16.1 |  |  | 1.06 |  | 0.017 |  | 19300 | 0.36 | 9850 |  | 110 | 740 | 3.32 | 21600 | 36.3 | 0.28 | 10.8 | 1110 | 10.9 |  | 140 | 0.27 | 0.1 |  | 84 | 25.5 | 20 |  | 0.26 | 40 | 3.67 |  | 5.83 | 5.62 | 0.65 |  | 87 | 11.4 | Available | Super CRM | Li2O | Li | Sn | primary | pegmatite | pegmatitic
OREAS901 | 0.439 | 68100 | 71 | 229 | 6.17 | 4.75 | 920 |  | 95 | 73 | 57 | 5.12 | 1410 |  |  |  | 40300 | 18.7 |  |  | 5.27 |  |  | 0.26 | 36700 | 47 | 17.9 | 0.53 | 6000 | 290 | 3.36 | 420 |  |  | 39.9 | 620 | 17.4 |  | 360 | 2.61 | 14 |  | 3.33 | 31 | 0.76 | 1.18 | 16.1 |  | 0.78 |  | 10.3 |  | 37.4 | 3.58 | 24 | 176 |  | Super CRM | Cu | Au | Cu-Sol(H2SO4) | oxide | argillaceous sandstone | sediment hosted
OREAS902 | 0.343 | 47400 | 574 | 170 | 2.23 | 8.49 | 40500 |  | 75 | 926 | 51 | 2.88 | 3010 |  |  |  | 31900 | 11.7 |  | 0.18 | 4.43 |  |  | 0.25 | 32100 | 36.7 | 9.77 | 0.3 | 24800 | 460 | 12.2 | 440 |  |  | 164 | 690 | 13.3 |  | 17600 | 1.65 | 6.9 | 2.41 | 2.05 | 28.4 |  | 0.58 | 11.3 |  | 0.7 |  | 6.47 | 3.83 | 18.1 | 1.94 |  | 150 | Available | Super CRM | Cu | Au | Cu-Sol(H2SO4) | oxide | argillaceous sandstone | sediment hosted
OREAS903 | 0.432 | 58900 | 49.7 | 197 | 4.42 | 8.94 | 6250 | 0.2 | 82 | 131 | 73 | 3.57 | 6520 |  |  |  | 41600 | 15 |  |  | 4.56 |  |  | 0.16 | 33100 | 40.2 | 18.3 | 0.36 | 7140 | 690 | 4.32 | 300 |  |  | 54 | 1070 | 11.3 |  | 5000 | 1.57 | 10.2 | 6.06 | 2.63 | 77 | 0.54 | 0.83 | 13.6 | 1920 | 0.62 |  | 7.58 |  | 22.5 | 2.36 | 24.3 | 152 | Available | Super CRM | Cu | Au | Cu-Sol(H2SO4) | oxide | argillaceous sandstone | sediment hosted
OREAS904 | 0.551 | 63000 | 98 | 194 | 7.86 | 4.05 | 460 |  | 86 | 83 | 54 | 3.79 | 6120 |  |  |  | 66800 | 16.7 |  | 0.18 | 4.99 |  |  | 0.22 | 33100 | 43.2 | 16.7 | 0.47 | 5560 | 410 | 2.12 | 340 |  |  | 40.1 | 980 | 10.6 |  | 630 | 1.48 | 11.2 | 3.3 | 2.83 | 27.2 | 0.54 | 1 | 14.3 |  | 0.52 |  | 8.43 | 2.12 | 31.5 | 3.14 | 26.3 | 171 |  | Super CRM | Cu | Au | Cu-Sol(H2SO4) | oxide | argillaceous sandstone | sediment hosted
OREAS905 | 0.518 | 74200 | 34.7 | 2699 | 3.04 | 5.72 | 5900 | 0.36 | 92 | 14.8 | 19.2 | 6.78 | 1533 | 3.72 | 1.12 | 1.42 | 40800 | 25.1 | 5.9 |  | 6.84 |  | 0.5 | 0.64 | 28800 | 46 | 20 | 0.1 | 2760 | 380 | 3.27 | 24000 | 18.1 | 39.1 | 9.54 | 280 | 30.4 | 10.5 | 660 | 1.95 | 4.9 | 2.84 | 3.96 | 157 | 1.34 | 0.77 | 14.6 | 1220 | 0.72 | 0.11 | 4.97 | 2.78 | 15.7 | 0.68 | 138 | 252 |  | Super CRM | Cu | Cu-Sol(H2SO4) | Au | oxide | weathered rhyodacite | oxidised VMS
OREAS906 | 0.754 | 73600 | 22.8 | 2714 | 2.94 | 11.1 | 5660 | 0.42 | 93 | 24.2 | 8.96 | 6.8 | 3100 | 3.7 | 1.13 | 1.54 | 55000 | 28.4 | 6.2 |  | 6.99 |  | 0.5 | 1.23 | 28400 | 46.7 | 19.3 | 0.1 | 2770 | 370 | 4.05 | 24200 | 17.8 | 39.7 | 4.89 | 270 | 36.1 | 10.7 | 380 | 2.36 | 4.6 | 4.99 | 4.33 | 156 | 1.35 | 0.77 | 14.8 | 1130 | 0.71 | 0.11 | 5.06 | 2.7 | 15.8 | 0.7 | 163 | 261 | Available | Super CRM | Cu | Cu-Sol(H2SO4) | Au | oxide | weathered rhyodacite | oxidised VMS
OREAS907 | 1.35 | 69500 | 39.7 | 2425 | 2.71 | 22.4 | 5020 | 0.55 | 87 | 45.8 | 9.42 | 6.08 | 6380 | 3.55 | 1.18 | 1.57 | 86200 | 34.5 | 5.53 |  | 6.49 |  | 0.5 | 2.49 | 25800 | 43.8 | 17.7 | 0.12 | 4240 | 360 | 5.88 | 22000 | 15.9 | 37.3 | 5.27 | 270 | 46.2 | 9.8 | 690 | 3.35 | 4.92 | 9.76 | 5.03 | 142 | 1.22 | 0.73 | 13.4 | 1130 | 0.67 | 0.13 | 4.5 | 3.31 | 15.2 | 0.84 | 207 | 239 |  | Super CRM | Cu | Cu-Sol(H2SO4) | Au | oxide | weathered rhyodacite | oxidised VMS
OREAS908 | 2.4 | 60500 | 65 | 1868 | 2.2 | 43.3 | 4180 | 0.79 | 75 | 87 | 10.8 | 4.86 | 12600 | 3.15 | 1.27 | 1.76 | 146400 | 44.3 | 4.97 |  | 5.63 |  | 0.49 | 4.9 | 20100 | 37.7 | 14.4 | 0.18 | 6950 | 330 | 9.53 | 16900 | 13 | 32.5 | 6.42 | 260 | 65 | 8.56 | 1280 | 5.2 | 5.55 | 19 | 6.22 | 113 | 0.96 | 0.65 | 11 | 1110 | 0.57 | 0.16 | 3.73 | 4.51 | 14.4 | 1.13 | 285 | 210 | Available | Super CRM | Cu | Cu-Sol(H2SO4) | Au | oxide | weathered rhyodacite | oxidised VMS
OREAS920 | 0.2 | 76900 | 5.13 | 546 | 2.88 | 0.69 | 4970 | 0.08 | 94 | 15.6 | 79 | 8.63 | 112 | 6.44 | 3.69 | 1.5 | 41400 | 20.8 | 6.97 | 2 | 4.6 |  | 1.26 | 0.084 | 28900 | 46.1 | 29.1 | 0.5 | 13800 | 600 | 0.46 | 6330 | 17.4 | 40.4 | 41.8 | 720 | 23.5 | 10.9 | 310 | 1.49 | 14.3 | 2 | 5.04 | 82 | 1.25 | 1.06 | 19.3 | 4880 | 0.92 | 0.54 | 3.74 | 3.11 | 33.2 | 3.33 | 116 | 151 |  | Super CRM | Cu | Ag | Zn | primary | siltstone | structurally-controlled sediment-hosted
OREAS921 | 0.152 | 76200 | 5.15 | 537 | 2.83 | 1.2 | 4960 | 0.2 | 91 | 16.5 | 79 | 8.53 | 274 | 6.25 | 3.61 | 1.48 | 43000 | 21.3 | 6.83 | 2 | 4.45 |  | 1.23 | 0.11 | 28400 | 45.9 | 28.9 | 0.49 | 14200 | 640 | 0.5 | 6070 | 17.1 | 39.8 | 41.1 | 700 | 28 | 10.7 | 670 | 1.44 | 14.2 | 2 | 5.82 | 78 | 1.32 | 1.05 | 18.7 | 4670 | 0.91 | 0.53 | 3.69 | 3.05 | 32.7 | 3.22 | 132 | 147 | Available | Super CRM | Cu | Ag | Zn | primary | siltstone | structurally-controlled sediment-hosted
OREAS922 | 0.888 | 73300 | 6.91 | 468 | 2.4 | 10.1 | 4750 | 0.29 | 86 | 20.4 | 75 | 7.27 | 2122 | 5.39 | 3.11 | 1.39 | 55300 | 20.4 | 6.18 | 2 | 3.78 |  | 1.04 | 0.31 | 25400 | 43.4 | 30.8 | 0.41 | 15800 | 830 | 0.74 | 4410 | 14.9 | 36.7 | 37.9 | 660 | 59 | 10 | 3860 | 1.35 | 13.1 | 3.76 | 9.95 | 58 | 1.24 | 0.93 | 17.2 | 4270 | 0.85 | 0.44 | 3.31 | 3.81 | 28.9 | 2.8 | 267 | 127 | Available | Super CRM | Cu | Ag | Zn | primary | siltstone | structurally-controlled sediment-hosted
OREAS923 | 1.6 | 72900 | 7.61 | 434 | 2.42 | 21.4 | 4730 | 0.42 | 83 | 23.1 | 71 | 6.7 | 4230 | 5.05 | 2.86 | 1.37 | 64300 | 20.3 | 5.73 | 2 | 3.42 | 1 | 0.96 | 0.52 | 25100 | 42.2 | 31.4 | 0.39 | 16900 | 950 | 0.93 | 3240 | 14.1 | 35.4 | 35.8 | 630 | 83 | 9.58 | 6910 | 1.29 | 13.1 | 6.54 | 13.3 | 43 | 1.11 | 0.85 | 16.5 | 4050 | 0.86 | 0.41 | 3.06 | 4.85 | 26.4 | 2.57 | 345 | 116 | Available | Super CRM | Cu | Ag | Zn | primary | siltstone | structurally-controlled sediment-hosted
OREAS924 | 1.99 | 74900 | 8.49 | 442 | 2.42 | 27.3 | 4690 | 0.48 | 85 | 23.4 | 74 | 6.73 | 5120 | 5.1 | 2.89 | 1.36 | 64600 | 21.2 | 5.78 | 2 | 3.33 |  | 0.98 | 0.59 | 26100 | 42.5 | 31.7 | 0.39 | 17200 | 950 | 0.94 | 3230 | 14 | 36 | 36 | 640 | 92 | 9.62 | 8040 | 1.33 | 13.2 | 7.86 | 13.6 | 40.4 | 1.11 | 0.86 | 16.6 | 4020 | 0.9 | 0.4 | 3.06 | 5.41 | 26.4 | 2.58 | 380 | 109 | Available | Super CRM | Cu | Ag | Zn | primary | siltstone | structurally-controlled sediment-hosted
OREAS925 | 2.36 | 73200 | 9.6 | 425 | 2.32 | 31.3 | 4580 | 0.54 | 82 | 24.6 | 70 | 6.5 | 6150 | 4.82 | 2.7 | 1.28 | 68600 | 20.3 | 5.58 | 2 | 3.15 |  | 0.93 | 0.67 | 24700 | 41.3 | 32.3 | 0.38 | 17900 | 990 | 0.99 | 2860 | 13.3 | 34.8 | 34.8 | 620 | 110 | 9.36 | 9620 | 1.36 | 13.1 | 9.07 | 14.9 | 36.2 | 1.06 | 0.81 | 16 | 3910 | 0.87 | 0.39 | 2.94 | 5.82 | 24.6 | 2.43 | 446 | 106 | Available | Super CRM | Cu | Ag | Zn | primary | siltstone | structurally-controlled sediment-hosted
OREAS926 | 2.92 | 73000 | 8.64 | 427 | 2.23 | 41 | 4770 | 0.51 | 84 | 26.1 | 70 | 6.55 | 8130 | 4.94 | 2.78 | 1.36 | 71300 | 20 | 5.71 | 2 | 3.12 |  | 0.92 | 0.84 | 24900 | 41.8 | 31.1 | 0.38 | 17300 | 990 | 1.04 | 2780 | 13.5 | 35.3 | 34.9 | 620 | 98 | 9.61 | 11600 | 1.32 | 13.1 | 10.7 | 16.9 | 36.2 | 1.03 | 0.84 | 16.1 | 3910 | 0.86 | 0.39 | 2.93 | 6.6 | 25 | 2.46 | 398 | 107 | Available | Super CRM | Cu | Ag | Zn | primary | siltstone | structurally-controlled sediment-hosted
OREAS927 | 4.08 | 64100 | 16.3 | 308 | 1.8 | 57 | 3900 | 1.01 | 72 | 28.7 | 62 | 5.19 | 10800 | 4.08 | 2.28 | 1.07 | 83500 | 18.1 | 4.89 | 2 | 2.87 |  | 0.76 | 1.07 | 17900 | 36.6 | 34.5 | 0.31 | 21100 | 1150 | 1.21 | 1910 | 11.1 | 30.8 | 29.7 | 560 | 209 | 8.25 | 17500 | 1.65 | 11.3 | 15.7 | 20.7 | 28.3 | 0.86 | 0.71 | 13.9 | 3280 | 0.67 | 0.32 | 2.6 | 7.74 | 20 | 1.98 | 716 | 97 | Available | Super CRM | Cu | Ag | Zn | primary | siltstone | structurally-controlled sediment-hosted
OREAS928 | 5.39 | 62800 | 9.7 | 299 | 1.97 | 79 | 4440 |  |  | 31.3 | 59 |  | 15300 |  |  |  | 87900 | [7 empty] | 19100 | 35.2 | 28.3 |  | 16800 | 1080 | 1.5 | 1880 | 11.4 |  | 29.6 | 550 | 122 |  | 19100 | 1.39 |  | 18.8 | 26.2 | 32.6 |  |  | 13.1 | 2990 | 0.72 |  |  | 10.6 | 20.4 |  | 436 |  | Available | Super CRM | Cu | Ag | Zn | primary | siltstone | structurally-controlled sediment-hosted
OREAS929 | 7.18 | 62200 | 9.95 | 291 | 2 | 111 | 4360 |  |  | 33.6 | 62 |  | 20000 |  |  |  | 90000 | [7 empty] | 20800 |  | 27.1 |  | 16500 | 1000 | 1.2 | 2100 | 11.5 |  | 30.7 | 550 | 130 |  | 23900 | 1.48 |  | 24.1 | 29.1 | 33.3 |  |  | 13.1 | 3180 |  |  |  | 13.1 | 20 |  | 477 | 88 | Available | Super CRM | Cu | Ag | Zn | primary | siltstone | structurally-controlled sediment-hosted
OREAS930 | 9 | 63500 | 11.1 | 284 | 2.03 | 136 | 4330 | 0.75 |  | 37.4 | 63 |  | 25200 |  |  |  | 94700 | [7 empty] | 22300 | 35.4 | 27.1 |  | 15600 | 950 | 1.5 | 2220 | 11.6 |  | 31.1 | 560 | 141 |  | 28800 | 1.51 |  | 30.1 | 31.1 | 34.8 |  |  | 13.5 | 3100 | 0.8 |  |  | 14.5 | 20.5 |  | 492 | 89 | Available | Super CRM | Cu | Ag | Zn | primary | siltstone | structurally-controlled sediment-hosted
OREAS931 | 14 | 59600 | 11.6 |  | 1.99 | 204 | 4530 |  |  | 46.9 | 58 |  | 38200 |  |  |  | 113200 | [8 empty] | 34 | 24 |  | 15000 | 950 |  | 2010 | 11 |  | 28.8 | 510 | 147 |  | 41200 | 1.7 | 20 | 43.5 | 42.1 | 34.5 |  |  | 12.3 | 2940 |  |  | 3 | 19.8 | 19.6 |  | 480 |  | Available | Super CRM | Cu | Ag | Zn | primary | siltstone | structurally-controlled sediment-hosted
OREAS932 | 22.4 | 53200 | 13.1 |  | 1.82 | 324 | 4290 | 1.2 |  | 60 | 53 |  | 61300 |  |  |  | 142400 | [7 empty] | 17700 | 30.7 | 20.5 |  | 12900 | 880 | 2 | 1790 | 9.5 |  | 27.4 | 450 | 184 |  | 61300 | 1.98 | 20 | 67 | 58 | 33.7 |  |  | 11 | 2610 |  |  |  | 26.9 | 17.5 |  | 591 | 73 | Available | Super CRM | Cu | Ag | Zn | primary | siltstone | structurally-controlled sediment-hosted
OREAS933 | 31 | 47900 | 9.61 |  | 2 | 451 | 3610 |  |  | 60 | 45.6 |  | 83700 |  |  |  | 177200 | [7 empty] | 14900 | 27.5 | 18.2 |  | 11300 | 830 | 2 | 1510 | 8.1 |  | 28.1 | 420 | 189 |  | 84300 | 2.23 |  | 68 | 73 | 28.2 |  |  |  | 2230 |  |  |  | 26.4 | 15.1 |  | 602 | 63 | Available | Super CRM | Cu | Ag | Zn | primary | siltstone | structurally-controlled sediment-hosted
OREAS934 | 36.5 | 45800 | 11.5 |  | 2 | 527 | 3730 |  |  | 71 | 43.4 |  | 95900 |  |  |  | 186400 | [7 empty] | 15100 | 26.6 | 17.3 |  | 10800 | 800 | 2 | 1600 | 7.82 |  | 28.2 | 1000 | 240 |  | 95500 | 2.51 |  | 85 | 83 | 29.8 |  |  | 9.59 | 2160 |  |  |  | 34.8 | 14.1 |  | 724 | 58 | Available | Super CRM | Cu | Ag | Zn | primary | siltstone | structurally-controlled sediment-hosted
OREAS935 | 43.9 | 35500 | 8.72 |  | 2 | 709 | 3200 | 2 |  | 77 | 37.6 |  | 125500 |  |  |  | 228900 | [8 empty] | 23 | 12.9 |  | 8020 | 700 | 2 |  | 6.53 |  | 29.7 | 500 | 225 |  | 118300 | 2.7 |  | 88 | 108 | 24.2 |  |  | 7.9 | 1820 |  |  |  | 36 | 12.3 |  | 692 | 47.4 | Available | Super CRM | Cu | Ag | Zn | primary | siltstone | structurally-controlled sediment-hosted
OREAS990 | 1745 | 9150 | 4161 |  |  |  |  | 335 |  |  | 9.41 |  | 169900 |  |  |  | 200700 | [7 empty] | 3950 |  |  |  | 1640 | 3720 | 116 |  |  |  | 93 |  | 86200 |  | 282900 | 4650 | [14 empty] | 134300 | 38.7 |  |  | Cu | Au | Ag | primary | concentrate | volcanic hosted massive sulphide
OREAS990b |  | 5580 | 7663 |  | 0.22 | 50 | 1650 | 570 |  | 2.67 |  | 1.19 | 167100 | 0.73 | 0.39 | 0.56 | 144500 | 4.75 | 0.9 |  | 0.62 |  |  | 7.68 | 2160 |  | 2.19 |  | 1240 | 2280 | 131 | 310 | 0.89 | 4.49 | 6.11 |  | 84500 | 1.08 |  | 18900 | 0.86 |  | 5.51 |  |  | 0.12 |  | 240 | 7.32 | 0.1 | 3.45 | 5.43 | 3.78 | 0.39 | 199700 | 20.8 | Available | Super CRM | Cu | Ag | Au | primary | concentrate | volcanic hosted massive sulphide
OREAS991 | 48.1 | [55 empty] | Available |  | Cu | Au | Ag | primary | concentrate | porphyry copper-gold
OREAS992 | [56 empty] | Available |  | Cu | S | H2O- | primary | concentrate | komatiite-hosted nickel sulphide
OREAS992b | 340 | 400 | 582 |  | 0.05 | 3.75 | 170 | 25.5 | 0.65 | 749 |  | 0.082 | 447300 |  | 0.1 | 0.1 | 10500 | 0.26 | 0.1 |  | 0.1 |  |  | 0.36 | 200 |  |  |  | 100 | 120 | 7.29 | 100 | 0.093 | 0.29 | 14800 |  | 3740 | 0.1 |  | 818 | 1 | 71 | 0.48 | 4.96 |  | 0.05 |  | 30 | 0.6 | 0.1 | 0.26 | 1.12 | 0.26 | 0.1 | 8620 | 1.33 | Available | Super CRM | Cu | Ag | Au | primary | concentrate | komatiite-hosted nickel sulphide
OREAS993 | 39.7 | 16000 | 143 | 122 | 0.5 | 23.8 | 7020 | 6.41 | 18.2 | 95 | 39.5 |  |  | 1.02 | 0.54 | 0.43 | 257500 | 3.93 | 1.32 |  | 0.71 |  | 0.19 | 1.54 | 6340 | 10.3 |  | 0.083 | 3010 | 80 | 2535 | 3570 | 2.1 | 7.55 | 52 | 140 | 230 | 1.98 | 301800 | 55 | 4.94 | 194 | 1.64 | 149 | 0.099 | 0.17 | 2.44 | 1050 | 0.52 | 0.075 | 0.86 | 2.95 | 5.41 | 0.53 | 885 | 24.9 | Available | Super CRM | Cu | Au | Ag | primary | sulphide | porphyry copper-gold
OREAS994 | 183 | 6960 | 3483 |  | 0.23 | 111 | 5220 | 27.7 | 13.6 | 348 | 30.9 |  | 302200 | 0.92 | 0.47 | 0.3 | 214500 | 4.12 | 1.1 |  | 0.59 |  |  | 7.12 | 1810 | 7.57 | 2.12 |  | 3070 | 220 | 661 | 1110 | 1.1 | 5.63 | 3498 | 250 | 2250 | 1.53 |  | 489 | 1.34 | 83 | 48.7 | 25.5 |  | 0.15 | 2.77 | 400 | 28.1 | 0.1 | 4.22 | 9.75 | 4.48 | 0.47 | 6020 | 20.6 | Available | Super CRM | Cu | Ag | Al | primary | concentrate | sediment hosted
OREAS999 |  | 107700 | 5.36 | 39.6 | 49.8 | 2.11 | 4500 |  |  | 4.95 | 81 | 88 | 25.4 | 0.67 | 0.23 |  | 16200 | 82 |  |  | 1.98 |  | 0.09 |  | 5000 | 1.68 | 26500 |  | 4100 | 1430 | 2.06 | 6930 | 75 | 1.87 | 47.5 | 160 | 5.17 |  | 200 | 1.11 | 1.83 |  | 63 | 16.9 | 49 | 0.15 |  | 340 | 4.26 |  | 2.12 | 6.97 |  | 0.24 | 71 | 20 | Available | Super CRM | Li2O | Li | Sn | primary | concentrate | pegmatitic
OREASC26c |  | 74700 |  | 264 | 1.06 |  | 59600 |  | 34.5 | 46.3 | 193 | 0.68 | 45.9 | 4.33 | 2.12 | 1.67 | 79500 | 19.9 | 5.22 |  | 3.51 |  | 0.81 | 0.061 | 6800 | 17 | 6.86 | 0.23 | 43900 | 1110 | 1.46 | 23500 | 21.1 | 19.4 | 161 | 1440 | 2.88 | 4.45 | 110 |  | 20.7 |  | 1.46 | 419 |  | 0.76 | 2.57 | 10800 | 0.065 | 0.28 | 0.68 | 0.43 | 21.3 | 1.67 | 110 | 141 |  |  | Au | Cu | Fe | primary | basalt | barren
OREASC26d | 0.05 | 75000 | 0.68 | 254 | 1.11 | 0.1 | 59200 | 0.052 | 36.7 | 44.5 | 187 | 0.73 | 46.8 | 4.48 | 2.15 | 1.66 | 78200 | 20.1 | 5.26 |  | 3.61 |  | 0.82 | 0.062 | 7400 | 17.8 | 7.38 | 0.23 | 42700 | 1100 | 1.44 | 23600 | 21.4 | 20 | 154 | 1460 | 2.69 | 4.6 | 90 | 0.13 | 20.5 | 1 | 1.45 | 415 | 1.29 | 0.79 | 2.79 | 10600 | 0.07 | 0.28 | 0.7 | 0.43 | 21.1 | 1.67 | 107 | 139 | Available |  | Au | Cu | Fe | primary | basalt | barren
OREASC27c |  | 75100 |  | 3001 | 3.26 | 0.1 | 13100 | 0.4 | 92 | 2.74 |  | 7.45 | 7.49 | 3.64 | 0.98 | 1.48 | 26100 | 23.1 | 6.33 |  | 5.7 |  |  | 0.062 | 31200 | 45.4 | 37.6 | 0.068 | 1600 | 330 | 3.64 | 25900 | 19.7 | 40.6 | 4.62 | 360 | 27.9 | 11.2 | 90 | 1.22 | 4.21 |  | 3.98 | 186 | 1.46 | 0.82 | 15.3 | 1210 | 0.87 |  | 5.94 | 2.08 | 15 | 0.54 | 118 | 211 |  |  | Au | Cu | Pb | primary | rhyodacite | barren
OREASC27d | 0.152 | 75400 | 4.74 | 2637 | 3.17 | 0.31 | 8460 | 0.42 | 95 | 4.02 |  | 7.13 | 12.2 | 3.91 | 1.22 | 1.48 | 25500 | 22.9 | 6.7 |  | 5.3 |  | 0.55 | 0.08 | 30400 | 46.9 | 37.2 | 0.1 | 3150 | 310 | 2.64 | 24200 | 17.9 | 40.2 | 8.98 | 490 | 26.1 |  | 290 | 1.55 | 5.09 |  | 4.02 | 178 |  | 0.87 | 15.9 | 1570 | 0.93 | 0.13 | 5.62 |  | 16 | 0.73 | 120 | 178 |  |  | Au | Ag | Al | primary | rhyodacite | barren
OREASC27e | 0.149 | 73600 | 5.59 | 2378 | 3.19 | 1.08 | 9100 | 0.84 | 86 | 4.66 | 13.7 | 7.96 | 14.1 | 3.64 | 1.18 | 1.45 | 25800 | 22.1 | 6.32 |  | 4.96 |  | 0.53 | 0.2 | 30600 | 42.5 | 36.9 | 0.11 | 3630 | 310 | 2.44 | 21600 | 17.6 | 38.1 | 10.3 | 520 | 25.8 | 10.1 | 330 | 1.28 | 5.14 | 2 | 4.56 | 173 | 1.33 | 0.8 | 15.5 | 1700 | 1.05 | 0.14 | 5.07 | 1.88 | 15.3 | 0.79 | 118 | 163 |  |  | Au | Cu | Fe | primary | rhyodacite | barren
OREASC27f | 0.167 | 72300 | 5.77 | 2493 | 3.12 | 0.4 | 12300 | 0.46 | 87 | 4.82 | 383 | 7.34 | 29.2 |  |  |  | 22600 | 21 |  |  | 4.16 |  |  | 0.087 | 31700 | 41.7 | 38 |  | 3660 | 260 | 2.75 | 20800 | 16.6 |  | 13.6 | 600 | 27.8 |  | 550 | 1.18 | 4.45 | 5 | 4.21 | 187 | 1.22 | 0.77 | 15.5 | 1600 | 0.95 |  | 4.87 | 2.1 | 13.7 | 0.66 | 115 | 136 | Available |  | Au | Ag | Al | primary | rhyodacite | barren
OREASH1 | [58 empty] | Au | Cu | Ag | oxide | weathered greenstone | lateritic
OREASH3 | 4.95 | [11 empty] | 443 | [45 empty] | Au | Ag | Cu | oxide | quartz-rich saprolite | lateritic
OREASH5 | [58 empty] | Au | Cu | Ag | oxide | weathered greenstone | lateritic
OREASWON14 | [56 empty] | Available |  | P2O5 | Al2O3 | CaO | oxide | phosphatic chert breccia | shallow marine sediment hosted
OREASWON20 | [56 empty] | Available |  | P2O5 | Al2O3 | CaO | oxide | phosphatic chert breccia | shallow marine sediment hosted
OREASWON25 | [56 empty] | Available |  | P2O5 | Al2O3 | CaO | oxide | phosphatic limestone | shallow marine sediment hosted
OREASWON30 | [56 empty] | Available |  | P2O5 | Al2O3 | CaO | oxide | phosphatic limestone | shallow marine sediment hosted

## orig
CRM ID | Ag_ppm | Al_ppm | Al2O3_ppm | As_ppm | Ba_ppm | Be_ppm | Bi_ppm | Ca_ppm | CaO_ppm | Cd_ppm | Ce_ppm | Co_ppm | Cr_ppm | Cs_ppm | Cu_ppm | Dy_ppm | Er_ppm | Eu_ppm | Fe_ppm | Ga_ppm | Gd_ppm | Ge_ppm | Hf_ppm | Hg_ppm | Ho_ppm | In_ppm | K_ppm | La_ppm | Li_ppm | Li2O_ppm | Lu_ppm | Mg_ppm | MgO_ppm | Mn_ppm | Mo_ppm | Na_ppm | Nb_ppm | Nd_ppm | Ni_ppm | P_ppm | Pb_ppm | Pr_ppm | S_ppm | Sb_ppm | Sc_ppm | Se_ppm | Sn_ppm | Sr_ppm | Ta_ppm | Tb_ppm | Th_ppm | Ti_ppm | Tl_ppm | Tm_ppm | U_ppm | W_ppm | Y_ppm | Yb_ppm | Zn_ppm | Zr_ppm | AVAILABLE | SUPERCRM | 1ST EL | 2ND EL | 3RD EL | STATE | MATRIX | MINERALISATION | CRM Type
OREAS002C Batch 2D3 | [62 empty] | Au |  |  | primary | greywacke | shear-hosted orogenic gold
OREAS002Ca | [62 empty] | Au |  |  | primary | greywacke | shear-hosted orogenic gold
OREAS002Pa | [62 empty] | Au |  |  | primary | greywacke | shear-hosted orogenic gold
OREAS002Pd | [62 empty] | Au |  |  | oxide | greywacke | shear-hosted orogenic gold
OREAS004Pb | [62 empty] | Au |  |  | oxide | greywacke | shear-hosted orogenic gold
OREAS005Pb | [62 empty] | Au |  |  | oxide | greywacke | shear-hosted orogenic gold
OREAS006Ca | [62 empty] | Au |  |  | oxide | greywacke | shear-hosted orogenic gold
OREAS006Pa | [62 empty] | Au |  |  | oxide | metagreywacke | shear-hosted orogenic gold
OREAS006Pb | [62 empty] | Au |  |  | oxide | metagreywacke | shear-hosted orogenic gold
OREAS006Pc | [62 empty] | Au |  |  | oxide | greywacke | shear-hosted orogenic gold
OREAS007Ca | [62 empty] | Au |  |  | oxide | greywacke | shear-hosted orogenic gold
OREAS007Pa | [62 empty] | Au |  |  | primary | greywacke | shear-hosted orogenic gold
OREAS007Pb | [62 empty] | Au |  |  | oxide | greywacke | shear-hosted orogenic gold
OREAS010P | [62 empty] | Au |  |  | primary | metasediment/basalt | orogenic lode gold
OREAS010Pb | [62 empty] | Au |  |  | primary | metasediment/basalt | orogenic lode gold
OREAS010c | [62 empty] | Au |  |  | primary | metasediment/basalt | orogenic lode gold
OREAS012a | [62 empty] | Au |  |  | primary | metasediment/basalt | orogenic lode gold
OREAS013P |  | 101600 |  | 1.2 | 247 |  |  | 68700 |  |  |  | 88 | 123 |  | 2504 |  |  |  | 75800 | [7 empty] | 4600 |  |  |  |  | 32800 |  | 1124 |  | 18900 |  |  | 2261 | 746 | 13 |  | 14700 |  | 18.7 |  |  | 338 |  |  |  | 3380 | [6 empty] | 91 | 29 |  |  | Cu | Ni | Pt | primary | gabbronorite | disseminated magmatic
OREAS013b | 0.86 |  |  | 57 | [7 empty] | 75 | 8650 |  | 2327 | [19 empty] | 9 |  |  |  | 2247 |  |  |  | 12000 | [15 empty] | 133 |  | Available |  | Cu | Ni | Pt | primary | gabbronorite | disseminated magmatic
OREAS014P |  | 22600 |  | 5 | 343 |  |  | 9900 |  |  |  | 754 | 45 |  | 9970 |  |  |  | 371000 | [7 empty] | 8700 |  |  |  |  | 2800 |  | 595 |  | 5800 |  |  | 21000 | 550 | 20 |  | 228000 |  | 5.5 |  |  | 87 |  |  |  | 2473 | [6 empty] | 81 | 44 |  |  | Pt | Cu | Ni | primary | sulphide | magmatic sulphide breccia
OREAS015Pa | [62 empty] | Au |  |  | primary | metasediment/basalt | orogenic lode gold
OREAS015Pb | [62 empty] | Au |  |  | primary | metasediment/basalt | orogenic lode gold
OREAS015Pc | [62 empty] | Au |  |  | primary | metasediment/basalt | orogenic lode gold
OREAS015Pz | [62 empty] | Au |  |  | primary | metasediment/basalt | orogenic lode gold
OREAS015d | [62 empty] | Au |  |  | primary | metasediment/basalt | orogenic lode gold
OREAS015f | [62 empty] | Au |  |  | primary | metasediment/basalt | orogenic lode gold
OREAS015g | [62 empty] | Au |  |  | primary | metasediment/basalt | orogenic lode gold
OREAS015h | [62 empty] | Au |  |  | primary | metasediment/basalt | orogenic lode gold
OREAS016a | [62 empty] | Au |  |  | primary | metasediment/basalt | orogenic lode gold
OREAS016b | [62 empty] | Au |  |  | primary | metasediment/basalt | orogenic lode gold
OREAS017Pb | [62 empty] | Au |  |  | primary | metasediment/basalt | orogenic lode gold
OREAS017c | [62 empty] | Au |  |  | primary | metasediment/basalt | orogenic lode gold
OREAS018Pa | [62 empty] | Au |  |  | primary | metasediment/basalt | orogenic lode gold
OREAS018Pb | [62 empty] | Au |  |  | primary | metasediment/basalt | orogenic lode gold
OREAS018c | [62 empty] | Au |  |  | primary | metasediment/basalt | orogenic lode gold
OREAS019a | [62 empty] | Au |  |  | primary | metasediment/basalt | orogenic lode gold
OREAS020a | 0.061 | 77200 |  | 17 | 1070 | 3.65 | 0.14 | 25200 |  | 0.086 | 77 | 13.4 | 65 | 15.2 | 45.4 | 5.15 | 2.94 | 1.42 | 36000 | 19.6 | 5.56 | 0.17 | 2.89 |  | 1 | 0.05 | 32700 | 36.5 | 38.5 |  | 0.4 | 13600 |  | 520 | 3.25 | 19800 | 20.4 | 33 | 39 | 1010 | 21.9 | 9.14 | 640 | 0.57 | 12.3 |  | 4.03 | 296 | 1.56 | 0.86 | 21.9 | 4890 | 1.13 | 0.43 | 6.37 | 3.38 | 26.8 | 2.66 | 69 | 89 | Available | Super CRM | Au | Al2O3 | BaO | primary | granodiorite | barren
OREAS021C | [62 empty] | Au |  |  | primary | rhyodacite | barren
OREAS021e | 0.05 | 980 |  |  | 3.9 | 0.065 | 0.02 |  |  | 0.02 | 2.19 | 0.42 | 4.5 | 0.1 | 5.68 |  |  |  | 3500 | 0.23 |  |  | 0.24 |  |  | 0.005 | 100 | 1.06 | 14.8 |  |  | 100 |  | 30 | 0.69 | 50 | 0.95 | 0.92 | 2.7 | 50 | 1 | 0.28 | 50 | 0.21 |  | 2 | 0.54 | 0.67 | 0.1 | 0.05 | 0.69 | 300 | 0.02 | 0.05 | 0.14 | 0.2 | 0.65 | 0.078 | 2.91 | 7.57 | Available |  | Au | Cu | Ag | oxide | quartz | barren
OREAS021f | 0.05 | 990 |  |  | 4.58 | 0.061 | 0.01 |  |  | 0.02 | 1.79 | 0.41 | 5.39 | 0.09 | 4.9 |  |  |  | 3500 | 0.22 |  |  | 0.2 |  |  | 0.02 | 100 | 0.88 | 15 |  |  | 100 |  | 40 | 0.48 | 100 | 0.55 |  | 3.33 | 100 |  |  | 100 | 0.14 |  | 1 | 0.4 | 0.62 | 0.05 |  | 0.57 | 160 | 0.02 |  | 0.11 | 0.11 | 0.57 |  | 3.28 | 5.91 | Available |  | Au | Ag | Al | oxide | quartz | barren
OREAS022P | [62 empty] | Au |  |  | primary | quartz | barren
OREAS022b | 0.1 |  |  | 1 | 6.9 |  | 0.02 |  |  | 0.1 |  | 0.61 |  |  | 8.9 | [19 empty] | 4.9 |  |  |  | 5 |  | 2 |  |  | 0.2 |  |  | 0.6 |  |  |  | 0.6 |  |  |  | 0.1 | 0.2 |  |  | 10 |  |  |  | Au | Ag | Cu | primary | quartz | barren
OREAS022c | 0.1 |  |  | 1 | 4.5 |  |  |  |  | 0.1 |  | 0.81 |  |  | 10 | [19 empty] | 4.3 |  |  |  | 6.3 |  | 1 |  |  | 0.2 |  |  | 0.69 |  |  |  | 0.7 |  |  |  | 0.18 | 0.27 |  |  | 7.5 |  |  |  | Au | U | Co | primary | quartz | barren
OREAS022d | 0.1 | 1320 |  | 1 | 6.17 |  | 0.1 |  |  | 0.1 |  | 0.85 |  |  | 9.23 |  |  |  | 4680 |  |  |  | 0.22 | [5 empty] | 14.2 |  |  |  |  | 110 | 2.36 |  | 0.88 |  | 4.38 |  | 0.72 |  |  | 0.21 |  |  | 0.61 |  |  |  | 0.67 | 210 |  |  | 0.18 | 0.21 | 0.69 |  | 6.7 | 7.02 | Available |  | Au | Cu | Ag | primary | quartz | barren
OREAS022e | 0.05 | 940 |  |  | 3.92 | 0.061 | 0.02 |  |  | 0.02 | 2.26 | 0.68 | 6.47 | 0.095 | 7.97 |  |  |  | 3460 | 0.24 |  |  | 0.23 |  |  | 0.005 | 100 | 1.09 | 14.6 |  |  | 100 |  | 80 | 1.05 | 50 | 1.03 | 0.9 | 5.23 | 50 | 1 |  | 50 | 0.19 |  | 1 | 0.65 | 0.64 | 0.1 | 0.05 | 0.68 | 310 | 0.02 | 0.05 | 0.13 | 0.17 | 0.63 |  | 4.33 | 7.91 |  |  | Au | Cu | Ag | primary | quartz | barren
OREAS022f | 0.03 | 1100 |  |  | 4.79 | 0.067 |  | 270 |  |  | 1.9 | 1.03 |  | 0.081 | 10.6 |  |  |  | 5750 | 0.32 |  |  | 0.2 |  |  |  | 100 | 0.98 | 16.2 |  |  | 200 |  | 80 | 2 | 100 | 1.19 |  | 6.78 |  |  |  |  | 0.18 | 0.29 |  | 0.73 | 3.75 |  |  | 0.54 | 300 |  |  | 0.11 | 0.2 | 0.59 |  | 5.31 | 6.9 |  |  | Au | Ag | Al | primary | quartz | barren
OREAS022h | 0.05 | 1010 |  |  | 5.24 | 0.1 |  | 90 |  |  | 2.11 | 0.53 |  | 0.09 | 6.2 |  |  |  | 3570 | 0.23 |  |  | 0.21 |  |  |  | 100 | 1.02 | 14.9 |  |  | 100 |  | 70 | 0.6 | 100 | 0.68 |  | 4.66 | 50 | 0.83 |  | 100 | 0.16 | 0.1 |  | 0.41 | 0.75 |  |  | 0.62 | 240 | 0.02 |  | 0.12 | 0.17 | 0.61 |  | 2.69 | 7.07 | Available |  | Au | Ag | Al | primary | quartz | barren
OREAS023a | 0.1 |  |  | 37 | 1092 |  | 0.15 |  |  | 0.15 |  | 14.8 |  |  | 42.1 | [19 empty] | 9.6 |  |  |  | 40.5 |  | 21.3 |  |  | 0.45 |  |  | 3.1 |  |  |  | 20.9 |  |  |  | 6.2 | 3.7 |  |  | 69 |  |  |  | Au | Ag | As | primary | granodiorite | barren
OREAS023b | 0.065 | 78600 |  | 25.1 | 1100 | 3.62 | 0.15 | 25800 |  | 0.087 | 80 | 14 | 65 | 15.7 | 46.7 |  |  |  | 37200 | 19.3 |  |  | 3.12 |  |  | 0.053 | 33700 | 38.1 | 37.3 |  |  | 13900 |  | 550 | 3.2 | 20300 | 21.6 |  | 40 | 1040 | 22.6 |  | 680 | 0.59 | 12.8 |  | 4.06 | 301 | 1.64 |  | 21.7 | 5080 | 1.18 |  | 6.28 | 3.37 | 27.4 |  | 70 | 95 | Available |  | Au | Ag | Cu | primary | granodiorite | barren
OREAS024P | 0.1 |  |  | 2 |  |  | 0.05 |  |  | 0.3 |  | 44 | 221 |  | 52 | [23 empty] | 141 |  | 2.9 |  |  | 0.14 | [14 empty] | 114 |  |  |  | Au | Cu | Ni | primary | basalt | barren
OREAS024b |  | 80200 |  |  | 716 | 2.92 | 0.68 | 10800 |  |  | 84 | 16.9 | 118 | 10.7 | 38 |  |  |  | 43900 | 20.1 |  |  | 3.9 |  |  |  | 28100 | 42.4 | 52 |  |  | 16500 |  | 440 | 4.03 | 8460 | 14.6 |  | 60 | 690 | 23.1 |  | 1980 | 1 | 15.3 |  | 4.25 | 124 | 1.23 |  | 16.4 | 4680 | 0.86 |  | 3.06 | 3.64 | 19.9 |  | 105 | 134 |  | Super CRM | Au | Cu | Pb | primary | granodiorite | barren
OREAS024c | 0.2 | 74500 |  | 0.2 | 269 | 1.05 | 0.1 | 58600 |  | 0.1 |  | 42.7 | 193 |  | 48.6 |  |  |  | 76200 |  |  |  | 3.75 |  |  |  | 7350 |  | 8.32 |  |  | 39300 |  | 1080 | 2.49 | 24200 | 23.8 |  | 138 | 1560 | 2.9 |  |  | 0.1 | 21.6 |  | 1.51 | 442 | 1.48 |  | 3.08 | 10600 |  |  | 0.76 | 0.53 | 22.3 |  | 108 | 143 | Available |  | Au | Cu | Ni | primary | basalt | barren
OREAS024d | 0.2 | 77700 |  | 1.35 | 536 | 2.14 | 0.03 | 56200 |  | 0.12 | 59 | 44.2 | 147 | 1.18 | 43.2 |  |  |  | 79700 | 22.1 |  |  | 4.7 |  |  | 0.074 | 16900 | 29.1 | 10.8 |  | 0.23 | 45600 |  | 1150 | 4.46 | 23300 | 44.6 |  | 137 | 2520 | 3.56 |  | 420 |  | 20 |  | 1.89 | 748 | 3.01 | 0.79 | 3.78 | 12200 | 0.12 |  | 1.4 |  | 20.4 |  | 104 | 205 | Available |  | Au | Cu | Ni | primary | basalt | barren
OREAS025a |  | 88700 |  |  | 147 | 1.02 | 0.35 | 3090 |  |  | 48.9 | 8.2 | 115 | 6.46 | 33.9 |  |  |  | 66000 | 25.9 |  |  | 4.53 |  |  |  | 4820 | 21.8 | 36.7 |  |  | 3270 |  | 470 | 2.55 | 1340 | 22.4 |  | 45.8 | 480 | 25.2 |  | 510 | 0.67 | 13.7 |  | 4.06 | 48.5 | 1.6 |  | 15.8 | 9770 | 0.35 |  | 2.94 | 2.1 | 12.3 |  | 44.4 |  | Available | Super CRM | Au | Cu | Pb | oxide | ferruginous soil | barren
OREAS026a |  |  |  |  | 281 |  |  |  |  | 0.052 |  | 46.1 |  |  | 50 |  |  |  | 77600 | [15 empty] | 1.5 |  |  |  | 163 |  | 2.73 | [5 empty] | 1.57 |  |  |  | 2.75 |  |  |  | 0.72 | 0.5 |  |  | 107 |  |  |  | Au | Cu | Pb | primary | basalt | barren
OREAS026b |  | 74700 |  |  | 255 | 0.99 |  | 59200 |  |  | 36.3 | 44.4 | 293 | 0.67 | 43.7 |  |  |  | 77400 | 20.2 |  |  | 3.5 |  |  | 0.061 | 6790 | 17.4 | 6.38 |  |  | 43000 |  | 1100 | 1.43 | 23400 | 21.3 |  | 149 | 1410 | 2.81 |  | 100 |  | 19.6 |  | 1.83 | 412 | 1.36 |  | 2.6 | 10600 | 0.059 |  | 0.65 | 0.5 | 21.2 |  | 110 | 135 |  |  | Au | Cu | Fe | primary | basalt | barren
OREAS027 | 0.219 | 71400 |  | 4.33 | 2988 | 3.04 | 0.09 | 13100 |  | 0.41 |  | 1.74 | 79 |  | 4.61 |  |  |  | 24300 |  |  |  | 7.59 |  |  |  | 32100 |  | 20.9 |  |  | 1180 |  | 330 | 10.2 | 28400 | 20.1 |  | 4 | 270 | 25 |  |  | 1.19 | 4.06 |  | 4.06 | 191 | 1.53 |  | 15.1 | 1100 | 0.75 |  | 5.54 | 1.82 | 15.1 |  | 117 | 278 |  |  | Au | Cu | Pb | primary | rhyodacite | barren
OREAS027b |  | 74400 |  | 5.53 | 3089 | 3.28 |  | 13400 |  | 0.29 | 90 | 2.25 |  | 7.32 | 5.61 |  |  |  | 27400 | 23.2 |  |  | 7.23 |  |  | 0.065 | 30700 | 45 | 28.6 |  |  | 1160 |  | 336 | 3.22 | 29100 | 19.8 |  |  | 280 | 26.3 |  |  | 1.17 | 4.05 |  | 4.02 | 189 | 1.4 |  | 15.2 | 1090 | 0.71 |  | 6.18 | 1.62 | 15.1 |  | 118 | 266 |  |  | Au | Cu | Pb | primary | rhyodacite | barren
OREAS030a | 0.1 | 79000 |  | 1.55 | 537 | 2.18 | 0.032 | 56700 |  | 0.14 | 58 | 45.1 | 156 | 1.17 | 44.4 | 4.36 | 2.04 | 1.82 | 80600 | 22.3 | 5.41 | 0.13 | 4.81 |  | 0.78 | 0.072 | 17100 | 28.3 | 10.9 |  | 0.23 | 45800 |  | 1160 | 4.27 | 23800 | 45.5 | 27.5 | 140 | 2550 | 3.75 | 6.96 | 440 |  | 20 |  | 1.88 | 776 | 2.97 | 0.78 | 3.78 | 12200 | 0.13 | 0.27 | 1.34 | 0.21 | 19.5 | 1.55 | 109 | 204 | Available | Super CRM | Au | Pd | Pt | primary | basalt | barren
OREAS032 | 566 | [13 empty] | 29500 | [25 empty] | 85400 | [17 empty] | 126800 |  |  |  | Zn | Pb | Cu | primary | metasediment/sulphide | Broken Hill Type
OREAS033 | 73.5 | [13 empty] | 3464 | [25 empty] | 71500 | [17 empty] | 40600 |  |  |  | Pb | Zn | Ag | primary | siltstone | structurally-controlled sediment-hosted
OREAS034h | [62 empty] | Zn | Pb | Ag | primary | carbonate | MVT
OREAS034i | [62 empty] | Zn | Pb | Ag | primary | carbonate | MVT
OREAS034j | [62 empty] | Zn | Pb | Ag | primary | carbonate | MVT
OREAS034k | [62 empty] | Zn | Pb | Ag | primary | carbonate | MVT
OREAS036 | [60 empty] | Available |  | Zn | Pb | Ag | primary | metasediment/sulphide | Broken Hill Type
OREAS037 | [60 empty] | Available |  | Zn | Pb | Ag | primary | metasediment/sulphide | Broken Hill Type
OREAS038 | [60 empty] | Available |  | Zn | Pb | Ag | primary | metasediment/sulphide | Broken Hill Type
OREAS040 | [60 empty] | Available |  | Fe | SiO2 | Al2O3 | oxide | hematitic | sediment hosted
OREAS042P | [62 empty] | Au |  |  | oxide | ferruginous greywacke | shear-hosted orogenic gold
OREAS043P |  |  |  | 111 | 475 | [9 empty] | 438 | [19 empty] | 123 |  |  |  | 502 |  | 146 | [14 empty] | 19 |  |  | 441 |  |  |  | Au | Cu | Ni | oxide | ferruginous greywacke | shear-hosted orogenic gold
OREAS044P |  |  |  | 105 | 396 | [9 empty] | 421 | [18 empty] | 880 | 406 |  |  |  | 460 |  | 210 |  | 170 | [8 empty] | 2100 |  |  |  | 19 |  |  | 618 |  |  |  | Au | Cu | Ni | oxide | ferruginous greywacke | shear-hosted orogenic gold
OREAS045P | 0.32 |  |  | 13.4 |  |  | 0.21 |  |  | 0.2 |  | 120 | 1103 |  | 749 | [20 empty] | 804 |  |  | 385 | 454 | 22 |  |  | 0.92 | [14 empty] | 141 |  |  |  | Au | Ni | Cu | oxide | ferruginous soil | magmatic Ni-Cu-PGE
OREAS045b | [62 empty] | Au | Pt | Pd | oxide | ferruginous soil | magmatic Ni-Cu-PGE
OREAS045c | [62 empty] | Au | Pt | Pd | oxide | ferruginous soil | magmatic Ni-Cu-PGE
OREAS045d |  | 81500 |  | 13.8 | 183 | 0.79 | 0.31 | 1850 |  |  | 37.2 | 29.5 | 549 | 3.91 | 371 | 2.26 | 1.38 | 0.57 | 145200 | 21.2 | 2.42 |  | 3.83 |  | 0.46 | 0.096 | 4120 | 16.9 | 21.5 |  | 0.18 | 2450 |  | 490 | 2.5 | 1010 | 14.5 | 13.4 | 231 | 420 | 21.8 | 3.7 | 490 | 0.82 | 49.3 |  | 2.78 | 31.3 | 1.02 | 0.4 | 14.5 | 7730 | 0.27 |  | 2.63 | 1.62 | 9.53 | 1.33 | 45.7 | 141 |  | Super CRM | Au | Ni | Cu | oxide | ferruginous soil | magmatic Ni-Cu-PGE
OREAS045e | 0.311 | 67800 |  | 16.3 | 252 | 0.62 | 0.28 | 650 |  |  | 23.5 | 57 | 979 | 1.26 | 780 | 2.05 | 1.2 |  | 241200 | 16.5 | 1.99 |  | 3.11 |  |  | 0.099 | 3240 | 11 | 6.58 |  | 0.17 | 1560 |  | 550 | 2.4 | 590 | 6.8 | 9.57 | 454 | 340 | 18.2 | 2.57 | 460 | 1 | 93 | 2.97 | 1.32 | 15.9 | 0.56 |  | 12.9 | 5590 | 0.15 |  | 2.41 | 1.07 | 8.28 | 1.19 | 46.7 | 110 |  | Super CRM | Au | Ni | Cu | oxide | lateritic | magmatic Ni-Cu-PGE
OREAS045f |  | 101600 |  | 9.67 | 206 | 1.2 | 0.21 | 960 |  |  | 28.8 | 44.5 | 417 | 3.65 | 363 | 2.23 | 1.33 | 0.63 | 146500 | 26.7 | 2.31 |  | 4.64 |  | 0.45 | 0.11 | 2240 | 15.7 | 20.4 |  | 0.19 | 2290 |  | 220 | 2.27 | 630 | 23.1 | 12.3 | 256 | 300 | 14.7 | 3.43 | 290 | 0.64 | 36.3 | 2.26 | 2.85 | 25.1 | 1.66 | 0.37 | 9.99 | 10800 | 0.2 | 0.2 | 2.09 | 1.27 | 10.9 | 1.25 | 35.3 | 172 | Available | Super CRM | Au | Ni | Cu | oxide | lateritic | magmatic Ni-Cu-PGE
OREAS045h | 0.147 | 79900 |  | 16.9 | 332 | 1.09 | 0.17 | 1350 |  |  | 23.6 | 88 | 602 | 2.29 | 767 | 2.42 | 1.44 | 0.65 | 195200 | 21.3 | 2.34 |  | 3.6 |  | 0.48 | 0.1 | 2050 | 12.4 | 13.1 |  | 0.21 | 2380 |  | 380 | 1.55 | 900 | 14.8 | 11.2 | 423 | 230 | 11.9 | 2.91 | 350 | 0.63 | 57 | 2.02 | 1.93 | 27.1 | 1.08 | 0.39 | 7.26 | 8780 | 0.15 | 0.23 | 1.68 | 0.99 | 10.4 | 1.44 | 39.7 | 131 | Available | Super CRM | Au | Ni | Cu | oxide | lateritic | magmatic Ni-Cu-PGE
OREAS046 | 0.038 | 62600 |  | 1.01 | 473 | 0.91 | 0.054 | 24000 |  | 0.059 | 36.4 | 9.83 | 45.7 | 0.64 | 23.1 | 2.03 | 1.13 | 0.89 | 26100 | 14 | 2.66 |  | 1.82 |  | 0.39 | 0.026 | 11900 | 18.9 | 10.4 |  | 0.15 | 9430 |  | 490 | 0.77 | 26100 | 4.56 | 18.5 | 26.8 | 540 | 7.02 | 4.84 | 50 | 0.1 | 8.75 |  | 0.78 | 408 | 0.27 | 0.36 | 3.26 | 2070 | 0.21 | 0.15 | 0.7 | 0.21 | 10.5 | 1.01 | 35.5 | 61 | Available | Super CRM | Au | Cu | Zn | oxide | glacial till | barren
OREAS047 | 0.13 | 62500 |  | 9.57 | 485 | 1.04 | 0.17 | 23100 |  | 0.5 | 55 | 53 | 82 | 2.09 | 159 | 2.12 | 1.18 | 1.03 | 27800 | 14.1 | 3.01 |  | 1.87 |  | 0.41 | 0.055 | 11800 | 30.1 | 42.5 |  | 0.15 | 9790 |  | 510 | 12.9 | 26100 | 17 | 24.3 | 90 | 560 | 284 | 6.68 | 440 | 0.32 | 9.11 |  | 4.3 | 408 | 0.42 | 0.38 | 3.86 | 2130 | 0.25 | 0.15 | 0.76 | 0.26 | 10.7 | 1.01 | 226 | 63 | Available | Super CRM | Au | Cu | Zn | oxide | glacial till | various ores
OREAS050P | [14 empty] | 6910 | [47 empty] | Au | Cu |  | primary | quartz monzonite | porphyry copper-gold
OREAS050Pb | [14 empty] | 7440 | [47 empty] | Au | Cu |  | primary | quartz monzonite | porphyry copper-gold
OREAS050c | [14 empty] | 7420 | [19 empty] | 591 | [7 empty] | 9440 | [19 empty] | Au | Cu | Mo | primary | quartz monzonite | porphyry copper-gold
OREAS051P | [14 empty] | 7280 | [47 empty] | Au | Cu |  | primary | quartz monzonite | porphyry copper-gold
OREAS052P | [14 empty] | 3870 | [47 empty] | Au | Cu |  | primary | quartz monzonite | porphyry copper-gold
OREAS052Pb | [14 empty] | 3338 | [47 empty] | Au | Cu |  | primary | quartz monzonite | porphyry copper-gold
OREAS052c | [14 empty] | 3440 | [19 empty] | 267 | [7 empty] | 4710 | [19 empty] | Au | Cu | Mo | primary | quartz monzonite | porphyry copper-gold
OREAS053P | [14 empty] | 4130 | [47 empty] | Au | Cu |  | primary | quartz monzonite | porphyry copper-gold
OREAS053Pb | [14 empty] | 5460 | [47 empty] | Au | Cu |  | primary | quartz monzonite | porphyry copper-gold
OREAS054Pa | [14 empty] | 15500 | [47 empty] | Au | Cu |  | primary | quartz monzonite | porphyry copper-gold
OREAS055P | [62 empty] | Au | Cu | S | primary | quartz monzonite | porphyry copper-gold
OREAS056P | [62 empty] | Au | Cu | S | primary | quartz monzonite | porphyry copper-gold
OREAS058P | [62 empty] | Au | Cu | S | primary | quartz monzonite | porphyry copper-gold
OREAS059a | [62 empty] | Cu | Au | Co | primary | felsic volcanic breccia | IOCG
OREAS059b | [62 empty] | Cu | Au | Co | primary | felsic volcanic breccia | IOCG
OREAS059c | [62 empty] | Cu | Au | Co | primary | felsic volcanic breccia | IOCG
OREAS059d | [62 empty] | Cu | Au | Co | primary | felsic volcanic breccia | IOCG
OREAS060P | [62 empty] | Au | Ag |  | primary | andesitic volcanics | low sulphidation epithermal
OREAS060b | [62 empty] | Au | Ag |  | primary | andesite | low sulphidation epithermal
OREAS060c | 4.87 | [41 empty] | 8600 | [19 empty] | Au | Ag | S | primary | andesite | low sulphidation epithermal
OREAS060d | 4.57 | 35600 |  | 15.7 | 215 | 0.72 | 0.31 | 101900 |  | 0.15 | 18.6 | 7.59 | 13.6 | 4.34 | 73 | 1.37 | 0.81 | 0.5 | 19600 | 8.15 | 1.62 |  | 1.3 |  | 0.28 | 0.023 | 15100 | 9.09 | 40.6 |  | 0.12 | 5900 |  | 590 | 2.83 | 5650 | 1.78 | 8.9 | 9.56 | 420 | 10.6 | 2.2 | 5730 | 2.14 | 6.85 |  | 0.7 | 244 |  | 0.24 | 2.15 | 1710 | 0.64 | 0.11 | 0.65 | 2.28 | 7.25 | 0.75 | 36.9 | 49.6 |  | Super CRM | Au | Ag | Cu | primary | andesite | low sulphidation epithermal
OREAS061Pa | 8.54 | [61 empty] | Au | Ag |  | primary | andesitic volcanics | low sulphidation epithermal
OREAS061Pb | [62 empty] | Au | Ag |  | primary | andesitic volcanics | low sulphidation epithermal
OREAS061d | [62 empty] | Au | Ag |  | primary | andesite | low sulphidation epithermal
OREAS061e | 5.27 | [41 empty] | 7900 | [19 empty] | Au | Ag | S | primary | andesite | low sulphidation epithermal
OREAS061f | 3.64 | 53700 |  | 12.2 | 257 | 0.76 | 0.1 | 75400 |  | 0.13 | 22.5 | 9.85 | 22 | 3.9 | 40.2 | 2.02 | 1.19 | 0.69 | 26700 | 11.5 | 2.33 |  | 1.88 |  | 0.4 | 0.032 | 15400 | 10.5 | 35.7 |  | 0.17 | 10000 |  | 650 | 2.08 | 12800 | 2.28 | 12.2 | 15.4 | 650 | 10.1 | 2.9 | 4060 | 1.6 | 10.6 |  | 0.71 | 359 |  | 0.35 | 2 | 2630 | 0.6 | 0.15 | 0.53 | 2.04 | 10.2 | 1.1 | 51 | 72 |  | Super CRM | Au | Ag | Cu | primary | andesite | low sulphidation epithermal
OREAS062Pa | [62 empty] | Au | Ag |  | primary | andesitic volcanics | low sulphidation epithermal
OREAS062Pb | [62 empty] | Au | Ag |  | primary | andesitic volcanics | low sulphidation epithermal
OREAS062c | [62 empty] | Au | Ag |  | primary | andesite | low sulphidation epithermal
OREAS062d | [62 empty] | Au | Ag |  | primary | andesite | low sulphidation epithermal
OREAS062e | 9.86 | [41 empty] | 4290 | [19 empty] | Au | Ag | S | primary | andesite | low sulphidation epithermal
OREAS062f | 5.47 | 57100 |  | 7.82 | 222 | 0.74 | 0.07 | 79800 |  | 0.12 | 22 | 10.5 | 26.7 | 2.27 | 37.3 | 2.14 | 1.25 | 0.71 | 27200 | 11.6 | 2.44 |  | 1.93 |  | 0.44 | 0.029 | 9990 | 10 | 30.4 |  | 0.17 | 11000 |  | 640 | 1.88 | 16100 | 2.3 | 12.1 | 19.2 | 650 | 7.16 | 2.82 | 2010 | 1.27 | 10.8 |  | 0.74 | 412 |  | 0.37 | 1.35 | 2630 | 0.33 | 0.16 | 0.34 | 1.51 | 10.7 | 1.12 | 50 | 75 |  | Super CRM | Au | Ag | Cu | primary | andesite | low sulphidation epithermal
OREAS065a | 7.8 | [13 empty] | 93 | [47 empty] | Au | Ag | Cu | primary | metasediment/basalt | high sulphidation epithermal
OREAS066a | 18.9 | [13 empty] | 121 | [47 empty] | Au | Ag | Cu | primary | metasediment/basalt | high sulphidation epithermal
OREAS067a | 33.6 | [13 empty] | 325 | [47 empty] | Au | Ag | Cu | primary | metasediment/basalt | high sulphidation epithermal
OREAS068a | 42.9 | [13 empty] | 392 | [47 empty] | Au | Ag | Cu | primary | metasediment/basalt | high sulphidation epithermal
OREAS070P | 0.5 |  |  | 2.5 |  |  | 0.01 |  |  | 0.2 |  | 91 | 747 |  | 2.6 | [23 empty] | 2730 |  | 2 |  |  | 0.58 | [14 empty] | 35 |  |  |  | Ni | Co | Pt | primary | metadunite | komatiite-hosted nickel sulphide
OREAS070b | 0.175 | 38700 |  | 148 | 202 | 1.04 | 0.84 | 30500 |  | 0.36 | 28.2 | 78 |  | 3.44 | 52 |  |  |  | 55200 | 10.1 |  |  | 1.86 |  |  | 0.047 | 6200 | 15.3 | 34.4 |  |  | 134000 |  | 1150 | 3.3 | 7690 | 3.68 |  | 2180 | 220 | 13.7 |  | 3090 | 0.56 | 12.4 |  | 1.21 | 74 | 0.3 |  | 6.91 | 1810 | 0.33 |  | 1.72 | 4.92 | 9.85 |  | 112 | 66 | Available | Super CRM | Ni | Co | As | primary | mineralised ultramafic | komatiite-hosted nickel sulphide
OREAS072a |  | 72507.387 | 137000 | 14.7 | [7 empty] | 157 | 228 |  | 316 |  |  |  | 96300 | [13 empty] | 67200 | [5 empty] | 6930 |  |  |  | 17400 | [19 empty] | Ni | Pt | Pd | primary | mineralised ultramafic | komatiite-hosted nickel sulphide
OREAS072b | 0.23 | 47900 |  | 146 | 330 | 1.02 | 0.68 | 27900 |  | 0.31 | 43.6 | 131 |  | 3.37 | 222 |  |  |  | 68400 | 11.7 |  |  | 2.51 |  |  | 0.049 | 11400 | 24.4 | 33.3 |  |  | 95900 |  | 1010 | 4.01 | 10100 | 5.5 |  | 6860 | 260 | 14.9 |  | 14900 | 0.87 | 12.8 |  | 1.43 | 64 | 0.43 | 0.44 | 11.3 | 2160 | 0.35 |  | 4.68 | 4.02 | 12.8 |  | 99 | 88 | Available | Super CRM | Ni | Co | As | primary | mineralised ultramafic | komatiite-hosted nickel sulphide
OREAS073a |  | 12807.8742 | 24200 | 24.8 | [7 empty] | 286 | 1668 |  | 877 |  |  |  | 92000 | [13 empty] | 326000 | [5 empty] | 14100 |  |  |  | 33100 | [19 empty] | Ni | Pt | Pd | primary | mineralised ultramafic | komatiite-hosted nickel sulphide
OREAS073b | 0.371 | 38700 |  | 293 | 205 |  | 1.13 | 31600 |  | 0.41 | 29.6 | 240 |  | 3.02 | 447 |  |  |  | 86200 | 9.34 |  |  | 1.73 |  |  | 0.058 | 6210 | 16.6 | 27.2 |  |  | 117200 |  | 1160 |  | 7820 | 4.13 |  | 14800 | 230 | 17.2 |  | 29400 | 1.33 | 12.7 |  | 1.28 | 69 | 0.31 |  | 6.94 | 1920 | 0.41 |  | 2.1 | 4.62 | 10.9 |  | 114 | 64 | Available | Super CRM | Ni | Co | As | primary | mineralised ultramafic | komatiite-hosted nickel sulphide
OREAS074a |  | 11643.522 | 22000 | 49.6 | [7 empty] | 554 | 1303 |  | 1178 |  |  |  | 138000 | [13 empty] | 281000 | [5 empty] | 31400 |  |  |  | 77300 | [19 empty] | Ni | Pt | Pd | primary | mineralised ultramafic | komatiite-hosted nickel sulphide
OREAS074b | 0.568 | 35800 |  | 603 | 213 | 0.81 | 1.35 | 30700 |  | 0.6 | 33.5 | 490 |  | 2.97 | 998 |  |  |  | 123200 | 9.03 |  |  | 1.87 |  |  | 0.067 | 7290 | 18.8 | 27.7 |  |  | 93100 |  | 910 |  | 7190 | 4.2 |  | 33800 | 190 | 24.9 |  |  | 2.69 | 10.2 | 4.64 | 1.44 | 56 | 0.33 |  | 8.28 | 1560 | 0.59 |  | 2.45 | 4.75 | 9.93 |  | 136 | 65 | Available | Super CRM | Ni | Co | As | primary | mineralised ultramafic | komatiite-hosted nickel sulphide
OREAS075a |  | 10479.1698 | 19800 | 78 | [7 empty] | 855 | 1122 |  | 1930 |  |  |  | 190000 | [13 empty] | 226000 | [5 empty] | 51100 |  |  |  | 126000 | [17 empty] | Available |  | Ni | Pt | Pd | primary | mineralised ultramafic | komatiite-hosted nickel sulphide
OREAS075b | 0.839 | 28500 |  | 974 | 171 | 0.64 | 1.84 | 30200 |  | 0.77 | 36.6 | 741 |  | 2.69 | 1541 |  |  |  | 171700 | 7 |  |  | 1.33 |  |  |  | 4340 | 19.7 | 21.1 |  |  | 88000 |  | 930 |  | 5720 | 4.41 |  | 52900 | 170 |  |  | 95900 | 5.11 | 8.95 | 6.75 | 1.43 | 64 | 0.28 |  | 8.08 | 1400 | 0.68 |  | 1.68 | 4.67 | 10.6 |  | 149 | 48.7 | Available | Super CRM | Ni | Co | As | primary | mineralised ultramafic | komatiite-hosted nickel sulphide
OREAS076a |  | 9050.1921 | 17100 | 107 | [7 empty] | 1191 | 872 |  | 2848 |  |  |  | 250000 | [13 empty] | 166000 | [5 empty] | 72900 |  |  |  | 172000 | [17 empty] | Available |  | Ni | Pt | Pd | primary | mineralised ultramafic | komatiite-hosted nickel sulphide
OREAS076b | 1.14 | 26300 |  | 1394 |  | 0.59 | 2.47 | 30900 |  | 0.95 | 30.1 | 1067 |  |  | 2278 |  |  |  | 218400 | 6.34 |  |  | 1.45 |  |  | 0.095 | 5000 | 17.1 | 22.5 |  |  | 58500 |  | 760 |  | 5410 | 3.68 |  | 76200 | 110 | 44.9 |  |  | 6.27 | 6.46 | 9.11 | 1.49 | 44.4 | 0.3 |  | 7.19 | 1030 | 1 |  | 2.19 | 3.84 | 7.98 |  | 178 | 49.4 | Available | Super CRM | Ni | Co | As | primary | mineralised ultramafic | komatiite-hosted nickel sulphide
OREAS077a |  | 7674.1395 | 14500 | 154 | [7 empty] | 1714 | 709 |  | 4311 |  |  |  | 343000 | [13 empty] | 72500 | [5 empty] | 105900 |  |  |  | 244000 | [17 empty] | Available |  | Ni | Pt | Pd | primary | mineralised ultramafic | komatiite-hosted nickel sulphide
OREAS077b | 1.62 | 19400 |  | 2054 | 118 | 0.47 | 3.44 | 30600 |  | 1.2 | 27.7 | 1551 | 280 | 2.32 | 3426 |  |  |  | 298500 | 4.61 |  |  | 1.15 |  |  | 0.11 | 3610 | 15.8 | 18.8 |  |  | 25900 |  | 640 |  | 4340 | 3.26 |  | 113000 |  | 61 |  |  | 9.1 | 3.51 |  | 1.59 | 34.4 | 0.28 |  | 6.61 | 640 | 1.37 |  | 1.71 | 3.07 | 6.55 |  | 205 | 37.9 | Available | Super CRM | Ni | Co | As | primary | mineralised ultramafic | komatiite-hosted nickel sulphide
OREAS078 | [60 empty] | Available |  | Co | Ni | S | primary | sulphide | komatiite-hosted nickel sulphide
OREAS085 | 0.581 | 67700 |  | 2.12 | 82 | 0.31 | 0.45 | 63400 |  | 0.33 | 9.14 | 178 | 480 | 0.37 | 1760 | 1.95 | 1.23 | 0.57 | 95300 | 11.5 | 1.79 |  | 0.74 |  | 0.42 | 0.054 | 2080 | 3.89 | 7.72 |  | 0.18 | 82000 |  | 1280 | 1.54 | 10200 | 1.18 | 5.6 | 3440 | 250 | 5.5 | 1.25 | 20100 | 0.27 | 28 | 4.97 | 0.51 | 140 | 0.084 | 0.31 | 0.58 | 2670 | 0.044 | 0.17 | 0.21 | 0.55 | 10.7 | 1.17 | 79 | 20.9 | Available | Super CRM | Ni | Cu | Co | primary | gabbro | magmatic Ni-Cu-PGE
OREAS086 | 1.03 | 50600 |  | 8.42 | 80 | 0.26 | 0.73 | 48000 |  | 0.4 | 8.24 | 507 | 513 | 0.32 | 5620 | 1.65 | 1 | 0.47 | 162400 | 9.24 | 1.54 |  | 0.64 |  | 0.34 | 0.056 | 1850 | 3.57 | 5.96 |  | 0.15 | 83800 |  | 1160 | 2.01 | 7830 | 1.17 | 5 | 12300 | 220 | 6.24 | 1.11 | 61500 | 0.95 | 21.7 | 17 | 0.6 | 106 | 0.076 | 0.26 | 0.6 | 2260 | 0.05 | 0.15 | 0.51 | 0.5 | 8.73 | 0.97 | 80 | 20 | Available | Super CRM | Ni | Cu | Co | primary | gabbro | magmatic Ni-Cu-PGE
OREAS090 | 0.4 | [5 empty] | 0.87 |  |  |  |  | 15.9 |  |  | 112 | [25 empty] | 6.59 |  | 715 | 0.86 |  | 1.32 | 7.83 | [11 empty] | 68 |  |  |  | Cu | Ag | S | primary | siltstone | structurally-controlled sediment-hosted
OREAS091 | 0.3 | [5 empty] | 1.01 |  |  |  |  | 14.2 |  |  | 265 | [25 empty] | 5.16 |  | 841 | 0.85 |  | 1.28 | 7.47 | [11 empty] | 66 |  | Available |  | Cu | Ag | S | primary | siltstone | structurally-controlled sediment-hosted
OREAS092 | 0.7 | [5 empty] | 2.44 |  |  |  |  | 16.3 |  |  | 2294 | [25 empty] | 9.78 |  | 3101 | 1.16 |  | 3.75 | 10.6 | [11 empty] | 88 |  |  |  | Cu | Ag | S | primary | siltstone | structurally-controlled sediment-hosted
OREAS093 | 1.69 | [5 empty] | 4.6 |  |  |  |  | 18.8 |  |  | 5817 | [25 empty] | 18.3 |  | 7082 | 1.7 |  | 7.49 | 14.9 | [11 empty] | 118 |  |  |  | Cu | Ag | S | primary | siltstone | structurally-controlled sediment-hosted
OREAS094 | 3.37 | [5 empty] | 8.02 |  |  |  |  | 23.1 |  |  | 11400 | [25 empty] | 30.9 |  | 13800 | 2.36 |  | 12.9 | 22.6 | [11 empty] | 171 |  |  |  | Cu | Ag | S | primary | siltstone | structurally-controlled sediment-hosted
OREAS095 | 7.7 | [5 empty] | 17.1 |  |  |  |  | 38.7 |  |  | 25900 | [25 empty] | 66 |  |  | 3.89 |  | 28.5 | 47.2 | [11 empty] | 324 |  |  |  | Cu | Ag | S | primary | mineralised siltstone | structurally-controlled sediment-hosted
OREAS096 | 11.5 | [5 empty] | 26.3 |  |  |  |  | 49.9 |  |  | 39300 | [25 empty] | 101 |  | 41900 | 5.09 |  | 40.7 | 66 | [11 empty] | 457 |  | Available |  | Cu | Ag | S | primary | mineralised siltstone | structurally-controlled sediment-hosted
OREAS097 | 19.6 | [5 empty] | 40.1 |  |  |  |  | 63 |  |  | 63100 | [25 empty] | 147 |  |  | 9.23 |  | 71 | 96 | [11 empty] | 646 |  | Available |  | Cu | Ag | S | primary | mineralised siltstone | structurally-controlled sediment-hosted
OREAS098 | 45.1 | [5 empty] | 97 |  |  |  |  | 121 |  |  | 148000 | [25 empty] | 345 |  |  | 20.1 |  | 158 | 206 | [11 empty] | 1355 |  | Available |  | Cu | Ag | S | primary | mineralised siltstone | structurally-controlled sediment-hosted
OREAS099 | 67.3 | [61 empty] | Cu | Ag |  | primary | concentrate | sediment hosted
OREAS099b | 77 | [5 empty] | 215 |  |  |  |  | 157 |  |  | 289000 |  |  |  | 301800 | [21 empty] | 619 |  | 308000 | 21 |  | 321 | 342 | [11 empty] | 2200 |  |  |  | Cu | Ag | S | primary | concentrate | sediment hosted
OREAS100a | [10 empty] | 467 | 17.5 |  |  | 167 | 18.9 | 11.6 | 3.7 | 45100 |  | 20.3 |  |  |  | 3.66 |  | 38000 | 259 |  |  | 1.56 | 8100 |  | 532 | 22.2 |  |  | 152 | 10.3 | 487 | 13.2 | 47.1 | [7 empty] | 3.25 | 49.2 | 2180 |  | 1.61 | 130 |  | 96 | 11.4 |  |  | Available |  | U | Th | La | primary | granitic/haematitic breccia | hydrothermal IOCG variant
OREAS101a | [10 empty] | 1390 | 46.9 |  |  | 418 | 28.2 | 16.2 | 8.4 | 107000 |  | 42 |  |  |  | 5.2 |  | 22000 | 807 |  |  | 1.99 | 12000 |  | 977 | 20.4 |  |  | 397 | 8.14 | 1159 | 23 | 131 | [7 empty] | 5.3 | 35.1 | 3530 |  | 2.12 | 410 |  | 135 | 14.7 |  |  | Available |  | U | Th | La | primary | granitic/haematitic breccia | hydrothermal IOCG variant
OREAS101b | [10 empty] | 1325 | 45 |  |  | 412 | 27 | 15 | 8.1 | 107000 |  | 40 |  |  |  | 5.2 |  | 23600 | 754 |  |  | 1.96 | 12300 |  | 927 | 20.1 |  |  | 388 | 8.2 | 1118 | 23 | 127 | [7 empty] | 5.4 | 36.4 | 3500 |  | 2.08 | 387 |  | 133 | 13.9 |  |  | Available |  | U | Th | La | primary | granitic/haematitic breccia | hydrothermal IOCG variant
OREAS102a | [10 empty] | 573 | 38.9 |  |  | 290 | 12.9 | 7.4 | 3.84 | 56500 |  | 18.5 |  |  |  | 2.45 |  | 36400 | 317 |  |  | 1.04 | 13100 |  | 448 | 13.6 |  |  | 180 | 14.2 | 563 | 14 | 57 | [7 empty] | 2.56 | 38.5 | 1640 |  | 1.04 | 638 |  | 64 | 7.2 |  |  | Available |  | U | Th | La | primary | granitic/haematitic breccia | hydrothermal IOCG variant
OREAS104 | [62 empty] | U | Th | La | primary | granitic/gneissic | epithermal
OREAS105 | [62 empty] | U | Th | La | primary | granitic/gneissic | epithermal
OREAS106 | [62 empty] | U | Th | La | primary | granitic/gneissic | epithermal
OREAS110 | 0.58 |  |  | 103 | [5 empty] | 0.5 |  | 24 |  |  | 1620 |  |  |  | 251000 | [21 empty] | 36.2 |  |  | 15.2 | [14 empty] | 72 |  | Available |  | Cu | Fe | Ag | primary | massive sulphide | volcanic hosted massive sulphide
OREAS111 | 10.1 |  |  | 215 | [5 empty] | 12 |  | 452 |  |  | 23700 |  |  |  | 352000 | [21 empty] | 377 |  |  | 18 | [14 empty] | 4196 |  | Available |  | Cu | Fe | Ag | primary | massive sulphide | volcanic hosted massive sulphide
OREAS111b | 10.1 |  |  | 220 | [5 empty] | 14.3 |  | 490 |  |  | 24700 |  |  |  | 361000 | [21 empty] | 393 |  |  | 21 | [14 empty] | 4334 |  | Available |  | Cu | Fe | Ag | primary | massive sulphide | volcanic hosted massive sulphide
OREAS112 | 13.2 |  |  | 222 | [5 empty] | 14.6 |  | 551 |  |  | 51000 |  |  |  | 341000 | [21 empty] | 360 |  |  | 16 | [14 empty] | 4351 |  | Available |  | Cu | Fe | Ag | primary | massive sulphide | volcanic hosted massive sulphide
OREAS113 | 22.6 |  |  | 234 | [5 empty] | 15.5 |  | 766 |  |  | 135000 |  |  |  | 282000 | [21 empty] | 230 |  |  | 8 | [14 empty] | 4178 |  | Available |  | Cu | Fe | As | primary | massive sulphide | volcanic hosted massive sulphide
OREAS120 |  | 46300 |  |  | 983 | 1.5 |  | 620 |  |  | 44.5 | 4.22 | 32.7 | 0.74 |  | 2.29 |  | 1.11 | 15700 | 11 |  |  | 1.5 |  |  | 0.014 | 25900 | 20.3 | 4.82 |  |  | 2310 |  | 780 | 6.97 | 2340 | 7.7 |  | 8.22 | 120 | 17.5 |  |  |  | 2.73 |  | 0.67 | 124 | 0.55 | 0.43 | 5.57 | 2380 | 0.43 |  | 39.6 |  | 10.1 | 1.03 | 13.1 |  | Available | Super CRM | U | Th | Ce | oxide | sandstone/sediments | sedimentary and hydrothermal
OREAS121 |  | 45900 |  |  | 1009 | 1.55 |  | 770 |  |  | 44.7 | 4.36 | 34.7 | 0.75 |  | 2.32 |  | 1.11 | 15900 | 11.1 |  |  | 1.52 |  |  |  | 25700 | 20.6 | 4.79 |  |  | 2400 |  | 780 | 7.43 | 2390 | 7.77 |  | 8.83 | 140 | 17.4 |  |  | 0.068 | 2.92 |  | 0.67 | 130 | 0.53 | 0.41 | 5.57 | 2430 | 0.43 |  | 206 | 0.39 | 10.5 | 1.07 | 13.1 |  | Available | Super CRM | U | Th | Ce | oxide | sandstone/sediments | sedimentary and hydrothermal
OREAS122 |  | 46300 |  |  | 1000 | 1.63 |  | 920 |  |  | 45.3 | 4.36 |  | 0.75 | 3.38 | 2.44 |  | 1.13 | 16100 | 10.8 |  |  | 1.46 |  |  | 0.014 | 26000 | 20.4 | 4.79 |  |  | 2470 |  |  | 7.45 | 2440 | 7.76 |  | 9.57 | 170 | 17.6 |  |  |  | 2.96 |  | 0.68 | 139 | 0.53 | 0.42 | 5.5 | 2470 | 0.41 |  | 407 |  | 10.5 | 1.19 | 13.5 | 46.1 | Available | Super CRM | U | Th | Ce | oxide | sandstone/sediments | sedimentary and hydrothermal
OREAS123 |  | 45700 |  | 5.19 | 1015 | 1.74 |  | 1010 |  |  | 46 | 4.49 | 37.2 | 0.76 |  | 2.45 |  |  | 16000 | 10.9 |  |  | 1.53 |  |  | 0.014 | 25800 | 20.7 | 4.66 |  |  | 2440 |  | 750 | 7.44 | 2450 | 7.67 |  | 9.65 | 220 | 18.3 |  |  | 0.085 | 2.98 |  | 0.7 | 154 | 0.55 | 0.46 | 5.56 | 2470 | 0.42 |  | 825 | 0.52 | 11 | 1.17 | 13.8 | 47.5 | Available | Super CRM | U | Th | Ce | oxide | sandstone/sediments | sedimentary and hydrothermal
OREAS124 |  | 46100 |  |  | 1046 | 1.94 |  | 890 |  |  | 48.9 | 4.26 | 37.5 | 0.78 |  | 2.71 |  | 1.23 | 15700 | 11.2 |  |  | 1.56 |  |  | 0.014 | 25600 | 21.4 | 4.61 |  |  | 2210 |  | 690 | 7.36 | 2320 | 7.84 |  | 9.31 | 320 | 20.2 |  |  | 0.083 | 3.01 |  | 0.71 | 188 | 0.56 | 0.5 | 5.79 | 2520 | 0.41 |  | 1779 | 0.71 | 12.1 |  | 14.3 | 49.8 | Available | Super CRM | U | Th | Ce | oxide | sandstone/sediments | sedimentary and hydrothermal
OREAS130 | 6.57 | 54200 |  | 206 |  | 2.8 | 3.11 | 18400 |  | 29.6 | 58 | 28.6 | 47.6 | 6.46 | 227 | 3.63 | 2.14 | 0.89 | 73900 | 14 | 4.44 |  | 3.29 |  | 0.74 | 0.21 |  | 26.9 | 50 |  | 0.31 | 10900 |  | 1880 | 8.65 | 1930 | 6.81 | 27.6 | 35.9 | 870 | 1300 | 7.18 | 59400 | 5.81 | 8.64 |  | 1.42 | 158 |  | 0.63 | 10.1 | 1770 | 35.4 | 0.3 | 9.98 | 2.81 | 19.6 | 2.04 | 17100 |  | Available | Super CRM | Zn | Pb | Ag | primary | sulphidic graphitic slate | SEDEX
OREAS131a | 30.9 | 46309.4625 | 87500 | 82 | 728 |  |  |  | 75700 | 81 |  | 23.1 |  |  | 322 |  |  |  | 58800 | [13 empty] | 51700 | [7 empty] | 17200 |  | 48000 | 47 | [14 empty] | 28300 |  |  |  | Zn | Pb | Ag | primary | carbonate siltstone | SEDEX
OREAS131b | 33.3 | 46256.5374 | 87400 | 82 |  |  |  |  | 75100 | 89 |  | 18.8 |  |  | 216 |  |  |  | 57100 | [13 empty] | 51500 | [7 empty] | 18800 |  | 49200 | 50 | [14 empty] | 30400 |  |  |  | Zn | Pb | Ag | primary | carbonate siltstone | SEDEX
OREAS132a | 57 | 41387.4282 | 78200 | 146 |  |  |  |  | 68900 | 155 |  | 42.6 |  |  | 461 |  |  |  | 77300 | [13 empty] | 47600 | [7 empty] | 36400 |  | 79300 | [15 empty] | 49800 |  |  |  | Zn | Pb | Ag | primary | carbonate siltstone | SEDEX
OREAS132b | 60.7 | 40434.7764 | 76400 | 149 |  |  |  |  | 69000 | 165 |  | 44.1 |  |  | 477 |  |  |  | 77100 | [13 empty] | 47600 | [7 empty] | 38600 |  | 83400 | 53 | [14 empty] | 52500 |  |  |  | Zn | Pb | Ag | primary | carbonate siltstone | SEDEX
OREAS133a | 99.9 | 37629.7461 | 71100 | 139 |  |  |  |  | 55000 | 296 |  | 23.9 |  |  | 323 |  |  |  | 81000 | [13 empty] | 38000 | [7 empty] | 49000 |  | 111300 | 171 | [14 empty] | 108700 |  |  |  | Zn | Pb | Ag | primary | carbonate siltstone | SEDEX
OREAS133b | 104 | 36571.2441 | 69100 | 144 |  |  |  |  | 54000 | 311 |  | 22.4 |  |  | 320 |  |  |  | 81600 | [13 empty] | 37300 | [7 empty] | 50600 |  | 115400 | 181 | [14 empty] | 113500 |  |  |  | Zn | Pb | Ag | primary | carbonate siltstone | SEDEX
OREAS134a | 201 | 13390.0503 | 25300 | 228 |  |  |  |  | 60400 | 536 |  | 105 |  |  | 1291 |  |  |  | 120400 | [13 empty] | 34900 | [7 empty] | 127900 |  | 192700 | 115 | [14 empty] | 172700 |  |  |  | Zn | Pb | Ag | primary | carbonate siltstone | SEDEX
OREAS134b | 209 | 11696.4471 | 22100 | 228 |  |  |  |  | 59800 | 561 |  | 107 |  |  | 1348 |  |  |  | 123700 | [13 empty] | 33300 | [7 empty] | 133600 |  | 196800 | 124 | [14 empty] | 180300 |  |  |  | Zn | Pb | Ag | primary | carbonate siltstone | SEDEX
OREAS135 | 55.7 | 49400 |  | 888 |  | 2.7 | 4.44 | 19000 |  | 61 | 70 | 29.9 | 42.4 | 5.57 | 278 | 4.38 | 2.33 | 1.94 | 91300 | 13.1 | 5.59 |  | 2.98 |  | 0.84 | 0.9 | 43600 | 33.7 | 45.7 |  | 0.31 | 9880 |  | 4490 | 8.17 |  |  | 32 | 34.2 | 880 | 17000 | 8.71 | 70000 | 37.2 | 7.65 |  | 2.45 | 163 |  | 0.77 | 9.34 | 1630 | 33.8 | 0.3 | 9.86 | 4.03 | 23.5 | 2.09 | 28000 | 102 | Available | Super CRM | Zn | Pb | Ag | primary | sulphidic graphitic slate | SEDEX
OREAS135b | 52.9 | 58100 |  | 707 |  | 2.45 | 2.66 | 4810 |  | 69 | 86 | 6.26 | 76 | 3.76 | 114 | 4.35 | 2.04 | 2.06 | 53600 | 18.3 | 5.87 |  | 2.12 |  | 0.77 | 0.69 | 25200 | 41 | 21 |  | 0.29 | 3570 |  | 3260 | 4.14 | 950 |  | 36.3 | 14.9 | 440 | 17100 | 9.63 | 30300 | 37.6 | 10.3 | 2.79 | 4.02 | 114 |  | 0.8 | 12.3 | 1890 | 5.65 | 0.29 | 5.06 | 3.17 | 21.1 | 1.9 | 27300 | 67 | Available | Super CRM | Zn | Pb | Ag | primary | sulphidic graphitic slate | SEDEX
OREAS136 | 151 | 40900 |  | 2145 |  | 2.37 | 6.37 | 22500 |  | 102 | 92 | 28.7 | 35.7 | 4.56 | 306 | 5.88 | 2.75 | 3.97 | 115000 | 12.2 | 7.97 |  | 2.5 |  | 1.02 | 2.12 | 36100 | 46.6 | 38.5 |  | 0.32 | 8850 |  | 9680 |  | 1460 |  | 42.8 | 29 | 900 | 47600 | 11.4 | 74700 | 96 | 6.75 |  | 4.38 | 151 |  | 1.03 | 7.9 | 1280 | 29.2 | 0.34 | 8.65 | 6.7 | 31.7 | 2.23 | 36300 | 86 | Available | Super CRM | Zn | Pb | Ag | primary | sulphidic graphitic slate | SEDEX
OREAS137 | 25.9 | 48200 |  | 240 |  | 2.87 | 4.04 | 14700 |  | 100 | 48.5 | 26.9 | 39.3 | 5.12 | 246 | 3.43 | 1.94 | 0.87 | 96900 | 12.5 | 4.41 |  | 3.09 |  | 0.67 | 0.37 | 44000 |  | 47.2 |  | 0.28 | 8190 |  | 3250 | 9.83 | 1500 | 6.8 |  | 37.7 | 890 | 6730 | 6.43 | 93700 | 20.5 | 7.24 |  | 1.63 | 262 |  |  | 8.92 | 1580 | 39.4 | 0.28 | 11.9 | 2.63 | 18.2 | 1.91 | 49200 | 106 | Available | Super CRM | Zn | Pb | Ag | primary | sulphidic graphitic slate | SEDEX
OREAS138 | 45.2 | 43200 |  | 275 |  | 2.99 |  | 12700 |  | 168 |  | 26.7 | 36 | 4.21 | 266 | 3.19 | 1.78 |  | 110200 | 11.4 | 3.94 |  | 2.8 |  | 0.61 | 0.5 | 39600 |  | 43.8 |  | 0.26 | 6440 |  | 4590 | 10.7 | 1310 | 6.5 | 22.4 | 37.7 | 900 | 12300 | 5.75 | 123500 | 34.9 | 6.39 | 2.21 | 1.82 | 328 |  |  |  | 1430 | 40.5 | 0.25 | 12.8 | 2.51 | 17.2 | 1.71 | 81900 | 98 | Available | Super CRM | Zn | Pb | Ag | primary | sulphidic graphitic slate | SEDEX
OREAS139 | 76.7 | 36200 |  | 315 |  | 2.87 | 6.83 | 11500 |  | 278 | 33.8 | 25.6 | 29.4 | 3.22 | 271 | 2.81 | 1.51 | 0.71 | 117900 | 10.2 | 3.63 |  | 2.29 |  | 0.53 | 0.73 | 31900 | 13.7 | 38.9 |  | 0.22 | 4910 |  | 6630 | 9.82 | 1080 | 5.76 | 17.8 | 35.9 | 890 | 22100 | 4.72 | 160200 | 58 | 5.04 | 2.78 | 2.27 | 331 |  | 0.47 |  | 1170 | 37.6 | 0.21 | 12.2 | 2.21 | 15.4 | 1.46 | 136300 | 80 | Available | Super CRM | Zn | Pb | Ag | primary | sulphidic graphitic slate | SEDEX
OREAS140 | 1.03 |  |  | 149 |  |  | 318 | [7 empty] | 1529 | [10 empty] | 10.7 | [8 empty] | 1.68 | [5 empty] | 26.7 | [17 empty] | 1706 |  | Available |  | Sn | Bi | Cu | oxide | smectite clay | skarn
OREAS141 | 1.58 |  |  | 789 |  |  | 324 | [7 empty] | 2453 | [10 empty] | 34 | [8 empty] | 2.28 | [5 empty] | 59 | [17 empty] | 3637 |  | Available |  | Sn | Bi | Cu | oxide | smectite clay | skarn
OREAS142 | 1.22 |  |  | 584 |  |  | 242 | [7 empty] | 1466 | [10 empty] | 45 | [8 empty] | 2.99 | [5 empty] | 54 | [17 empty] | 2436 |  | Available |  | Sn | Bi | Cu | oxide | smectite clay | skarn
OREAS146 | [62 empty] | Ce | Yb | Dy | primary | ferro-calcsilicate | carbonatite/hydrothermal
OREAS147 |  | 49000 |  | 36 | 1936 | 31.2 | 12.5 | 10900 |  |  | 1106 | 6.9 | 57 | 238 | 298 | 9.2 | 3 | 10.4 | 32300 | 22.6 | 24.2 | 0.75 | 2.99 |  |  | 2.61 | 16000 | 663 | 2260 | 4870 | 0.2 | 5350 |  | 390 | 7.99 | 9480 | 1110 |  | 21.2 | 1550 | 27.8 | 121 | 300 | 10.6 | 10.7 |  |  | 299 | 17.8 | 2.35 | 93 | 4700 | 10.8 | 0.27 | 15.8 |  | 26.3 | 1.46 | 138 | 105 |  | Super CRM | Li2O | Li | Nb | primary | pegmatite | pegmatitic
OREAS148 |  | 52700 |  | 58 | 1000 | 36.2 | 18.9 | 8720 |  |  | 725 | 6.31 | 60 | 314 | 338 | 6.66 | 2.2 | 7.54 | 30200 | 29.2 | 17.1 | 0.55 | 2.16 |  | 0.84 | 3.98 | 14700 | 446 | 4650 | 10000 | 0.17 | 4540 |  | 370 | 8.86 | 8600 | 1690 | 267 | 22.2 | 1310 | 24.9 | 82 |  | 16.2 | 8.23 |  |  | 204 | 23.1 | 1.71 | 48.2 | 3450 | 12.2 | 0.2 | 8.1 | 6.45 | 18.5 | 1.15 | 162 | 79 |  | Super CRM | Li2O | Li | Nb | primary | pegmatite | pegmatitic
OREAS149 | 1.04 | 74700 |  | 149 | 2816 | 26.1 | 46.5 | 10400 |  |  | 400 | 8.02 | 85 | 341 | 338 | 4.95 | 1.83 | 4.51 | 41700 | 48.4 |  |  | 2.9 |  | 0.67 | 11.3 | 13800 | 235 | 9930 | 21400 | 0.19 | 5330 |  | 450 | 10.8 | 9320 | 6310 | 153 | 31.6 | 960 | 36.1 | 48.7 |  | 28.3 | 7.51 |  |  | 221 | 26.5 | 1.12 | 108 | 3560 | 6.98 | 0.2 | 22.1 |  | 16.3 | 1.26 | 350 | 77 |  | Super CRM | Li2O | Li | Nb | primary | pegmatite | pegmatitic
OREAS151a | [14 empty] | 1660 | [19 empty] | 40 | [7 empty] | 8560 | [19 empty] | Cu | Au | Mo | primary | quartz monzonite | porphyry copper-gold
OREAS151b | 0.551 | 78400 |  | 30.7 | 203 | 0.82 | 0.37 | 20200 |  | 0.58 | 20.1 | 11.6 | 28.2 | 1.81 | 1820 | 2.59 | 1.46 | 0.8 | 35300 | 18.4 | 2.8 |  | 1 |  | 0.53 | 0.078 | 12300 | 9.91 | 8.34 |  | 0.19 | 16200 |  | 330 | 55 | 22200 | 3.38 | 11.4 | 15.2 | 580 | 43.6 | 2.81 | 7240 | 1 | 15.8 | 3.54 | 1.83 | 170 | 0.4 | 0.44 | 2.57 | 3080 | 0.23 | 0.21 | 0.72 | 2.36 | 13.3 | 1.38 | 246 | 17.1 |  | Super CRM | Au | Cu | Cu-Sol(CN) | primary | quartz monzonite | porphyry copper-gold
OREAS152a | [14 empty] | 3850 | [19 empty] | 80 | [7 empty] | 9210 | [19 empty] | Cu | Au | Mo | primary | quartz monzonite | porphyry copper-gold
OREAS152b | 0.861 | 80200 |  | 37.7 | 101 | 0.52 | 1.3 | 19700 |  | 0.23 | 12.9 | 12.5 | 18.7 | 0.41 | 3750 | 2.29 | 1.29 | 0.7 | 37300 | 18.5 | 2.35 |  | 0.5 |  | 0.47 | 0.2 | 10600 | 5.75 | 5.77 |  | 0.16 | 16900 |  | 310 | 81 | 23400 | 1.41 | 8.44 | 11.3 | 550 | 11.7 | 1.95 | 9880 | 1.14 | 16.9 | 5.93 | 3.53 | 163 | 0.5 | 0.38 | 0.49 | 2840 | 0.14 | 0.19 | 0.11 | 1.95 | 11.8 | 1.22 | 105 |  |  | Super CRM | Au | Cu | Cu-Sol(CN) | primary | quartz monzonite | porphyry copper-gold
OREAS153a | [14 empty] | 7120 | [19 empty] | 177 | [7 empty] | 12700 | [19 empty] | Cu | Au | Mo | primary | quartz monzonite | porphyry copper-gold
OREAS153b | 1.45 | 79400 |  | 79 | 103 | 0.52 | 1.61 | 18300 |  | 0.26 | 11.7 | 15.4 | 17.3 | 0.44 | 6780 | 2.11 | 1.23 | 0.67 | 38600 | 18.8 | 2.15 |  | 0.5 |  | 0.43 | 0.23 | 11600 | 5.03 | 5.69 |  | 0.16 | 16400 |  | 280 | 163 | 24600 | 1.42 | 7.4 | 11.9 | 530 | 13.1 | 1.72 | 12800 | 3.04 | 16.8 | 11.2 | 3.97 | 164 | 0.5 | 0.36 | 0.45 | 2850 | 0.16 | 0.18 | 0.11 | 2.02 | 11.1 | 1.17 | 122 | 10 | Available | Super CRM | Au | Cu | Cu-Sol(CN) | primary | quartz monzonite | porphyry copper-gold
OREAS160 | 0.2 |  | 50400 | [5 empty] | 1460 |  |  | 2.8 |  |  | 13 |  |  |  | 11500 | [13 empty] | 6400 | [7 empty] | 6.6 |  | 290 | [15 empty] | 7 |  | Available |  | Cu | Fe | Co | primary | siliceous breccia | barren
OREAS161 | 1.1 |  | 24900 | [5 empty] | 1580 |  |  | 119 |  |  | 4090 |  |  |  | 42600 | [13 empty] | 37200 | [7 empty] | 135 |  | 30600 | [15 empty] | 22 |  | Available |  | Cu | Fe | Co | primary | shale/siliceous dolomite | sediment hosted
OREAS162 | 3.5 |  | 17000 | [5 empty] | 132000 |  |  | 631 |  |  | 7720 |  |  |  | 85700 | [13 empty] | 91700 | [7 empty] | 340 |  | 43800 | [15 empty] | 26 |  | Available |  | Cu | Fe | Co | primary | siliceous dolomite | sediment hosted
OREAS163 | 4.3 |  | 32400 | [5 empty] | 8600 |  |  | 230 |  |  | 17600 |  |  |  | 110700 | [13 empty] | 54200 | [7 empty] | 492 |  | 104000 | [15 empty] | 108 |  | Available |  | Cu | Fe | Co | primary | siliceous dolomite | sediment hosted
OREAS164 | 2.94 |  | 20700 | [5 empty] | 3930 |  |  | 168 |  |  | 22500 |  |  |  | 68000 | [13 empty] | 30700 | [7 empty] | 214 |  | 62000 | [15 empty] | 45 |  | Available |  | Cu | Fe | Co | primary | siliceous dolomite | sediment hosted
OREAS165 | 3.02 |  | 25900 | [5 empty] | 810 |  |  | 2445 |  |  | 32000 |  |  |  | 88600 | [13 empty] | 35300 | [7 empty] | 443 |  | 85000 | [15 empty] | 37 |  | Available |  | Cu | Fe | Co | primary | siliceous breccia | sediment hosted
OREAS166 | 10.8 |  | 13800 | [5 empty] | 9800 |  |  | 1970 |  |  | 88200 |  |  |  | 113800 | [13 empty] | 16700 | [7 empty] | 140 |  | 116000 | [15 empty] | 37 |  | Available |  | Cu | Fe | Co | primary | siliceous dolomite | sediment hosted
OREAS170a | [60 empty] | Available |  | Mn | SiO2 | Fe2O3 | oxide | manganiferous sedimentary | shallow marine sediment hosted
OREAS170b | [60 empty] | Available |  | Mn | SiO2 | Fe2O3 | oxide | manganiferous sedimentary | shallow marine sediment hosted
OREAS171 | [60 empty] | Available |  | Mn | SiO2 | Fe | oxide | manganiferous sedimentary | shallow marine sediment hosted
OREAS172 | [60 empty] | Available |  | Mn | SiO2 | Fe | oxide | manganiferous sedimentary | shallow marine sediment hosted
OREAS173 |  | 35800 |  | 57 | 7900 | 4.6 | 0.94 | 2460 |  | 0.27 | 64 | 70 | 69 | 0.91 | 103 | 7.54 | 4.39 |  | 251700 | 16.3 |  |  | 2.05 |  | 1.56 | 0.088 | 7080 | 34.5 | 1181 |  | 0.6 | 1660 |  | 282500 | 2.06 | 3200 | 5.1 | 35.8 | 137 | 350 | 282 | 8.58 |  | 3.23 | 16.2 | 1 | 1.98 | 420 | 0.35 | 1.3 | 4.43 | 1990 | 0.82 | 0.61 | 1.64 | 9.11 | 49.6 | 3.85 | 80 | 71 | Available | Super CRM | Mn | Fe | P | oxide | manganiferous sedimentary | secondary enrichment
OREAS174 |  | 32900 |  | 28.3 | 9370 | 4.26 | 0.36 | 2310 |  | 0.33 | 59 | 70 | 84 | 0.65 | 97 | 9.67 | 5.78 |  | 200600 | 17.7 | 10.6 |  | 2.07 |  | 2.04 | 0.077 | 6780 | 37.1 | 843 |  | 0.82 | 1980 |  | 341000 | 1.93 | 3260 | 5.57 | 43.5 | 145 | 440 | 285 | 9.83 |  | 1.8 | 16.8 | 1 | 1.84 | 528 | 0.4 | 1.6 | 4.37 | 2230 | 0.29 | 0.79 | 1.36 | 3.96 | 69 | 5.14 | 89 | 71 | Available | Super CRM | Mn | Fe | P | oxide | manganiferous sedimentary | secondary enrichment
OREAS175 |  | 28700 |  | 29.6 | 9600 | 3.47 | 0.25 | 2400 |  | 0.25 | 46 | 49.8 | 91 | 0.51 | 96 | 9.23 | 5.58 |  | 153600 | 19.4 | 9.95 |  | 1.66 |  | 1.95 | 0.072 | 5580 | 29.2 | 581 |  | 0.76 | 1960 |  | 411900 | 2.57 | 2480 | 4 | 37.3 | 109 | 420 | 227 | 8.48 | 990 | 1.65 | 14.4 | 1 | 1.76 | 431 | 0.29 | 1.53 | 3.1 | 1780 | 0.23 | 0.75 | 1.17 | 4.28 | 66 | 4.79 | 83 | 53 | Available | Super CRM | Mn | Fe | P | oxide | manganiferous sedimentary | secondary enrichment
OREAS180 | [60 empty] | Available |  | Ni | Co | Sc | oxide | transitional (saprolite/limonite) | lateritic nickel
OREAS181 | [60 empty] | Available |  | Ni | Co | Sc | oxide | transitional (saprolite/limonite) | lateritic nickel
OREAS182 | [60 empty] | Available |  | Ni | Co | Fe2O3 | oxide | transitional (saprolite/limonite) | lateritic nickel
OREAS183 | [60 empty] | Available |  | Ni | Co | Fe2O3 | oxide | saprolite | lateritic nickel
OREAS184 | [60 empty] | Available |  | Ni | Co | Fe2O3 | oxide | transitional (saprolite/limonite) | lateritic nickel
OREAS185 | [60 empty] | Available |  | Ni | Co | Fe2O3 | oxide | saprolite | lateritic nickel
OREAS186 | [60 empty] | Available |  | Ni | Co | Fe2O3 | oxide | transitional (saprolite/limonite) | lateritic nickel
OREAS187 | [60 empty] | Available |  | Ni | Co | Fe2O3 | oxide | saprolite | lateritic nickel
OREAS189 | [60 empty] | Available |  | Ni | Co | Fe2O3 | oxide | saprolite | lateritic nickel
OREAS190 | [60 empty] | Available |  | Ni | Co | Fe2O3 | oxide | transitional (saprolite/limonite) | lateritic nickel
OREAS191 | [60 empty] | Available |  | Ni | Co | Fe2O3 | oxide | saprolite | lateritic nickel
OREAS192 | [60 empty] | Available |  | Ni | Co | Fe2O3 | oxide | saprolite | lateritic nickel
OREAS193 | [60 empty] | Available |  | Ni | Co | Fe2O3 | oxide | saprolite | lateritic nickel
OREAS194 | [60 empty] | Available |  | Ni | Co | Fe2O3 | oxide | saprolite | lateritic nickel
OREAS195 | [60 empty] | Available |  | Ni | Co | Fe2O3 | oxide | saprolite | lateritic nickel
OREAS197 | [60 empty] | Available |  | Sc | Co | Ni | oxide | limonite | lateritic nickel
OREAS198 | [60 empty] | Available |  | Sc | Co | Ni | oxide | limonite | lateritic nickel
OREAS199 | [60 empty] | Available |  | Sc | Co | Ni | oxide | limonite | lateritic nickel
OREAS200 | [62 empty] | Au | Cu | Ag | primary | metasediment/basalt | orogenic lode gold
OREAS201 | [62 empty] | Au |  |  | primary | metasediment/basalt | orogenic lode gold
OREAS202 | [62 empty] | Au |  |  | primary | metasediment/basalt | orogenic lode gold
OREAS203 | [60 empty] | Available |  | Au |  |  | primary | metasediment/basalt | orogenic lode gold
OREAS204 | [62 empty] | Au |  |  | primary | metasediment/basalt | orogenic lode gold
OREAS205 | [62 empty] | Au |  |  | primary | metasediment/basalt | orogenic lode gold
OREAS206 | [62 empty] | Au |  |  | primary | metasediment/basalt | orogenic lode gold
OREAS207 | [62 empty] | Au |  |  | primary | metasediment/basalt | orogenic lode gold
OREAS208 | [62 empty] | Au |  |  | primary | metasediment/basalt | orogenic lode gold
OREAS209 | [62 empty] | Au | Cu | Ag | primary | metasediment/basalt | orogenic lode gold
OREAS210 | [62 empty] | Au | Cu | Ag | primary | metasediment/basalt | orogenic lode gold
OREAS211 | 0.214 | 68500 |  | 41.8 | 186 | 0.41 | 0.046 | 66100 |  | 0.42 | 12.3 | 43.8 | 95 | 0.69 | 164 | 4.05 | 2.5 | 0.98 | 81400 | 15.8 | 3.5 |  | 1.7 |  | 0.85 | 0.076 | 3990 | 5.01 | 10.7 |  | 0.38 | 37200 |  | 1390 | 1.15 | 20500 | 3.58 | 8.57 | 75 | 430 | 17.1 | 1.8 | 3080 | 1.1 | 40.8 | 1 | 1 | 127 | 0.24 | 0.63 | 0.78 | 6530 | 0.15 | 0.37 | 0.24 | 19.3 | 21.7 | 2.36 | 120 | 51 | Available | Super CRM | Au | Ag | Al | primary | greenstone | orogenic lode gold
OREAS214 | [62 empty] | Au |  |  | primary | greenstone | orogenic lode gold
OREAS215 | [60 empty] | Available |  | Au |  |  | primary | greenstone | orogenic lode gold
OREAS216 | [62 empty] | Au |  |  | primary | greenstone | orogenic lode gold
OREAS216b | [62 empty] | Au | Ag | Al | primary | greenstone | orogenic lode gold
OREAS217 | [62 empty] | Au | SG |  | primary | greenstone | orogenic lode gold
OREAS218 | [62 empty] | Au | SG |  | primary | greenstone | orogenic lode gold
OREAS219 | [62 empty] | Au | Ag | Al | primary | greenstone | orogenic lode gold
OREAS220 | [62 empty] | Au | SG |  | primary | greenstone | orogenic lode gold
OREAS221 | [62 empty] | Au | SG |  | primary | greenstone | orogenic lode gold
OREAS222 | [62 empty] | Au | SG |  | primary | greenstone | orogenic lode gold
OREAS223 | [62 empty] | Au | SG |  | primary | greenstone | orogenic lode gold
OREAS224 | [62 empty] | Au | SG |  | primary | greenstone | orogenic lode gold
OREAS226 | [60 empty] | Available |  | Au | Ag | Al | primary | greenstone | orogenic lode gold
OREAS228 | [62 empty] | Au | SG |  | primary | greenstone | orogenic lode gold
OREAS228b | [62 empty] | Au | Ag | Al | primary | greenstone | orogenic lode gold
OREAS229 | [62 empty] | Au | SG |  | primary | greenstone | orogenic lode gold
OREAS229b | [62 empty] | Au | Ag | Al | primary | greenstone | orogenic lode gold
OREAS230 | 0.128 | 73500 |  | 17.3 | 79 | 0.34 |  | 77400 |  | 0.26 | 10.2 | 44.7 | 106 | 0.38 | 172 | 3.79 | 2.32 | 0.92 | 80400 | 15.7 | 3.35 |  | 1.58 |  | 0.8 | 0.07 | 2650 | 4.08 | 10.5 |  | 0.33 | 39900 |  | 1370 | 0.72 | 16800 | 3.39 | 7.56 | 86 | 400 | 8.54 | 1.5 | 1880 | 0.56 | 43.7 |  | 0.77 | 231 | 0.23 | 0.57 | 0.5 | 6390 | 0.08 | 0.34 | 0.15 | 8.14 | 20.6 | 2.26 | 98 | 50 | Available | Super CRM | Au | Ag | Al | primary | greenstone | orogenic lode gold
OREAS231 | 0.177 | 71400 |  | 27.2 | 112 | 0.36 | 0.037 | 74700 |  | 0.35 | 11 | 44.7 | 133 | 0.56 | 161 | 3.71 | 2.35 | 0.93 | 80500 | 15.9 | 3.23 |  | 1.63 |  | 0.82 | 0.07 | 2880 | 4.47 | 11.1 |  | 0.33 | 39000 |  | 1390 | 0.86 | 17500 | 3.5 | 7.98 | 88 | 390 | 12.8 | 1.66 | 2200 | 0.71 | 42.2 |  | 0.9 | 179 | 0.22 | 0.58 | 0.72 | 6170 | 0.12 | 0.33 | 0.2 | 15.2 | 20.7 | 2.2 | 113 | 50 | Available |  | Au | Ag | Al | primary | greenstone | orogenic lode gold
OREAS232 | [60 empty] | Available |  | Au | Ag | Al | primary | metasediments | orogenic lode gold
OREAS232b | [60 empty] | Available | Super CRM | Au | Ag | Al | primary | metasediments | orogenic lode gold
OREAS233 | 0.295 | 69700 |  | 46.8 | 129 | 0.39 | 0.042 | 71000 |  | 0.52 | 11.9 | 42 | 118 | 0.79 | 162 | 3.69 | 2.24 | 0.89 | 77200 | 15.1 | 3.16 |  | 1.61 |  | 0.79 | 0.073 | 3700 | 4.92 | 11.2 |  | 0.32 | 37600 |  | 1340 | 0.92 | 17300 | 3.31 | 7.89 | 86 | 400 | 21.3 | 1.65 | 3190 | 1.1 | 39.6 |  | 0.95 | 175 | 0.23 | 0.55 | 0.84 | 5950 | 0.18 | 0.33 | 0.25 | 26.3 | 19.8 | 2.21 | 128 | 52 | Available | Super CRM | Au | Ag | Al | primary | greenstone | orogenic lode gold
OREAS234 | 0.338 | 70500 |  | 55 | 129 | 0.42 | 0.047 | 70800 |  | 0.57 | 12.9 | 41.2 | 110 | 0.92 | 175 | 3.6 | 2.17 | 0.9 | 75300 | 15.5 | 3.18 |  | 1.64 |  | 0.76 | 0.074 | 4600 | 5.51 | 11 |  | 0.31 | 35900 |  | 1300 | 1.49 | 16400 | 3.36 | 8.32 | 81 | 410 | 26.4 | 1.75 | 3760 | 1.5 | 38.7 |  | 0.98 | 211 | 0.23 | 0.55 | 1.03 | 5870 | 0.23 | 0.31 | 0.29 | 26.2 | 19.5 | 2.14 | 135 | 55 | Available | Super CRM | Au | Ag | Al | primary | greenstone | orogenic lode gold
OREAS235 | [60 empty] | Available |  | Au | Ag | Al | primary | metasediments | orogenic lode gold
OREAS235b | [60 empty] | Available | Super CRM | Au | Ag | Al | primary | metasediments | orogenic lode gold
OREAS236 | 0.478 | 65900 |  | 68 | 246 | 0.46 | 0.061 | 59300 |  | 0.62 | 14 | 41.5 | 86 | 1.01 | 170 | 3.94 | 2.43 | 0.96 | 80000 | 16.1 | 3.47 |  | 1.8 |  | 0.86 | 0.08 | 5590 | 5.99 | 10.5 |  | 0.37 | 34000 |  | 1330 | 1.56 | 21500 | 3.63 | 9.01 | 68 | 450 | 30.5 | 1.94 | 4440 | 1.76 | 38.5 | 5 | 1.08 | 95 | 0.25 | 0.62 | 1.1 | 6390 | 0.24 | 0.36 | 0.35 | 30.5 | 21.7 | 2.32 | 144 | 55 | Available | Super CRM | Au | Ag | Al | primary | greenstone | orogenic lode gold
OREAS237 | [62 empty] | Au | Ag | Al | primary | metasediments | orogenic lode gold
OREAS237b | [60 empty] | Available | Super CRM | Au | Ag | Al | primary | metasediments | orogenic lode gold
OREAS238 | [60 empty] | Available |  | Au | Ag | Al | primary | metasediments | orogenic lode gold
OREAS238b | [60 empty] | Available | Super CRM | Au | Ag | Al | primary | metasediments | orogenic lode gold
OREAS239 | [62 empty] | Au | Ag | Al | primary | metasediments | orogenic lode gold
OREAS239b | [60 empty] | Available | Super CRM | Au | Ag | Al | primary | metasediments | orogenic lode gold
OREAS240 | 1.35 | 68400 |  | 65 | 129 | 0.43 | 0.053 | 68500 |  | 0.63 | 13.3 | 39.8 | 103 | 0.97 | 168 | 3.51 | 2.17 | 0.88 | 73100 | 15.2 | 3.14 |  | 1.7 |  | 0.74 | 0.075 | 4530 | 5.72 | 11.4 |  | 0.31 | 34400 |  | 1250 | 1.7 | 16500 | 3.37 | 8.32 | 79 | 400 | 28.5 | 1.77 | 3990 | 1.48 | 37.9 |  | 1.08 | 213 | 0.23 | 0.53 | 1.13 | 5720 | 0.23 | 0.31 | 0.33 | 36.9 | 19.2 | 2.1 | 142 | 56 | Available | Super CRM | Au | Ag | Al | primary | greenstone | orogenic lode gold
OREAS241 | 1.73 | 65000 |  | 71 | 241 | 0.48 | 0.067 | 58300 |  | 0.64 | 13.9 | 40.9 | 83 | 1.07 | 169 | 3.86 | 2.35 | 0.96 | 78300 | 15.8 | 3.41 |  | 1.81 |  | 0.83 | 0.078 | 5780 | 6.18 | 11.5 |  | 0.35 | 33400 |  | 1300 | 1.63 | 21200 | 3.69 | 9.09 | 67 | 450 | 32.2 | 1.98 | 4660 | 1.9 | 37.4 | 0.93 | 1.13 | 96 | 0.26 | 0.61 | 1.18 | 6260 | 0.26 | 0.35 | 0.37 | 32.7 | 21 | 2.28 | 147 | 58 | Available | Super CRM | Au | Ag | Al | primary | greenstone | orogenic lode gold
OREAS242 | 2.06 | 66900 |  | 68 | 201 | 0.46 | 0.055 | 62000 |  | 0.65 | 13.7 | 39.5 | 92 | 1.03 | 174 | 3.64 | 2.22 | 0.88 | 75800 | 15.1 | 3.25 |  | 1.78 |  | 0.76 | 0.079 | 5470 | 5.92 | 11.5 |  | 0.31 | 33200 |  | 1270 | 1.61 | 18900 | 3.58 | 8.68 | 70 | 430 | 30.8 | 1.86 | 4440 | 1.78 | 37.3 |  | 1.15 | 147 | 0.25 | 0.55 | 1.19 | 6020 | 0.26 | 0.32 | 0.36 | 35 | 20.1 | 2.18 | 147 | 58 | Available | Super CRM | Au | Ag | Al | primary | greenstone | orogenic lode gold
OREAS243 | 3.04 | 63800 |  | 85 | 252 | 0.52 | 0.077 | 55900 |  | 0.79 | 14.9 | 39.3 | 85 | 1.27 | 173 | 3.79 | 2.3 | 0.93 | 75500 | 15.4 | 3.33 |  | 1.85 |  | 0.8 | 0.08 | 6430 | 6.71 | 12.3 |  | 0.35 | 31900 |  | 1260 | 1.93 | 20400 | 3.7 | 9.19 | 65 | 440 | 38.3 | 2.06 | 5270 | 2.24 | 35.9 | 1 | 1.25 | 98 | 0.26 | 0.59 | 1.39 | 6000 | 0.33 | 0.34 | 0.42 | 37.7 | 20.3 | 2.2 | 160 | 61 | Available | Super CRM | Au | Ag | Al | primary | greenstone | orogenic lode gold
OREAS245 | 1.44 | 62400 |  | 3778 | 549 | 2.34 | 0.7 | 8140 |  | 0.075 | 66 | 13 | 103 | 8.71 | 56 | 2.74 | 1.43 | 1 | 34500 | 17 | 4.2 |  | 3.15 |  | 0.52 | 0.059 | 25500 | 32.6 | 38 |  | 0.23 | 12700 |  | 350 | 1.43 | 4830 | 10.7 | 29 | 47.3 | 490 | 32.6 | 7.82 | 7650 | 3471 | 11.5 |  | 3.38 | 96 | 0.86 | 0.51 | 12.3 | 3500 | 0.82 | 0.22 | 2.48 | 6.76 | 12.5 | 1.48 | 92 | 107 | Available |  | Au | Ag | Al | primary | metasediments | orogenic lode gold
OREAS247 | 2.16 | 60800 |  | 3514 | 550 | 2.23 | 0.58 | 8260 |  | 0.065 | 67 | 12 | 97 | 8.49 | 42.2 | 2.73 | 1.49 | 0.96 | 33200 | 16.3 | 4.23 |  | 3.57 |  | 0.54 | 0.058 | 24500 | 33.1 | 31.8 |  | 0.24 | 12200 |  | 360 | 1.76 | 4990 | 11.7 | 29.3 | 45.9 | 480 | 31.9 | 7.9 | 7140 | 3295 | 11.4 |  | 3.31 | 96 | 0.92 | 0.53 | 12.6 | 3900 | 0.8 | 0.23 | 2.53 | 7.88 | 13.1 | 1.54 | 86 | 125 | Available |  | Au | Ag | Al | primary | metasediments | orogenic lode gold
OREAS250 | [62 empty] | Au | Cu | Ag | oxide | weathered greenstone | orogenic lode gold
OREAS250b |  | 54500 |  | 3.82 | 425 | 2.43 | 0.13 | 19000 |  |  | 76 | 27.9 | 118 | 3.06 | 24.7 | 4.41 | 1.9 | 2.07 | 46000 | 17 | 6.28 | 0.18 | 5.22 |  | 0.75 | 0.055 | 15400 | 41.7 | 19.1 |  | 0.2 | 13800 |  | 560 | 2.2 | 14200 | 39.5 | 37.8 | 102 | 1290 | 8.64 | 9.62 |  | 0.33 | 10.4 |  | 2.41 | 403 | 2.49 | 0.87 | 8.28 | 6330 | 0.25 | 0.24 | 1.81 | 1.46 | 19.1 | 1.48 | 95 | 230 | Available | Super CRM | Au | Al | As | oxide | weathered greenstone/sediments/scoria | orogenic lode gold
OREAS251 | [62 empty] | Au | Cu | Ag | oxide | weathered greenstone | orogenic lode gold
OREAS251b | 0.123 | 48000 |  | 12.9 | 311 | 1.25 | 0.31 | 20100 |  | 0.027 | 51 | 18 | 115 | 2.8 | 26.7 | 3.14 | 1.54 | 1.1 | 36900 | 12.6 | 4.03 | 0.11 | 2.94 |  | 0.57 | 0.065 | 11700 | 25.8 | 21 |  | 0.2 | 16700 |  | 420 | 1.84 | 7740 | 14.4 | 23.7 | 72 | 700 | 9.06 | 6.21 | 170 | 0.79 | 9.68 | 1 | 3.65 | 196 | 1.03 | 0.58 | 8.65 | 4810 | 0.35 | 0.21 | 1.27 | 1.97 | 15.2 | 1.39 | 60 | 108 | Available | Super CRM | Au | Ag | Al | oxide | weathered greenstone/sediments/scoria | orogenic lode gold
OREAS252 | [62 empty] | Au | Cu | Ag | oxide | weathered greenstone | orogenic lode gold
OREAS252b | 0.264 | 77000 |  | 202 | 634 | 2.95 | 3.63 | 14600 |  |  | 93 | 26.2 | 145 | 6.67 | 37.8 | 4.87 | 2.33 | 1.98 | 51300 | 21.5 | 6.59 | 0.2 | 5.34 |  | 0.87 | 0.077 | 22500 | 48.7 | 26.5 |  | 0.29 | 13600 |  | 470 | 2.16 | 10200 | 29.3 | 42.5 | 101 | 980 | 17 | 11.1 | 150 | 9.64 | 16.4 |  | 5.89 | 272 | 1.93 | 0.92 | 13.5 | 6170 | 0.58 | 0.32 | 2.79 | 36.4 | 21.9 | 2.05 | 110 | 214 | Available | Super CRM | Au | Ag | Al | oxide | weathered greenstone/sediments/scoria | orogenic lode gold
OREAS253 | [60 empty] | Available |  | Au | SG |  | oxide | weathered greenstone/basaltic scoria | orogenic lode gold
OREAS253b | 0.348 | 63000 |  | 235 | 482 | 2.13 | 4.34 | 12400 |  | 0.059 | 76 | 15 | 120 | 5.06 | 38.6 | 3.84 | 1.81 | 1.45 | 40200 | 17.3 | 5.24 |  | 4.33 |  | 0.64 | 0.07 | 17400 | 39.7 | 25.5 |  | 0.25 | 12400 |  | 320 | 2.48 | 6450 | 18.5 | 33.6 | 67 | 680 | 15 | 8.99 | 210 | 11.1 | 13.2 | 1 | 6.92 | 186 | 1.27 | 0.73 | 12.9 | 4680 | 0.5 | 0.24 | 2.14 | 40.6 | 17.2 | 1.64 | 73 | 157 | Available | Super CRM | Au | Ag | Al | oxide | weathered greenstone/sediments/scoria | orogenic lode gold
OREAS254 | [62 empty] | Au | SG |  | oxide | weathered greenstone/basaltic scoria | orogenic lode gold
OREAS254b | 0.453 | 54500 |  | 13.7 | 407 | 2.2 | 0.25 | 16400 |  | 0.073 | 66 | 27.3 | 152 | 2.66 | 42.9 | 3.87 | 1.73 | 1.78 | 43800 | 16 | 5.45 |  | 4.76 |  | 0.69 | 0.052 | 14900 | 36.3 | 20.2 |  | 0.19 | 14900 |  | 540 | 3.46 | 12300 | 32.8 | 32.3 | 105 | 1090 | 9.85 | 8.51 | 240 | 0.73 | 11.9 |  | 2.08 | 333 | 2.1 | 0.74 | 7.33 | 5630 | 0.27 | 0.23 | 1.63 | 3.76 | 17.2 | 1.35 | 89 | 203 | Available |  | Au | Ag | Al | oxide | weathered greenstone/basaltic scoria | orogenic lode gold
OREAS255 | [62 empty] | Au | SG |  | oxide | weathered greenstone/basaltic scoria | orogenic lode gold
OREAS255b | 0.924 | 72200 |  | 433 | 548 | 2.48 | 8.11 | 10500 |  |  | 78 | 18.6 | 179 | 5.41 | 69 | 3.98 | 1.81 | 1.67 | 45900 | 19.7 | 5.53 | 0.17 | 4.61 |  | 0.68 | 0.064 | 18200 | 41.8 | 26.2 |  | 0.22 | 13300 |  | 330 | 4.37 | 7360 | 23.5 | 36.1 | 90 | 760 | 16.4 | 9.41 | 390 | 21.3 | 17.1 | 0.95 | 8.27 | 230 | 1.59 | 0.77 | 11.1 | 5110 | 0.46 | 0.24 | 2.2 | 82 | 17.1 | 1.59 | 86 | 183 |  | Super CRM | Au | Ag | Al | oxide | weathered greenstone/sediments/scoria | orogenic lode gold
OREAS256 | [62 empty] | Au | SG |  | oxide | weathered greenstone/basaltic scoria | orogenic lode gold
OREAS256b | 1.45 | 64200 |  | 276 | 444 | 1.75 | 5.3 | 8970 |  | 0.086 | 52 | 21.5 | 225 | 3.5 | 94 | 2.92 | 1.48 | 1.18 | 40300 | 16.4 | 3.79 | 0.15 | 3.29 |  | 0.53 | 0.053 | 15600 | 28.1 | 25 |  | 0.2 | 16500 |  | 340 | 6.34 | 5580 | 15.1 | 23 | 102 | 520 | 15 | 6.1 | 630 | 11.9 | 17.1 | 0.9 | 5.23 | 155 | 1.03 | 0.51 | 7.51 | 3910 | 0.4 |  | 1.53 | 54 | 13.5 | 1.34 | 75 | 128 | Available | Super CRM | Au | Ag | Al | oxide | weathered greenstone/sediments/scoria | orogenic lode gold
OREAS257 | [62 empty] | Au | SG |  | oxide | weathered greenstone | orogenic lode gold
OREAS257b | 2.36 | 51400 |  | 65 | 293 | 0.61 | 0.88 | 5790 |  | 0.084 | 13.7 | 26.2 | 302 | 0.62 | 148 | 1.34 | 0.84 | 0.38 | 31600 | 11.9 | 1.32 |  | 1.24 |  | 0.29 | 0.03 | 11500 | 7.19 | 23.4 |  | 0.11 | 21300 |  | 340 | 9.96 | 2310 | 1.58 | 5.78 | 123 | 150 | 15.8 | 1.56 | 1110 |  | 19.2 |  | 0.5 | 32 | 0.1 | 0.21 | 1.85 | 1980 | 0.35 | 0.11 | 0.52 | 15.3 | 7.38 | 0.8 | 57 | 45.5 | Available |  | Au | Ag | Al | oxide | weathered greenstone | orogenic lode gold
OREAS258 | 1.72 | 62000 |  | 256 | 423 | 1.54 | 4.76 | 7190 |  | 0.082 | 45 | 20.5 | 236 | 3.31 | 101 | 2.59 | 1.33 | 0.95 | 37400 | 15.2 | 3.19 | 0.14 | 2.81 |  | 0.48 | 0.05 | 15000 | 23.9 | 25.6 |  | 0.16 | 16400 |  | 310 | 6.72 | 4300 | 11 | 19.7 | 99 | 400 | 15.8 | 5.15 | 700 | 12.2 | 17.9 | 0.94 | 4.69 | 110 | 0.76 | 0.44 | 6.8 | 3410 | 0.41 | 0.17 | 1.4 | 52 | 12 | 1.25 | 69 | 109 | Available | Super CRM | Au | Ag | Al | oxide | weathered greenstone/sediments/scoria | orogenic lode gold
OREAS260 | [60 empty] | Available |  | Au | Cu | Ag | oxide | mudstone | Carlin style
OREAS261 | [60 empty] | Available |  | Au | Cu | Ag | oxide | mudstone | Carlin style
OREAS262 | [60 empty] | Available |  | Au | Cu | Ag | oxide | mudstone | Carlin style
OREAS263 | [60 empty] | Available |  | Au | Cu | Ag | oxide | mudstone | Carlin style
OREAS264 | 1.29 | 43100 |  | 305 | 841 | 1.49 | 0.17 | 4050 |  | 2.21 | 42.3 | 9.71 | 72 | 5.87 | 94 | 3.64 | 2.07 | 0.93 | 22400 | 12.7 | 3.97 |  | 1.87 |  | 0.7 | 0.039 | 18400 | 22.8 | 19.8 |  | 0.31 | 3150 |  | 450 | 9.69 | 360 | 7.79 | 21.1 | 61 | 2170 | 9.88 | 5.49 | 1290 | 26.3 | 8.38 | 6.76 | 1.42 | 100 | 0.53 | 0.58 | 6.99 | 2230 | 1.45 | 0.29 | 5.72 | 5.28 | 20.8 | 2.1 | 224 | 70 | Available | Super CRM | Au | Ag | Al | oxide | siliceous shale | Carlin style
OREAS273 | 0.646 | 16500 |  | 1211 | 44.3 | 0.54 | 0.64 | 194300 |  | 0.42 | 22.8 | 2.21 | 32.9 | 3.05 | 20.9 | 2.95 | 1.83 | 0.56 | 7840 | 4.45 | 2.88 | 0.14 | 0.9 |  | 0.63 | 0.035 | 7780 | 18.7 | 11.8 |  | 0.22 | 51900 |  | 410 | 7.42 | 310 | 3.82 | 13.9 | 31.2 | 1030 | 12.2 | 3.57 | 490 | 26.7 | 4 | 9.97 | 0.97 | 321 | 0.25 | 0.45 | 2.94 | 840 | 9.47 | 0.25 | 6.22 | 10.5 | 24.9 | 1.57 | 46.4 | 31.5 | Available | Super CRM | Au | Ag | Al | oxide | carbonate | Carlin style
OREAS277 | [60 empty] | Available |  | Au | C | C-(Carbonate) | primary | siliceous shale | Carlin style
OREAS278 | [60 empty] | Available |  | Au | C | C-(Carbonate) | primary | siliceous shale | Carlin style
OREAS279 | [60 empty] | Available |  | Au | C | C-(Carbonate) | primary | siliceous shale | Carlin style
OREAS282 | 0.611 | 29500 |  | 2328 | 100 | 0.93 | 0.93 | 174700 |  | 1.08 | 36.9 | 3.8 | 32.5 | 8.24 | 19.2 | 2.61 | 1.46 | 0.65 | 10600 | 7.15 | 3.05 |  | 1.63 |  | 0.51 | 0.059 | 18500 | 20.5 | 21.6 |  | 0.19 | 33900 |  | 250 | 13.5 | 650 | 5.73 | 17.5 | 21.8 | 320 | 18.8 | 4.6 | 7170 | 15.2 | 3.94 | 2.35 | 1.46 | 277 | 0.4 | 0.44 | 5.36 | 1610 | 28.8 | 0.2 | 7.31 | 25.9 | 16.6 | 1.31 | 121 | 58 | Available | Super CRM | Au | Ag | Al | primary | carbonate | Carlin style
OREAS290 | 0.215 | 72300 |  | 311 | 730 | 2.52 | 0.37 | 5250 |  | 0.054 | 79 | 14.2 | 123 | 10.3 | 32.4 | 3.01 | 1.6 | 1.14 | 37600 | 18.6 | 4.47 | 0.22 | 3.98 |  | 0.56 | 0.064 | 28000 | 39.5 | 51 |  | 0.24 | 13800 |  | 560 | 1.13 | 6130 | 10.4 | 34.2 | 72 | 590 | 22.9 | 9.13 | 5300 | 8390 | 13.2 | 2.64 | 3.62 | 99 | 0.96 | 0.55 | 15.1 | 3600 | 0.86 | 0.22 | 2.79 |  | 15.3 | 1.58 | 96 | 134 | Available | Super CRM | Au | Sb | Ag | primary | metasediments | orogenic lode gold
OREAS291 | 0.305 | 70000 |  | 475 | 690 | 2.55 | 0.41 | 5780 |  | 0.051 | 77 | 14 | 117 | 10.9 | 35.9 | 3 | 1.6 | 1.12 | 35000 | 18 | 4.36 |  | 3.87 |  | 0.55 | 0.063 | 27800 | 38.5 | 48.9 |  | 0.26 | 13600 |  | 590 | 1.09 | 5880 | 8.29 | 33.7 | 51 | 520 | 26.8 | 9.01 | 8290 | 15000 | 12.8 | 3.98 | 3.4 | 118 | 0.9 | 0.53 | 14.8 | 3050 | 0.87 | 0.23 | 2.66 |  | 14.9 | 1.6 | 95 | 131 | Available | Super CRM | Au | Sb | Ag | primary | metasediments | orogenic lode gold
OREAS292 | 0.772 | 68000 |  | 492 | 550 | 2.56 | 0.55 | 5910 |  | 0.067 | 68 | 11.3 | 105 | 13.6 | 58 | 2.75 | 1.62 | 0.95 | 34100 | 17 | 3.69 | 0.33 | 3.27 |  | 0.54 | 0.062 | 28700 | 35.3 | 24.1 |  | 0.25 | 13100 |  | 970 | 0.97 | 3680 |  | 30 | 37.9 | 490 | 47.2 | 7.94 | 21100 | 39900 | 12.4 | 10.1 | 3.15 | 152 | 0.58 | 0.45 | 14.5 | 2170 | 0.87 | 0.23 | 2.53 |  | 14.9 | 1.59 | 105 | 109 | Available | Super CRM | Au | Sb | Ag | primary | metasediments | orogenic lode gold
OREAS293 | 0.056 | 20700 |  | 2.3 | 273 | 0.73 | 0.19 | 5060 |  | 0.06 | 22.2 | 3.08 | 35.9 | 3 | 10.7 | 1.2 | 0.5 | 0.4 | 9730 | 5.45 | 1.81 |  | 0.69 |  | 0.2 | 0.019 | 7420 | 10.8 | 27.1 |  | 0.062 | 2010 |  | 100 | 1.94 | 5260 | 3.62 | 10.1 | 10.8 | 220 | 8.67 | 2.63 | 400 | 0.24 | 2.36 |  | 1.51 | 40.9 | 0.32 | 0.25 | 4.58 | 1090 | 0.26 | 0.066 | 2.26 | 2.27 | 4.78 | 0.44 | 22.3 | 21.5 | Available | Super CRM | Au | Al2O3 | BaO | primary | quartz conglomerate | modified paleoplacer
OREAS294 | 0.074 | 20400 |  | 4.55 | 272 | 0.74 | 0.23 | 4770 |  | 0.065 | 22.5 | 4.46 | 41.7 | 2.94 | 12.7 | 1.22 | 0.52 | 0.4 | 10100 | 5.41 | 1.79 |  | 0.71 |  | 0.2 | 0.018 | 7410 | 11 | 26.3 |  | 0.06 | 2080 |  | 110 | 1.98 | 5050 | 3.52 | 10.3 | 17.2 | 220 | 11.6 | 2.62 | 690 | 0.27 | 2.4 |  | 1.45 | 39.8 | 0.33 | 0.25 | 4.66 | 1090 | 0.26 | 0.067 | 4.23 | 2.3 | 4.79 | 0.42 | 23 | 22.7 | Available | Super CRM | Au | Al2O3 | BaO | primary | quartz conglomerate | modified paleoplacer
OREAS295 | 0.084 | 20500 |  | 6.55 | 274 | 0.72 | 0.27 | 5140 |  | 0.072 | 23.2 | 5.68 | 51 | 2.86 | 15.1 | 1.2 | 0.51 | 0.41 | 10800 | 5.4 | 1.78 |  | 0.76 |  | 0.2 | 0.019 | 7390 | 11.2 | 25.7 |  | 0.061 | 2200 |  | 110 | 2.15 | 4940 | 3.55 | 10.5 | 22.5 | 210 | 14.2 | 2.69 | 990 | 0.29 | 2.59 |  | 1.43 | 40.3 | 0.36 | 0.25 | 4.81 | 1090 | 0.25 |  | 5.98 | 2.17 | 4.88 | 0.45 | 23.6 | 24.2 | Available | Super CRM | Au | Al2O3 | BaO | primary | quartz conglomerate | modified paleoplacer
OREAS296 | 0.323 | 19200 |  | 18.8 | 259 | 0.65 | 0.5 | 4820 |  | 0.098 | 26.3 | 11.2 | 80 | 2.57 | 25.8 | 1.46 | 0.62 | 0.47 | 13300 | 5.14 | 1.98 |  | 0.96 |  | 0.25 | 0.018 | 6850 | 13.1 | 22.8 |  | 0.076 | 2390 |  | 130 | 2.87 | 4190 | 3.49 | 11.6 | 41.3 | 190 | 31.6 | 3 | 2490 | 0.45 | 2.64 |  | 1.3 | 37 | 0.45 | 0.29 | 6.65 | 1050 | 0.24 | 0.087 | 24.7 | 2.41 | 5.79 | 0.55 | 28.8 | 30.7 | Available | Super CRM | Au | Al2O3 | BaO | primary | quartz conglomerate | modified paleoplacer
OREAS297 | 2.05 | 16400 |  | 48.2 | 216 | 0.55 | 1.14 | 4520 |  | 0.18 | 33.3 | 23.5 | 110 | 2 | 52 | 2.07 | 0.97 | 0.58 | 19300 | 4.48 | 2.46 |  | 1.26 |  | 0.37 | 0.016 | 5570 | 16.7 | 17.9 |  | 0.11 | 2770 |  | 160 | 4.34 | 2990 | 3.49 | 13.9 | 58 | 160 | 79 | 3.69 | 6430 | 0.85 | 2.62 |  | 1.11 | 32.4 | 0.73 | 0.39 | 12.3 | 860 | 0.21 |  | 82 | 2.59 | 8.11 | 0.84 | 40.8 | 43.2 | Available | Super CRM | Au | Al2O3 | As | primary | quartz conglomerate | modified paleoplacer
OREAS298 | 3.66 | 16100 |  | 46.8 | 214 | 0.54 | 1.34 | 4470 |  | 0.19 | 33.1 | 24.4 | 111 | 1.98 | 137 | 2.06 | 0.96 | 0.57 | 20400 | 4.48 | 2.48 |  | 1.29 |  | 0.36 | 0.027 | 5540 | 16.5 | 18.2 |  | 0.11 | 2800 |  | 160 | 5.25 | 2990 | 3.66 | 13.9 | 57 | 160 | 87 | 3.68 | 7210 | 0.86 | 2.59 |  | 1.15 | 31.6 | 0.77 | 0.37 | 11.5 | 940 | 0.21 | 0.13 | 75 | 2.93 | 8.05 | 0.83 | 45.2 | 44.7 | Available | Super CRM | Au | Al2O3 | BaO | primary | quartz conglomerate | modified paleoplacer
OREAS299 | 6.35 | 29000 |  | 55 | 327 | 0.97 | 1.43 | 4230 |  | 0.2 | 49.3 | 18.8 | 134 | 3.76 | 496 | 2.58 | 1.27 | 0.7 | 24000 | 7.87 | 3.35 |  | 3.28 |  | 0.47 | 0.092 | 10700 | 24.5 | 22.3 |  | 0.19 | 5050 |  | 200 | 8.07 | 3680 | 9.69 | 20.7 | 53 | 250 | 106 | 5.63 | 6020 | 18.3 | 5.59 |  | 2.05 | 45.2 | 1.03 | 0.47 | 13.4 | 3020 | 0.38 | 0.18 | 51 | 5.93 | 10.9 | 1.24 | 78 | 113 | Available | Super CRM | Au | U | LOI1000 | primary | quartz conglomerate | modified paleoplacer
OREAS315 | 72.5 | 52400 |  | 145 |  | 2.22 | 8.28 | 10300 |  | 140 | 64 | 17.7 | 161 | 3.24 | 785 | 3.17 | 1.62 | 1.03 | 51800 | 15.9 | 4.2 |  | 2.05 |  | 0.57 | 1.51 | 25700 | 31.6 | 21.7 |  | 0.25 | 8580 |  | 1130 | 9.84 | 920 |  | 27.1 | 232 | 340 | 37900 | 7.27 | 53700 | 92 | 9.22 | 2.91 | 3.14 | 61 | 0.22 | 0.56 | 10.9 | 1680 | 19.6 | 0.28 | 3.92 | 1.99 | 14.9 | 1.71 | 54500 | 66 | Available | Super CRM | Zn | Pb | Ag | primary | sulphidic graphitic slate | SEDEX
OREAS316 | 103 | 43700 |  | 368 |  | 1.89 | 14.6 | 9350 |  | 255 | 58 | 12.7 | 98 | 2.6 | 1610 | 3.1 | 1.59 | 1.19 | 59700 | 14.5 | 4 |  | 1.71 |  | 0.59 | 1.64 | 21300 | 29 | 17.4 |  | 0.23 | 6660 |  | 4470 | 16.3 | 700 |  | 24.9 | 108 | 310 | 50200 | 6.6 | 88900 | 122 | 7.47 | 2.93 | 3.17 | 55 |  | 0.57 | 8.97 |  | 16 | 0.26 | 3.5 | 2.16 | 15.7 | 1.65 | 111600 | 54 | Available | Super CRM | Zn | Pb | Ag | primary | sulphidic graphitic slate | SEDEX
OREAS317 | 232 | 30200 |  | 237 |  | 1.48 | 44.4 | 5830 |  | 374 | 37.2 | 12.5 | 64 | 1.86 | 4130 | 2.18 | 1.13 | 0.61 | 68300 | 10.7 | 2.63 |  | 1.33 |  | 0.4 | 1.18 | 16200 | 15.9 | 14.1 |  | 0.17 | 3880 |  | 6790 | 41.5 | 610 |  | 15.8 | 101 | 300 | 121300 | 4.29 | 147800 | 224 | 5.31 | 4.98 | 3.61 | 101 |  | 0.37 | 6.17 | 1060 | 17.8 | 0.18 | 4.49 | 1.71 | 10.3 | 1.18 | 174500 | 40.9 | Available | Super CRM | Zn | Pb | Ag | primary | sulphidic graphitic slate | SEDEX
OREAS350 | 96.6 |  |  | 900 |  |  | 5 |  |  | 932 |  |  |  |  | 8540 |  |  |  | 52300 | [12 empty] | 2630 | [8 empty] | 82200 |  |  | 108 | [8 empty] | 128 | [5 empty] | 441300 |  |  |  | Zn | Pb | Ag | primary | concentrate | SEDEX
OREAS351 | 120 |  |  | 1076 |  |  | 5 |  |  | 1095 |  |  |  |  | 10700 |  |  |  | 58800 | [12 empty] | 780 | [8 empty] | 38500 |  |  | 144 | [8 empty] | 144 | [5 empty] | 469900 |  |  |  | Zn | Pb | Ag | primary | concentrate | SEDEX
OREAS352 | 9.43 |  |  | 112 |  |  | 5 |  |  | 56 |  |  |  |  | 640 |  |  |  | 5190 | [12 empty] | 970 | [11 empty] | 35 | [8 empty] | 19.5 | [5 empty] | 22100 |  |  |  | Pb | Zn | Ag | primary | concentrate | SEDEX
OREAS353 |  | 2040 |  | 490 | 25 | 0.5 | 32.1 | 2360 |  | 205 | 14 | 48.8 | 136 | 0.19 | 3120 | 0.77 |  | 1.63 | 53500 | 1.35 | 1.01 |  |  |  |  | 2.01 | 450 | 7.91 | 4.27 |  |  | 6850 |  | 1840 | 18.4 | 280 | 0.8 | 5.29 | 38.4 | 240 |  | 1.43 | 151300 | 1746 |  | 4.95 | 7.67 | 10.8 |  |  | 0.85 | 130 | 0.83 |  | 1.79 | 1.81 | 4.32 |  | 41300 | 3.91 | Available | Super CRM | Pb | Ag | Zn | primary | sulphide | Broken Hill Type
OREAS354 | 98 | 4110 |  |  |  | 0.5 | 5.6 | 1650 |  | 1157 |  | 9.56 | 6.74 |  | 1387 |  |  |  | 98200 | 9.85 | [6 empty] | 3540 |  |  |  |  | 540 |  | 15400 | 2.37 | 190 | 1.06 |  | 10.9 | 60 | 15800 |  | 266300 | 51 | 1 |  | 3.83 | 42.6 |  |  |  | 250 |  |  | 4.42 |  | 2.99 |  | 497700 | 9.95 | Available |  | Zn | Pb | Ag | primary | sulphide | SEDEX
OREAS401 | [60 empty] | Available |  | Fe | SiO2 | P | oxide | hematitic | BIF-hosted
OREAS402 | [60 empty] | Available |  | Fe | SiO2 | P | oxide | hematitic | BIF-hosted
OREAS403 | [60 empty] | Available |  | Fe | SiO2 | P | oxide | hematitic | BIF-hosted
OREAS404 | [60 empty] | Available |  | Fe | SiO2 | P | oxide | hematitic | BIF-hosted
OREAS405 | [60 empty] | Available |  | Fe | SiO2 | P | oxide | hematitic | BIF-hosted
OREAS406 | [60 empty] | Available |  | Fe | SiO2 | P | oxide | hematitic | BIF-hosted
OREAS460 | 1 | 65500 |  | 53 | 815 | 2.4 | 1.44 | 7010 |  | 0.1 | 1853 | 10 | 347 | 3.78 | 41.7 | 18 | 4.65 | 23.1 | 185600 | 33 | 48.2 |  | 6.09 |  | 2.37 | 0.31 | 12500 | 1298 | 18.3 |  | 0.36 | 7240 |  | 307 | 25.4 | 1330 |  | 792 | 62 | 1930 | 65 | 240 | 291 | 3.4 | 27.9 | 5 | 13.3 | 306 | 11.5 | 4.6 | 113 | 7310 | 0.38 | 0.5 | 3.85 | 3.14 | 49.3 | 2.64 | 117 | 218 | Available | Super CRM | CeO2 | La2O3 | Nd2O3 | oxide | lateritic | carbonatite
OREAS461 | 2 | 59600 |  | 33.6 | 957 | 2.09 | 2.43 | 12100 |  | 0.1 | 3508 | 12.1 | 524 | 0.77 | 56 | 33.5 | 7.46 | 47.6 | 315200 | 45.5 | 98 |  | 7.39 |  | 4.06 | 0.57 | 2330 | 2476 | 12 |  | 0.39 | 9990 |  | 547 | 48.2 | 1780 |  | 1623 | 71 | 3380 | 104 | 482 | 475 | 2.42 | 38.8 |  | 21.6 | 564 | 20.9 | 9.09 | 207 | 10600 | 0.1 | 0.7 | 4.4 | 2.5 | 83 | 3.06 | 139 | 270 | Available | Super CRM | CeO2 | La2O3 | Nd2O3 | oxide | lateritic | carbonatite
OREAS462 | 2 | 57100 |  | 30.8 | 1037 | 3.57 | 2.69 | 12500 |  | 0.2 | 4984 | 13 | 502 | 0.45 | 61 | 51 | 10.8 | 80 | 330500 | 58 | 164 |  | 7.4 |  | 6.18 | 0.75 | 1180 | 3669 | 10.8 |  | 0.53 | 10100 |  | 840 | 53 | 1780 |  | 2595 | 74 | 4540 | 119 | 736 | 548 | 2.17 | 51 |  | 23.9 | 738 | 21.8 | 14.7 | 246 | 9860 | 0.083 | 1.01 | 5.79 | 2.31 | 125 | 4.36 | 244 | 270 | Available | Super CRM | CeO2 | La2O3 | Nd2O3 | oxide | lateritic | carbonatite
OREAS463 | 3 | 54700 |  | 31.3 | 1135 | 5.32 | 2.93 | 11900 |  |  | 6540 | 13.5 | 460 | 0.42 | 65 | 71 | 14.8 | 121 | 333300 |  | 244 |  | 7.4 |  | 8.37 | 0.95 | 1090 | 4773 | 10.5 |  | 0.67 | 10100 |  | 1120 | 57 | 1730 |  | 3611 | 76 | 5900 | 130 | 986 | 624 | 2.14 | 66 | 20 | 25.6 | 934 | 21.7 | 20.6 | 291 | 8760 | 0.094 | 1.33 | 7.55 | 2.45 | 176 | 5.86 | 391 | 256 | Available | Super CRM | CeO2 | La2O3 | Nd2O3 | oxide | lateritic | carbonatite
OREAS464 | 4.43 | 44700 |  | 32.9 | 1648 | 15.2 | 4.05 | 8510 |  | 0.52 | 15500 | 17 | 335 | 0.29 | 92 | 182 | 36.9 | 334 | 355500 |  | 670 |  | 7.79 |  | 21.3 | 2.11 | 810 | 10600 | 8.26 |  | 1.57 | 8250 |  | 2700 | 77 | 1490 |  | 9590 | 89 | 13600 | 205 | 2601 | 983 | 1.87 | 141 | 50 | 35.7 | 2043 | 20.9 | 55 | 506 | 10000 | 0.15 | 3.3 | 17.6 | 2.37 | 449 | 14.3 | 1128 | 210 | Available | Super CRM | CeO2 | La2O3 | Nd2O3 | oxide | lateritic | carbonatite
OREAS465 | 5.48 | 62100 |  |  | 4359 | 11.6 | 17.3 | 8720 |  | 1.2 | 39100 | 18.7 |  | 0.1 | 128 | 215 | 47.3 | 282 | 295500 | 188 | 581 |  | 14.4 |  | 26.8 | 3.18 |  | 22700 | 3.04 |  | 1.72 | 3740 |  | 1980 | 98 | 2000 |  | 11000 | 106 | 31500 | 573 | 3670 |  |  | 149 |  |  | 5050 |  | 57 | 805 |  | 0.087 | 3.82 | 12.6 |  | 478 | 14.9 | 921 |  | Available | Super CRM | CeO2 | La2O3 | Nd2O3 | oxide | lateritic | carbonatite
OREAS501 | 0.84 | [13 empty] | 2708 | [19 empty] | 59 | [7 empty] | 3640 | [19 empty] | Au | Cu | Mo | primary | quartz monzonite | porphyry copper-gold
OREAS501b | 0.778 | 76800 |  | 17.9 | 1009 | 2.86 | 1.54 | 27100 |  |  | 68 | 15.8 | 86 | 12.2 | 2600 | 4.86 | 2.58 | 1.39 | 45400 | 19.5 | 5.4 |  | 2.54 |  | 0.93 | 0.21 | 31400 | 33 | 33.2 |  | 0.38 | 14800 |  | 546 | 99 | 20800 | 18 | 30.6 | 41.5 | 1020 | 23 | 7.9 | 3540 | 0.87 | 12.9 |  | 5.58 | 338 | 1.38 | 0.79 | 18 | 4660 | 0.9 | 0.36 | 4.86 |  | 24.6 | 2.49 | 89 | 77 |  | Super CRM | Au | Cu | Mo | primary | quartz monzonite | porphyry copper-gold
OREAS501c | 0.461 | 74900 |  | 23.9 | 1044 | 2.94 | 0.69 | 26400 |  | 0.18 | 69 | 15.1 | 80 | 11.7 | 2760 | 4.63 | 2.62 |  | 44500 | 19.1 | 5.04 |  | 2.6 |  | 0.93 | 0.075 | 32200 | 35.2 | 33.8 |  | 0.36 | 15100 |  | 550 | 97 | 20200 | 18.4 | 30 | 60 | 1010 | 21.5 | 7.91 | 3470 | 2.27 | 12.9 | 2.07 | 3.38 | 322 | 1.32 | 0.8 | 18.9 | 4800 | 0.97 | 0.36 | 5.13 | 4.48 | 24.9 | 2.42 | 81 | 81 |  | Super CRM | Au | Cu | Mo | primary | quartz monzonite | porphyry copper-gold
OREAS501d | 0.664 | 76900 |  | 15.1 | 1032 | 2.65 | 1.26 | 18500 |  | 0.3 | 73 | 9.57 | 45.4 | 10.7 | 2720 | 3.76 | 1.49 | 1.44 | 33700 | 20.8 | 5.89 |  | 2 |  | 0.62 | 0.086 | 30100 | 34.8 | 51 |  | 0.19 | 8270 |  | 370 | 95 | 20700 | 12.2 | 32.6 | 20 | 870 | 25.2 | 8.37 | 3800 | 2.25 | 9.47 |  | 4.86 | 212 | 1.09 | 0.76 | 14 | 3590 | 0.91 | 0.19 | 3.88 | 8.56 | 15.7 | 1.22 | 90 | 62 | Available | Super CRM | Au | Cu | Mo | primary | quartz monzonite | porphyry copper-gold
OREAS502 | 2.14 | [13 empty] | 7549 | [19 empty] | 274 | [7 empty] | 9210 | [19 empty] | Au | Cu | Mo | primary | quartz monzonite | porphyry copper-gold
OREAS502b | 2.09 | 74700 |  | 19.1 | 928 | 2.57 | 5.14 | 27100 |  |  | 61 | 20.2 | 84 | 10.3 | 7730 |  | 2.43 | 1.29 | 55700 | 18.6 | 4.95 |  | 2.27 |  | 0.85 | 0.6 | 30600 | 29.9 | 31 |  | 0.34 | 15400 |  | 550 | 238 | 20600 | 16.2 | 26.9 | 37.2 | 1000 | 31.5 | 7.13 | 9500 | 1.66 | 13.2 | 8.47 | 11.1 | 350 | 1.17 | 0.74 | 15.8 | 4400 | 0.8 | 0.33 | 4.28 | 3.43 | 23.3 | 2.3 | 134 | 71 |  | Super CRM | Au | Cu | Mo | primary | quartz monzonite | porphyry copper-gold
OREAS502c | 0.779 | 73700 |  | 57 | 1028 | 2.75 | 0.67 | 26100 |  | 0.35 | 67 | 14.4 | 68 | 10.8 | 7830 | 4.45 | 2.49 | 1.36 | 49200 | 18.5 | 4.94 |  | 2.48 |  | 0.88 | 0.089 | 31700 | 33.1 | 32.2 |  | 0.35 | 15000 |  | 530 | 226 | 19800 | 17.5 | 29.4 | 38.1 | 990 | 23.5 | 7.66 | 8260 | 6.37 | 12.9 | 3.4 | 3.4 | 327 | 1.24 | 0.76 | 17.6 | 4600 | 0.9 | 0.35 | 4.82 | 4.53 | 24.1 | 2.31 | 109 | 78 |  | Super CRM | Au | Cu | Mo | primary | quartz monzonite | porphyry copper-gold
OREAS503 | 1.63 | [13 empty] | 5658 | [19 empty] | 390 | [7 empty] | 7240 | [19 empty] | Au | Cu | Mo | primary | quartz monzonite | porphyry copper-gold
OREAS503b | 1.54 | 74500 |  | 18.9 | 932 | 2.51 | 2.61 | 27300 |  |  | 59 | 17.1 | 84 | 9.94 | 5310 | 4.42 | 2.41 | 1.26 | 54300 | 18.4 | 4.8 |  | 2.25 |  | 0.85 | 0.39 | 30700 | 30 | 30.7 |  | 0.34 | 15400 |  | 553 | 319 | 20400 | 16 | 26.9 | 38.7 | 1000 | 24.3 | 7.16 | 6670 | 0.89 | 13.1 | 6.61 | 7.52 | 369 | 1.21 | 0.72 | 15.6 | 4400 | 0.81 | 0.35 | 4.2 | 3.39 | 22.9 | 2.33 | 92 | 71 |  | Super CRM | Au | Cu | Mo | primary | quartz monzonite | porphyry copper-gold
OREAS503c | 0.83 | 73700 |  | 34.5 | 985 | 2.65 | 0.6 | 26300 |  | 0.22 | 63 | 14.6 | 68 | 10.3 | 5380 | 4.21 | 2.37 | 1.26 | 51700 | 18.5 | 4.75 |  | 2.4 |  | 0.85 | 0.086 | 31800 | 32 | 31.1 |  | 0.34 | 15000 |  | 540 | 318 | 19900 | 16.6 | 27.7 | 38.6 | 990 | 20.6 | 7.26 | 5860 | 3.6 | 13.2 | 3.31 | 3.38 | 336 | 1.19 | 0.73 | 16.5 | 4530 | 0.86 | 0.33 | 4.47 | 4.4 | 23.3 | 2.24 | 87 | 75 |  | Super CRM | Au | Cu | Mo | primary | quartz monzonite | porphyry copper-gold
OREAS503d | 1.34 | 75000 |  | 87 | 1001 | 2.93 | 1.41 | 26400 |  | 0.22 | 68 | 16.7 | 64 | 11.2 | 5240 | 4.63 | 2.66 | 1.29 | 48800 | 18.5 | 5.18 |  | 2.72 |  | 0.92 | 0.094 | 31300 | 34.3 | 29.3 |  | 0.36 | 14100 |  | 530 | 348 | 20400 | 20.1 | 29.5 | 33.5 | 1080 | 20.6 | 7.96 | 7980 | 3.49 | 12.5 | 3.29 | 3.47 | 363 | 1.46 | 0.79 | 17 | 4860 | 0.92 | 0.36 | 4.63 | 3.47 | 23.9 | 2.32 | 75 | 89 | Available | Super CRM | Au | Cu | Mo | primary | quartz monzonite | porphyry copper-gold
OREAS504 | 3.13 | [13 empty] | 11371 | [19 empty] | 643 | [7 empty] | 13700 | [19 empty] | Au | Cu | Mo | primary | quartz monzonite | porphyry copper-gold
OREAS504b | 3.07 | 69100 |  | 10.3 | 711 | 1.57 | 4.92 | 27400 |  |  | 38.6 | 20.9 | 70 | 5.03 | 11100 | 3.29 | 1.82 | 0.95 | 73300 | 16.7 | 3.46 |  | 1.82 |  | 0.65 | 0.73 | 29300 | 19.6 | 23.3 |  | 0.28 | 16600 |  | 540 | 499 | 20200 | 10 | 17.7 | 34.5 | 960 | 26.2 | 4.55 | 13100 | 1.19 | 14.5 | 12.4 | 11.4 | 423 | 0.68 | 0.54 | 8.27 | 3640 | 0.49 | 0.26 | 2.33 | 3.13 | 17.7 | 1.82 | 108 | 60 |  | Super CRM | Au | Cu | Mo | primary | quartz monzonite | porphyry copper-gold
OREAS504c | 4.22 | 70700 |  | 34.9 | 850 | 2.31 | 2.26 | 25200 |  |  | 49.8 | 16.2 | 58 | 8.16 | 11100 | 3.76 | 2.11 | 1.03 | 60800 | 17.2 | 4.14 |  | 2.21 |  | 0.75 | 0.24 | 31600 | 25.5 | 25.9 |  | 0.3 | 14300 |  | 510 | 512 | 20400 | 14.2 | 22.4 | 43.2 | 940 | 60 | 5.96 | 11100 | 1.62 | 12.6 | 7.39 | 5.42 | 360 | 1.06 | 0.64 | 12.6 | 4030 | 0.7 | 0.31 | 3.64 | 2.95 | 20.3 | 2 | 106 | 72 | Available | Super CRM | Au | Cu | Mo | primary | quartz monzonite | porphyry copper-gold
OREAS505 | 1.53 | 74500 |  | 30.4 | 1011 | 2.42 | 2.52 | 17800 |  | 0.3 | 67 | 8.39 | 42.4 | 9.7 | 3210 | 3.74 | 1.43 | 1.2 | 33400 | 19.6 | 5.63 |  | 1.93 |  | 0.61 | 0.1 | 31500 | 32.2 | 46.5 |  | 0.18 | 7710 |  | 360 | 66 | 21400 | 11.7 | 31.2 | 16.5 | 860 | 26.7 | 8.14 | 4460 | 3.5 | 8.81 | 4.39 | 4.94 | 253 | 1.02 | 0.75 | 12.9 | 3400 | 0.86 | 0.2 | 3.66 | 8.49 | 15.1 | 1.17 | 88 | 63 | Available | Super CRM | Au | Cu | Mo | primary | quartz monzonite | porphyry copper-gold
OREAS506 | 1.88 | 75700 |  | 37.7 | 1022 | 2.4 | 2.75 | 17200 |  | 0.31 | 67 | 7.37 | 36.5 | 9.57 | 4440 | 3.53 | 1.4 | 1.22 | 27900 | 19.5 | 5.52 |  | 2.08 |  | 0.59 | 0.1 | 33200 | 31.5 | 44.1 |  | 0.18 | 7030 |  | 330 | 87 | 22000 | 11.8 | 30.3 | 14.5 | 870 | 27.7 | 8.02 | 5890 | 4.27 | 7.94 | 5.19 | 4.74 | 279 | 1 | 0.74 | 12.5 | 3300 | 0.85 | 0.19 | 3.51 | 8.11 | 14.6 | 1.16 | 91 | 69 | Available | Super CRM | Au | Cu | Mo | primary | quartz monzonite | porphyry copper-gold
OREAS507 | 1.34 | 74300 |  | 46.7 | 1103 | 2.55 | 1.78 | 17100 |  | 0.69 | 70 | 7.93 | 43.3 | 10.9 | 6220 | 3.77 | 1.43 | 1.33 | 31300 | 20.3 | 5.98 |  | 1.98 |  | 0.62 | 0.15 | 30700 | 33.9 | 50 |  | 0.18 | 7120 |  | 350 | 114 | 21000 | 12.6 | 33.9 | 16.1 | 870 | 37.1 | 8.69 | 7390 | 5.32 | 8.39 | 4.11 | 5.04 | 217 | 1.13 | 0.79 | 13.9 | 3500 | 0.93 | 0.19 | 4.09 | 9.28 | 15.5 | 1.21 | 161 | 64 | Available | Super CRM | Au | Cu | Mo | primary | quartz monzonite | porphyry copper-gold
OREAS520 | 0.45 | 56300 |  | 153 |  | 1.06 | 2.94 | 41000 |  |  | 86 | 203 | 36.4 | 0.8 | 2930 | 3.66 | 2.21 | 1.29 | 164300 | 18.7 | 4.08 |  | 3.53 |  | 0.76 | 0.11 | 34600 | 85 | 16.9 |  | 0.34 | 11900 |  | 2420 | 65 | 13500 | 5.68 | 22.1 | 76 | 740 | 5.85 | 6.69 | 10100 | 3.21 | 17 | 1.76 | 4.76 | 104 | 0.47 | 0.64 | 9.62 | 4450 | 0.26 | 0.31 | 17.9 | 43.8 | 20.8 | 2.2 | 22.7 | 134 | Available | Super CRM | Cu | Au | Co | primary | felsic volcanic breccia | IOCG
OREAS521 | 0.885 | 47700 |  | 336 |  | 0.86 | 5.85 | 38600 |  |  | 123 | 386 | 30.9 | 0.72 | 6070 | 3.47 | 2.12 | 1.64 | 207100 | 17.4 | 4.03 |  | 3.23 |  | 0.72 | 0.18 | 31600 | 139 | 16.4 |  | 0.33 | 11300 |  | 3210 | 138 | 9780 | 5.56 | 25.4 | 73 | 810 | 9.35 | 8.43 | 18000 | 5.66 | 13.9 | 2.37 | 7.11 | 158 | 0.45 | 0.61 | 8.26 | 3930 | 0.27 | 0.3 | 31 | 92 | 19.9 | 2.1 | 24.4 | 123 | Available | Super CRM | Cu | Au | Co | primary | felsic volcanic breccia | IOCG
OREAS522 | 1.31 | 39500 |  | 490 |  | 0.7 | 8.72 | 36500 |  |  | 148 | 550 | 29.6 | 0.64 | 9160 | 3.24 | 1.97 | 1.88 | 246300 | 16 | 3.87 |  | 2.96 |  | 0.66 | 0.23 | 28300 | 171 | 16.2 |  | 0.31 | 11200 |  | 3970 | 206 | 6330 | 5.66 | 27.2 | 70 | 890 | 12.5 | 9.76 | 25000 | 7.93 | 10.9 | 2.74 | 9.32 | 199 | 0.44 | 0.59 | 7.53 | 3440 | 0.29 | 0.28 | 42.2 | 135 | 18.5 | 1.97 | 30.2 | 112 | Available | Super CRM | Cu | Au | Co | primary | felsic volcanic breccia | IOCG
OREAS523 | 2.61 | 30200 |  | 666 |  | 0.53 | 13.6 | 33600 |  |  | 172 | 728 | 25 | 0.57 | 17200 | 2.99 | 1.83 | 2.13 | 289000 | 14.3 | 3.84 |  | 2.66 |  | 0.62 | 0.37 | 25700 |  | 15.5 |  | 0.29 | 10200 |  | 4750 | 313 | 2390 | 5.4 | 30.6 | 68 | 920 | 26.3 | 11.1 | 38200 | 10.5 | 7.42 | 3.66 | 11.6 | 216 | 0.43 | 0.54 | 6.44 | 2830 | 0.3 | 0.26 | 57 | 179 | 17.1 | 1.86 | 40.2 | 100 | Available | Super CRM | Cu | Au | Co | primary | felsic volcanic breccia | IOCG
OREAS524 | 4.04 | 28800 |  | 660 |  | 0.46 | 16.4 | 32700 |  |  | 163 | 728 | 23.2 | 0.53 | 25300 | 2.97 | 1.82 | 2.11 | 292500 | 13.5 | 3.79 | 0.38 | 2.6 |  | 0.62 | 0.51 | 24800 |  | 15.2 |  | 0.29 | 9850 |  | 4630 | 376 | 1820 | 5.25 | 29.5 | 66 | 920 | 43.8 | 10.9 | 47300 | 11.4 | 7.04 | 4.76 | 12 | 194 | 0.41 | 0.54 | 6.67 | 2710 | 0.3 | 0.25 | 57 | 177 | 16.6 | 1.84 | 55 | 98 |  | Super CRM | Cu | Au | Co | primary | felsic volcanic breccia | IOCG
OREAS550 | 0.127 | 28400 |  | 5.82 | 352 | 1.31 | 1.4 | 69100 |  | 0.13 | 36.6 | 1480 | 23.1 | 0.58 | 2770 | 3.3 | 1.76 | 0.84 | 12800 | 7.65 | 4.02 |  | 2.19 |  | 0.62 | 0.18 | 6140 | 19.2 | 105 |  | 0.23 | 64300 |  | 1190 | 2.25 | 400 | 5.98 | 18.5 | 16.7 | 360 | 13.7 | 4.61 | 2330 | 0.32 | 6.27 |  | 1.18 | 56 |  | 0.62 | 5.15 |  | 0.094 | 0.25 | 24.7 | 0.78 | 16.5 | 1.62 | 41.9 | 76 | Available | Super CRM | Cu | Co | S | oxide | dolomitic shale | structurally-controlled sediment-hosted
OREAS551 | 0.125 | 23600 |  | 6.5 | 437 | 1.21 | 1.51 | 58100 |  | 0.12 | 29.5 | 3050 | 20.3 | 0.63 | 5650 | 2.8 | 1.49 | 0.68 | 10500 | 6.06 | 3.43 |  | 1.58 |  | 0.52 | 0.16 | 6890 | 16.4 | 79 |  | 0.19 | 49000 |  | 1410 | 2.41 | 240 | 4 | 15 | 17.7 | 350 | 7.72 | 3.71 | 1720 | 0.29 | 5.13 |  | 0.97 | 62 | 0.28 | 0.51 | 4.01 | 880 | 0.089 | 0.2 | 8.81 | 0.82 | 14 | 1.35 | 31.3 | 56 | Available | Super CRM | Cu | Co | S | oxide | dolomitic shale | structurally-controlled sediment-hosted
OREAS552 | 0.222 | 19400 |  | 5.11 | 218 | 1.04 | 4.91 | 94600 |  | 0.11 | 35.8 | 4060 | 18.5 | 0.49 | 30900 | 2.01 | 1.11 | 0.43 | 7610 | 5.08 | 2.41 |  | 1.47 |  | 0.38 | 0.18 | 5830 | 19.1 | 53 |  | 0.15 | 70500 |  | 820 | 3.08 | 280 | 4.28 | 15 | 17 | 350 | 8.73 | 3.85 | 13200 | 0.25 | 4.54 | 6.71 | 0.73 | 73 | 0.27 | 0.37 | 3.47 |  | 0.18 | 0.17 | 18.9 | 0.45 | 10.3 | 1.01 | 27 | 54 | Available | Super CRM | Cu | Co | S | primary | dolomitic shale | structurally-controlled sediment-hosted
OREAS553 | 0.142 | 29300 |  | 7.41 | 319 | 1.48 | 2.39 | 55700 |  | 0.19 | 45.5 | 6100 | 24.6 | 0.69 | 5820 | 3.38 | 1.86 | 0.82 | 12400 | 8.01 | 4.11 |  | 2.29 |  | 0.66 | 0.21 | 6950 | 24.9 | 99 |  | 0.25 | 55100 |  | 1560 | 2.56 | 400 | 6.17 | 21.1 | 25.6 | 450 | 12.8 | 5.3 | 2940 | 0.41 | 6.8 |  | 1.2 | 56 | 0.45 | 0.6 | 5.46 |  | 0.12 | 0.26 | 25.5 | 0.87 | 17.6 | 1.68 | 47.8 | 80 | Available | Super CRM | Cu | Co | S | oxide | dolomitic shale | structurally-controlled sediment-hosted
OREAS554 | 0.255 | 43200 |  | 66 | 1274 | 1.84 | 2.74 | 39600 |  | 0.21 | 64 | 8150 | 49.5 | 2.42 | 15900 | 2.71 | 1.43 | 0.82 | 18000 | 12.5 | 3.78 | 0.095 | 1.88 |  | 0.52 | 0.1 | 17100 | 30.6 | 33.9 |  | 0.21 | 31400 |  | 1080 | 3.54 | 600 | 5.08 | 25.3 | 31.3 | 310 | 16.6 | 6.86 | 7780 | 2.22 | 8.1 | 5.29 | 2.22 | 67 | 0.35 | 0.52 | 8.99 | 1610 | 0.53 | 0.2 | 13.8 | 1.27 | 12.9 | 1.42 | 55 | 63 | Available | Super CRM | Cu | Co | S | primary | dolomitic shale | structurally-controlled sediment-hosted
OREAS555 | 0.321 | 40700 |  | 36.1 | 623 | 1.96 | 4.25 | 31100 |  | 0.14 | 56 | 11600 | 43.9 | 1.61 | 22900 | 3.25 | 1.84 | 0.7 | 11000 | 11.5 | 3.86 | 0.085 | 2.59 |  | 0.64 | 0.14 | 13100 | 28.5 | 83 |  | 0.26 | 40700 |  | 740 | 3.14 | 440 | 8.2 | 23.5 | 29.5 | 550 | 12.9 | 6.27 | 11200 | 1.47 | 8.72 | 6.97 | 1.65 | 54 | 0.6 | 0.57 | 8.02 |  | 0.34 | 0.27 | 14.5 | 1.56 | 16.6 | 1.76 | 36.1 | 92 | Available | Super CRM | Cu | Co | S | primary | dolomitic shale | structurally-controlled sediment-hosted
OREAS556 | 0.177 | 49300 |  | 28.5 | 496 | 2.78 | 4.39 | 27600 |  | 0.25 | 77 | 21500 | 55 | 2.01 | 22000 | 3.86 | 2.33 | 0.76 | 8200 | 13.2 | 4.23 | 0.098 | 3.43 |  | 0.79 | 0.14 | 18300 | 37.8 | 96 |  | 0.33 | 33500 |  | 660 | 2.24 | 530 | 10.5 | 29.4 | 42.4 | 490 | 15.2 | 7.59 | 17000 | 1.49 | 10.5 | 3.74 | 1.71 | 46.9 | 0.75 | 0.66 | 9.52 | 2380 | 0.38 | 0.34 | 18.8 | 1.26 | 21.4 | 2.23 | 35.9 | 122 | Available | Super CRM | Cu | Co | S | primary | dolomitic shale | structurally-controlled sediment-hosted
OREAS600 | 24.8 | 67800 |  | 89 |  | 1.69 | 6.39 | 18800 |  | 3.37 | 47.7 | 7.06 | 27.5 | 9.42 | 482 | 2.05 | 0.97 | 1.03 | 23800 | 18.7 | 3.12 |  | 2.9 |  | 0.36 | 0.75 | 18000 | 23 | 18.7 |  | 0.13 | 7720 |  | 710 | 2.2 | 5870 | 7.98 | 19.5 | 16.5 | 600 | 193 | 5.42 | 16900 | 14.3 | 5.95 | 6.97 | 2.12 | 186 | 0.63 | 0.4 | 9.38 | 2420 | 1.11 |  | 2.69 | 4.2 | 9.93 | 0.91 | 615 | 94 |  | Super CRM | Ag | Cu | Au | primary | rhyodacite | high sulphidation epithermal
OREAS600b | 25.1 | 75800 |  | 99 | 3397 | 3.14 | 5.42 | 12600 |  | 2.08 | 93 | 2.77 | 22.3 | 6.91 | 499 | 3.5 | 1.01 | 1.35 | 25400 | 23.2 | 5.74 | 0.18 | 6.89 |  | 0.49 | 0.44 | 30300 | 44.1 | 28.9 |  | 0.067 | 1229 |  | 293 | 5.43 | 27600 | 18.6 | 39.6 | 4.86 | 303 | 119 | 10.7 | 3080 | 13.5 | 4.34 | 3.33 | 4.27 | 212 | 1.48 | 0.77 | 15.1 | 1200 | 1.02 |  | 5.97 | 4.63 | 15 | 0.56 | 404 | 254 |  | Super CRM | Ag | Cu | Au | primary | rhyodacite | high sulphidation epithermal
OREAS601 | 49.2 | 63000 |  | 307 |  | 2.07 | 20.9 | 13100 |  | 7.86 | 63 | 5.14 | 42 | 6.72 | 1010 | 2.69 | 0.92 | 1.23 | 24800 | 20.4 | 4.5 |  | 4.52 |  | 0.4 | 1.73 | 21000 | 30.9 | 20.5 |  | 0.095 | 3890 |  | 480 | 3.87 | 14500 | 12.6 | 27 | 24.3 | 470 | 329 | 7.55 | 10700 | 30.4 | 4.85 | 12 | 4.16 | 230 | 1.04 | 0.56 | 11.7 | 1800 | 1.21 |  | 4 | 5.8 | 11.2 | 0.68 | 1330 | 155 |  | Super CRM | Ag | Cu | Au | primary | rhyodacite | high sulphidation epithermal
OREAS601b | 50.1 | 66300 |  | 284 |  | 2.24 | 18 | 8870 |  | 2.05 | 70 | 2.97 | 23.7 | 4.88 | 1010 | 2.54 | 0.8 | 0.97 | 22900 | 23.4 | 4.14 | 0.15 | 5.09 |  | 0.38 | 0.47 | 24100 | 33.5 | 22.6 |  | 0.073 | 996 |  | 222 | 5.22 | 19000 | 14.4 | 28.5 | 6.54 | 292 | 318 | 8.55 | 15000 | 22.9 | 3.77 | 10.6 | 3.36 | 241 | 1.11 | 0.52 | 11.9 | 1350 | 1.44 | 0.1 | 4.64 | 6.13 | 11.1 | 0.54 | 318 | 186 |  | Super CRM | Ag | Cu | Au | primary | rhyodacite | high sulphidation epithermal
OREAS601c | 50.3 | 70600 |  | 390 |  | 2.46 | 21.1 | 9530 |  | 2.77 | 75 | 4.99 | 17.5 | 5.17 | 1160 | 2.66 | 0.78 | 1.08 | 24100 | 23.5 | 4.65 | 0.18 | 4.93 |  | 0.38 | 0.56 | 27200 | 37.1 | 26.7 |  | 0.077 | 1690 |  | 230 | 3.66 | 19400 | 14.7 | 29.8 | 6.83 | 390 | 328 | 8.41 | 15800 | 37.2 | 4.01 | 8.75 | 4.23 | 230 | 1.11 | 0.55 | 12.4 | 1350 | 1.75 | 0.094 | 4.4 | 4.67 | 11.5 | 0.54 | 425 | 178 | Available | Super CRM | Au | Ag | Cu | primary | rhyodacite | high sulphidation epithermal
OREAS602 | 120 | 43700 |  | 649 |  | 0.8 | 57 | 6170 |  | 24.7 | 32.1 | 9.9 | 32.2 | 2.73 | 5150 | 1.31 | 0.64 | 1.5 | 22400 | 20.6 | 2.13 | 5 | 2.53 |  | 0.23 | 5.23 | 6820 | 16.3 | 20.1 |  | 0.1 | 2010 |  | 225 | 4.41 | 4570 | 6.93 | 13.5 | 60 | 570 | 1022 | 3.76 | 21200 | 79 | 4.18 | 31.6 | 5.8 | 464 | 1 | 0.26 | 6.86 | 2100 | 1.71 | 0.099 | 2.54 | 12.1 | 6.18 | 0.66 | 4190 | 79 |  | Super CRM | Ag | Cu | Au | primary | rhyodacite | high sulphidation epithermal
OREAS602b | 119 | 53800 |  | 874 |  | 1.69 | 58 | 6550 |  | 4.89 | 51 | 5.08 | 33.5 | 3.64 | 4960 | 2.06 | 0.68 | 0.8 | 25200 | 24.3 | 3.12 | 0.16 | 4.21 |  | 0.29 | 1.5 | 17800 | 23.5 | 20.3 |  | 0.062 | 759 |  | 188 | 7.45 | 14000 | 12 | 21.8 | 14.2 | 279 | 493 | 6.52 | 21300 | 105 | 3.56 | 24.1 | 8.96 | 260 | 0.93 | 0.43 | 9.11 | 1490 | 2.17 |  | 3.8 | 13.8 | 8.69 | 0.51 | 764 | 149 |  | Super CRM | Ag | Cu | Au | primary | rhyodacite | high sulphidation epithermal
OREAS603 | 298 | 39800 |  | 1801 |  | 0.71 | 149 | 3180 |  | 54 | 25.7 | 15.3 | 30.2 | 1.66 | 10000 | 1.21 | 0.59 | 1 | 29200 | 22.2 | 1.77 |  | 2.53 |  | 0.21 | 11.2 | 6230 | 11.9 | 18.9 |  | 0.099 | 828 |  | 133 | 6.05 | 4280 | 7.09 | 11.4 | 112 | 534 | 1908 | 3.23 | 37100 | 205 | 4.04 | 60 | 12.9 | 459 | 1 | 0.23 | 5.9 | 1910 | 4.18 |  | 2.71 | 14 | 5.64 | 0.61 | 9200 | 78 |  | Super CRM | Ag | Cu | Au | primary | rhyodacite | high sulphidation epithermal
OREAS603b | 301 | 64800 |  | 2433 |  | 1.57 | 154 | 6180 |  | 12.3 | 47.9 | 9.38 | 26.2 | 3.41 | 9730 | 1.95 | 0.71 | 0.8 | 36700 | 27.2 | 3.09 | 0.21 | 4.17 |  | 0.29 | 3.61 | 19600 | 22.1 | 22.4 |  | 0.067 | 730 |  | 162 | 10 | 13800 | 11.1 | 22.3 | 11.9 | 386 | 862 | 6.06 | 45400 | 307 | 4.1 | 41.1 | 14.4 | 323 | 0.88 | 0.41 | 8.87 | 1500 | 5.52 |  | 3.82 | 12.8 | 8.57 | 0.51 | 2010 | 146 |  | Super CRM | Ag | Cu | Au | primary | rhyodacite | high sulphidation epithermal
OREAS603c | 294 | 64600 |  | 1560 |  | 2.28 | 89 | 9770 |  | 31.4 | 68 | 14.9 | 19.4 | 4.81 | 12100 | 2.76 | 0.83 | 1.19 | 41800 | 23.3 | 4.64 | 0.16 | 4.87 |  | 0.36 | 4.04 | 23400 | 31.7 | 27.6 |  | 0.078 | 1620 |  | 660 | 60 | 18000 | 13.6 | 28.2 | 26.9 | 430 | 10428 | 7.91 | 35900 | 396 | 4.14 | 29.6 | 12.1 | 270 | 1.04 | 0.55 | 11.4 | 1420 | 4.18 | 0.095 | 4.42 | 8.99 | 11.6 | 0.58 | 8030 | 177 | Available | Super CRM | Au | Ag | Cu | primary | rhyodacite | high sulphidation epithermal
OREAS604 | 491 | 58200 |  | 972 |  | 1.13 | 28.4 | 7350 |  | 14.9 | 38.1 | 42 | 33.8 | 3.63 | 21600 | 1.6 | 0.62 | 0.74 | 30200 | 26.7 | 2.72 | 5 | 3.15 |  | 0.25 | 3.57 | 13200 | 19.4 | 22.6 |  | 0.081 | 2080 |  | 244 | 4.11 | 8360 | 8.82 | 16.5 | 638 | 573 | 994 | 4.55 | 45900 | 167 | 4.81 | 43.9 | 3.83 | 398 | 1 | 0.33 | 7.47 | 1910 | 7.44 | 0.081 | 3.17 | 16.7 | 7.16 | 0.56 | 2550 | 104 |  | Super CRM | Ag | Cu | Au | primary | rhyodacite | high sulphidation epithermal
OREAS604b | 507 | 65500 |  | 1351 |  | 1.72 | 40.8 | 7040 |  | 7.05 | 45.3 | 10.4 | 29.7 | 3.89 | 21200 | 2.13 | 0.73 | 0.85 | 42500 | 28.1 | 3.22 | 0.2 | 4.08 |  | 0.31 | 2.25 | 18800 | 19.6 | 28.1 |  | 0.074 | 1182 |  | 177 | 9.32 | 14000 | 11.3 | 22.1 | 17.3 | 449 | 792 | 5.78 | 47600 | 214 | 5.09 | 45.6 | 9 | 336 | 0.91 | 0.43 | 8.36 | 1660 | 8.1 |  | 4.11 | 17.5 | 9.09 | 0.51 | 1170 | 149 |  | Super CRM | Ag | Cu | Au | primary | rhyodacite | high sulphidation epithermal
OREAS605 | 972 | 54300 |  | 1602 |  | 0.67 | 16.3 | 2760 |  | 12.5 | 21.4 | 90 | 30.4 | 1.57 | 50200 | 1.02 | 0.39 |  | 37600 | 30.3 | 1.6 | 5 | 2.58 |  | 0.15 | 3.78 | 10400 | 20 | 21.7 |  | 0.054 | 476 |  | 91 | 4.82 | 5800 | 6.92 | 10.7 | 1522 | 507 | 1297 | 2.97 | 83400 | 294 | 5.03 | 76 | 2.73 | 373 | 1 | 0.2 | 5.12 | 1770 | 15 |  | 2.79 | 27 | 4.26 | 0.37 | 2160 | 84 |  | Super CRM | Ag | Cu | Au | primary | rhyodacite | high sulphidation epithermal
OREAS605b | 1015 | 62600 |  | 2454 |  | 0.71 | 49.6 | 4230 |  | 14 | 21.2 | 19.4 | 30.3 | 2.31 | 50300 | 1.34 | 0.64 | 0.46 | 71400 | 32.8 | 1.77 | 0.29 | 2.27 |  | 0.22 | 3.92 | 12000 |  | 28.9 |  | 0.088 | 1731 |  | 109 | 17.3 | 5270 | 6.8 | 10.4 | 21.9 | 624 | 1510 | 3.01 | 99600 | 405 | 6.31 | 87 | 6.79 | 402 | 0.55 | 0.22 | 4.79 | 2120 | 15.5 |  | 3.11 | 30.2 | 5.98 | 0.6 | 2400 | 77 |  | Super CRM | Ag | Cu | Au | primary | rhyodacite | high sulphidation epithermal
OREAS606 | 1.02 | 69500 |  | 106 | 2506 | 2.58 | 5.91 | 5210 |  | 0.96 | 80 | 4.33 | 30.2 | 4.97 | 268 | 3.02 | 0.81 | 1.55 | 17200 | 20.8 | 5.98 |  | 2.48 |  | 0.39 | 0.15 | 32200 | 39.7 | 41.3 |  |  | 3628 |  | 104 | 4.04 | 17700 | 14.1 | 35.7 | 15 | 817 | 107 | 9.62 | 5030 | 19.7 | 3.48 | 2.05 | 4.26 | 204 | 1.11 | 0.68 | 15.2 | 1700 | 1.15 |  | 4.41 | 2.53 | 11.5 | 0.56 | 179 | 66 |  | Super CRM | Au | Ag | Cu | primary | rhyodacite | high sulphidation epithermal
OREAS607 | 5.88 | 68000 |  | 209 |  | 2.37 | 11.6 | 4940 |  | 1.63 | 76 | 4.22 | 25.7 | 4.38 | 563 | 2.8 | 0.76 | 1.44 | 17100 | 21.1 | 5.54 |  | 2.33 |  | 0.35 | 0.26 | 30600 | 36.8 | 38.6 |  |  | 3270 |  | 96 | 4.03 | 16100 | 13.2 | 34.5 | 13.8 | 775 | 209 | 9.19 | 9740 | 30 | 3.27 | 3.56 | 3.99 | 221 | 1.03 | 0.59 | 14 | 1660 | 1.29 |  | 4.11 | 3.15 | 10.6 | 0.54 | 259 | 63 | Available | Super CRM | Au | Ag | Cu | primary | rhyodacite | high sulphidation epithermal
OREAS607b | 6.11 | 71800 |  | 180 | 2633 | 2.74 | 12.5 | 10700 |  | 3.3 | 83 | 2.79 | 17 | 5.9 | 554 | 3.08 | 0.85 | 1.23 | 22200 | 22.3 | 5.22 |  | 5.36 |  | 0.4 | 0.42 | 29100 | 41.1 | 30.5 |  | 0.079 | 1780 |  | 260 | 3.43 | 22100 | 16 | 33 | 5.77 | 370 | 1733 | 9.43 | 8920 | 13.6 | 3.96 | 3.57 | 4.01 | 208 | 1.21 | 0.65 | 13.7 | 1240 | 1.09 | 0.1 | 4.74 | 2.6 | 12.7 | 0.55 | 694 | 196 | Available | Super CRM | Au | Ag | Cu | primary | rhyodacite | high sulphidation epithermal
OREAS608 | 14.7 | 66800 |  | 365 |  | 2.19 | 20.4 | 4580 |  | 2.48 | 70 | 4.42 | 26.8 | 4 | 1010 | 2.54 | 0.73 | 1.31 | 17700 | 21.4 | 5.04 |  | 2.26 |  | 0.32 | 0.45 | 29000 | 33.9 | 36.3 |  |  | 3010 |  | 95 | 4.13 | 14500 | 12.2 | 31.1 | 14.2 | 723 | 316 | 8.33 | 14000 | 53 | 3.29 | 6.02 | 4.22 | 231 | 0.94 | 0.54 | 13 | 1670 | 1.42 |  | 3.85 | 3.99 | 9.95 | 0.53 | 366 | 63 |  | Super CRM | Au | Ag | Cu | primary | rhyodacite | high sulphidation epithermal
OREAS609 | 24.6 | 63900 |  | 1489 |  | 1.42 | 112 | 2940 |  | 7.4 | 53 | 5.41 | 28.4 | 2.49 | 4950 | 1.68 | 0.61 | 0.85 | 20900 | 23.2 | 3.19 |  | 2 |  | 0.23 | 1.97 | 22500 | 23.3 | 25.6 |  |  | 1857 |  | 82 | 4.43 | 9340 | 9.17 | 21.3 | 12.8 | 570 | 608 | 5.82 | 34300 | 140 | 3.08 | 17.1 | 10.1 | 284 | 0.71 | 0.36 | 9.91 | 1610 | 1.68 |  | 2.87 | 5.62 | 7.29 | 0.53 | 1032 | 59 |  | Super CRM | Au | Ag | Cu | primary | rhyodacite | high sulphidation epithermal
OREAS609b | 24.6 | 67100 |  | 1500 |  | 2.43 | 110 | 9390 |  | 8.16 | 71 | 5.43 | 19.9 | 5.28 | 4980 | 2.75 | 0.81 | 1.08 | 28900 | 23 | 4.58 | 0.18 | 5 |  | 0.36 | 2.05 | 25300 | 35.3 | 30.9 |  | 0.083 | 1470 |  | 230 | 5.54 | 19100 | 14.6 | 29.9 | 7.35 | 330 | 448 | 8.37 | 22700 | 158 | 3.73 | 15.5 | 11.6 | 219 | 1.07 | 0.57 | 12.2 | 1220 | 1.48 | 0.095 | 4.26 | 4.42 | 11.4 | 0.56 | 1308 | 181 | Available | Super CRM | Au | Ag | Cu | primary | rhyodacite | high sulphidation epithermal
OREAS610 | 49.4 | 59900 |  | 2835 |  | 1.48 | 224 | 2410 |  | 12.1 | 46.7 | 7.72 | 39.1 | 2.16 | 9710 | 1.53 | 0.59 | 0.77 | 23700 | 24.4 | 2.86 |  | 2.01 |  | 0.22 | 3.9 | 19800 | 20.4 | 28.4 |  |  | 1557 |  | 78 | 4.82 | 8200 | 8.27 | 18.9 | 24.6 | 554 | 662 | 5.09 | 40700 | 299 | 3.06 | 29.1 | 27.1 | 306 | 0.68 | 0.31 | 8.95 | 1670 | 1.84 |  | 2.63 | 7.57 | 6.59 | 0.52 | 1754 | 61 |  | Super CRM | Au | Ag | Cu | primary | rhyodacite | high sulphidation epithermal
OREAS611 | 80 | 57800 |  | 3400 |  | 1.46 | 265 | 2270 |  | 13.9 | 46.4 | 8.7 | 51 | 2.06 | 11700 | 1.55 | 0.61 | 0.76 | 25400 | 24.4 | 2.92 |  | 2.26 |  | 0.22 | 4.68 | 18600 | 20.8 | 29.7 |  |  | 1472 |  | 79 | 5.46 | 8040 | 8.82 | 19.4 | 27 | 548 | 640 | 5.15 | 41800 | 365 | 3.2 | 34.8 | 32.1 | 317 | 0.71 | 0.31 | 8.66 | 1920 | 2.17 |  | 2.68 | 8.75 | 6.8 | 0.55 | 2023 | 69 |  | Super CRM | Au | Ag | Cu | primary | rhyodacite | high sulphidation epithermal
OREAS620 | 38.5 | 67200 |  | 50 | 2487 | 2.36 | 1.93 | 16000 |  | 163 | 64 | 12.1 | 21.9 | 5.01 | 1730 |  |  |  | 29400 | 23.7 |  |  | 5.61 |  |  | 1.15 | 26300 | 29.7 | 20 |  | 0.11 | 3410 |  | 440 | 9.47 | 19400 | 13.1 |  | 15.2 | 353 | 7740 |  | 24700 | 76 | 5.2 | 5 | 4.88 | 131 | 1.13 | 0.58 | 11 | 1350 | 1.61 |  | 4.23 | 2.21 | 12.3 | 0.73 | 31500 | 202 | Available | Super CRM | Zn | Cu | Au | primary | rhyodacite | volcanic hosted massive sulphide
OREAS621 | 69.2 | 64000 |  | 77 |  | 1.69 | 3.93 | 19700 |  | 284 | 46.6 | 29.3 | 37.1 | 3.28 | 3630 |  |  |  | 37000 | 24.6 |  |  | 4.41 |  |  | 1.83 | 22000 | 21.6 | 14.2 |  | 0.14 | 5070 |  | 532 | 13.6 | 13100 | 8.61 |  | 26.2 | 359 | 13600 |  | 44800 | 139 | 6.24 | 5.64 | 5.25 | 91 | 1 | 0.46 | 7.48 | 1490 | 1.96 |  | 2.83 | 2.35 | 11.1 | 0.99 | 52200 | 168 |  | Super CRM | Zn | Cu | Au | primary | rhyodacite | volcanic hosted massive sulphide
OREAS622 | 102 | 57700 |  | 109 |  | 1.05 | 5.05 | 21400 |  | 460 | 30.1 | 36 | 33.9 | 1.72 | 4860 |  |  |  | 43100 | 24.5 |  |  | 3.25 |  |  | 4.63 | 17200 | 14.1 | 8.67 |  | 0.18 | 5620 |  | 600 | 17.4 | 7290 | 4.62 |  | 27.9 | 330 | 22100 |  | 77100 | 195 | 6.82 | 7.81 | 7.01 | 52 | 0.42 | 0.32 | 4.71 | 1470 | 3.65 |  | 1.57 | 2.48 | 9.76 | 1.11 | 102400 | 124 |  | Super CRM | Zn | Cu | Au | primary | rhyodacite | volcanic hosted massive sulphide
OREAS623 | 20.4 | 50400 |  | 77 |  | 1.39 | 17.7 | 13800 |  | 54 | 45.6 | 222 | 24.8 | 2.85 | 17300 |  |  |  | 134200 | 21.7 |  |  | 3.97 |  |  | 2.1 | 14500 | 21.6 | 15.7 |  | 0.24 | 12000 |  | 600 | 9.55 | 11200 | 8.58 |  | 16.8 | 430 | 2500 |  | 90600 | 27.6 | 8.32 | 18.7 | 5.94 | 80 | 1 | 0.53 | 6.4 | 1390 | 0.74 |  | 2.63 | 4.28 | 13.3 | 1.47 | 10300 | 150 |  | Super CRM | Zn | Cu | Au | primary | rhyodacite | volcanic hosted massive sulphide
OREAS624 | 45.3 | 42000 |  | 109 |  | 0.76 | 22.3 | 14900 |  | 132 | 29 | 269 | 29 | 1.2 | 31000 |  |  |  | 162100 | 21 |  |  | 2.85 |  |  | 4.05 | 9260 | 13.5 | 10.3 |  | 0.27 | 12600 |  | 660 | 16.3 | 4750 | 4.34 |  | 17.5 | 550 | 6240 |  | 130900 | 67 | 8.48 | 30.1 | 7.95 | 37.7 | 0.5 | 0.39 | 3.61 | 1180 | 1.01 |  | 1.31 | 4.37 | 11.6 | 1.59 | 24000 | 107 |  | Super CRM | Zn | Cu | Au | primary | rhyodacite | volcanic hosted massive sulphide
OREAS630 | 10.5 | 71900 |  | 667 |  | 1.59 | 7.6 | 15800 |  | 13.2 |  |  | 17.2 | 5.8 | 384 |  |  |  | 86400 | 20.9 |  |  | 4.95 |  |  | 0.4 | 31200 | 22.1 | 23.6 |  |  | 11200 |  | 22400 | 11.1 | 5570 | 9.05 |  | 11.3 | 460 | 2720 |  | 77300 | 43.9 | 10.1 |  | 3.32 | 151 | 0.65 |  | 12.6 | 2360 | 48.9 |  | 7.26 | 19.9 | 20.6 |  | 5400 | 169 |  | Super CRM | Zn | Pb | Ag | primary | pyritic tailings | volcanic hosted massive sulphide
OREAS630b | 19 | 50800 |  | 413 |  | 1.28 | 4.14 | 15600 |  | 27 | 48.5 | 7.42 | 11.5 | 5.03 | 521 | 3.92 | 2.22 | 2.31 | 61200 | 15.9 | 5.36 |  | 3.2 |  | 0.76 | 0.35 | 17900 | 17.1 | 20.2 |  | 0.32 | 8370 |  | 33900 | 12.7 | 7210 | 8.1 | 30.1 | 35.1 | 450 | 4110 | 7.27 | 51700 | 47.9 | 6.29 |  | 2.22 | 385 | 0.58 | 0.71 | 7.49 | 2000 | 25.1 | 0.32 | 5.87 | 19.7 | 18.4 | 2.13 | 11100 | 113 | Available | Super CRM | Zn | Pb | Au | primary | pyritic tailings | volcanic hosted massive sulphide
OREAS680 | 9.88 | 71300 |  | 110 |  | 1.29 | 1.64 | 55800 |  | 8.15 | 39.2 | 317 | 1458 | 3.87 | 8970 | 3.05 | 1.75 | 1.27 | 116800 | 16 | 3.8 |  | 1.64 |  | 0.62 | 0.13 | 12400 | 18.1 | 12.9 |  | 0.24 | 35800 |  | 1220 | 1.94 | 14500 | 5.82 | 20.2 | 21200 | 1260 | 2505 | 4.98 | 49800 | 19.9 | 21.9 | 4.74 | 2.22 | 429 | 0.41 | 0.53 | 6.56 | 5130 | 0.48 | 0.25 | 1.53 | 1.67 | 15.3 | 1.57 | 2308 | 54 | Available | Super CRM | Au | Pd | Pt | primary | gabbronorite | magmatic Ni-Cu-PGE
OREAS681 | 0.118 | 79100 |  |  | 442 | 1.41 | 0.098 | 59800 |  |  | 40.6 | 51 | 1642 | 4.02 | 264 | 3.4 | 1.97 | 1.37 | 74700 | 17.6 | 4.06 |  | 1.7 |  | 0.69 | 0.042 | 13500 | 18.8 | 13 |  | 0.27 | 51900 |  | 1310 | 1.38 | 16100 | 6.17 | 21.9 | 503 | 1410 | 10.2 | 5.32 | 1090 | 0.24 | 27.7 |  | 1.89 | 478 | 0.42 | 0.58 | 6.55 | 5880 |  | 0.28 | 1.44 | 1.09 | 17.5 | 1.77 | 88 | 58 | Available | Super CRM | Au | Pd | Pt | primary | gabbronorite | magmatic PGE
OREAS682 | 0.117 | 88400 |  |  | 389 | 1.24 | 0.099 | 64000 |  |  | 35.9 | 50 | 2807 | 3.46 | 258 | 2.95 | 1.67 | 1.21 | 67800 | 17.9 | 3.51 |  | 1.55 |  | 0.59 | 0.038 | 11800 | 16.6 | 11.5 |  | 0.23 | 48600 |  | 1160 | 1.45 | 16000 | 5.43 | 18.9 | 560 | 1220 | 9.19 | 4.63 | 1140 | 0.2 | 23.7 |  | 1.63 | 469 | 0.38 | 0.52 | 5.72 | 5030 | 0.15 | 0.24 | 1.28 | 1.08 | 14.9 | 1.52 | 84 | 52 | Available | Super CRM | Au | Pd | Pt | primary | gabbronorite | magmatic PGE
OREAS683 | 0.172 | 71500 |  |  | 188 | 0.56 | 0.16 | 52300 |  | 0.072 | 17.1 | 85 | 7710 | 1.32 | 404 | 1.54 | 0.93 | 0.58 | 73200 | 13.8 | 1.64 |  | 0.75 |  | 0.32 | 0.028 | 5070 | 8.17 | 6.51 |  | 0.13 | 86300 |  | 1200 | 1 | 10300 | 2.61 | 8.75 | 1181 | 500 | 10.2 | 2.17 | 2050 |  | 19.7 |  | 0.85 | 276 |  | 0.25 | 2.42 | 2630 |  | 0.13 | 0.58 | 1.23 | 8.02 | 0.88 | 92 | 26.3 | Available | Super CRM | Au | Pd | Pt | primary | pyroxenite | magmatic PGE
OREAS684 | 0.352 | 59600 |  |  | 71 |  | 0.36 | 44400 |  | 0.12 | 6.62 | 112 | 10400 | 0.26 | 978 | 0.78 | 0.55 | 0.24 | 78700 | 11.4 | 0.7 |  | 0.37 |  | 0.18 | 0.03 | 1520 | 3.33 | 3.95 |  | 0.087 | 107800 |  | 1270 | 1.19 | 6750 | 1.19 | 3.14 | 2168 | 120 | 11.1 | 0.81 | 4590 |  | 19.1 |  | 0.66 | 161 |  | 0.12 | 0.77 | 1380 | 0.065 | 0.081 | 0.22 | 0.56 | 4.39 | 0.56 | 99 | 12.4 | Available | Super CRM | Au | Pd | Pt | primary | pyroxenite | magmatic PGE
OREAS700 |  | 55700 |  | 4.35 | 158 | 2.32 |  | 55500 |  |  |  | 16.8 | 47.2 | 109 | 2020 |  |  |  | 155700 | 129 |  |  | 1.42 |  |  | 2.1 | 15700 | 32.5 | 223 |  | 0.18 | 9950 |  | 3140 | 81 | 12100 |  |  | 24.1 | 3470 | 6.83 |  | 2950 | 0.7 | 9.55 |  | 133 | 124 |  |  | 7.75 | 1790 | 2.54 |  | 4.73 | 9890 | 13.5 | 1.26 | 216 | 47.3 | Available | Super CRM | W | Au | Cu | primary | magnetite skarn | skarn
OREAS701 | 1.12 | 63200 |  | 5.58 | 79 | 0.74 | 6.67 | 36200 |  | 0.5 | 18.4 | 20.6 | 28.9 | 219 | 4910 |  |  |  | 230200 | 246 |  |  | 1.27 |  |  | 0.95 | 25700 | 9.8 | 128 |  | 0.11 | 7170 |  | 3240 | 254 | 6910 | 15 |  | 14.9 | 5120 | 7.72 |  | 6880 | 0.37 | 6.21 | 5 | 110 | 117 | 0.5 | 0.3 | 5.74 | 1540 | 5.51 |  | 8.34 |  | 8.1 | 0.74 | 336 | 46.4 | Available | Super CRM | W | Au | Cu | primary | magnetite skarn | skarn
OREAS722 | [60 empty] | Available |  | C-(Graphite) |  |  | primary | granodiorite | crystalline vein
OREAS723 | [60 empty] | Available |  | C-(Graphite) |  |  | primary | granodiorite | crystalline vein
OREAS724 | [60 empty] | Available |  | C-(Graphite) |  |  | primary | granodiorite | crystalline vein
OREAS725 | [60 empty] | Available |  | C-(Graphite) |  |  | primary | granodiorite | crystalline vein
OREAS750 |  | 54200 |  | 13.3 | 432 | 37.6 | 1 | 8280 |  | 0.58 | 33.2 | 3.99 | 27.6 | 22.6 | 20.4 | 1.66 | 0.65 | 0.6 | 16700 | 13 | 2.57 | 0.1 | 1.34 |  | 0.3 | 0.026 | 16900 | 15.7 | 2320 | 4990 | 0.078 | 3150 |  | 380 | 2.17 | 15300 | 21.3 | 14.1 | 11.4 | 700 | 13.8 | 4.01 | 730 | 0.42 | 3.72 |  | 25.2 | 74 | 9.78 | 0.35 | 6.71 | 1580 | 1.45 | 0.099 | 4.24 | 5.46 | 7.26 | 0.57 | 65 | 31.3 | Available | Super CRM | Li2O | Li | Sn | primary | pegmatite | pegmatitic
OREAS751 |  | 80100 |  | 10.3 | 414 | 97 | 1.77 | 7420 |  | 1.14 | 28.9 | 3.81 | 31.3 | 49.4 | 31.9 | 1.75 | 0.6 | 0.61 | 16200 | 18.8 | 2.43 |  | 2.01 |  | 0.27 |  | 24100 | 14.3 | 4630 | 9980 | 0.07 | 2870 |  | 650 | 3.27 | 24700 | 39.3 | 14.4 | 13.1 | 1240 | 19.2 | 3.66 | 600 | 0.61 | 3.41 |  | 54 | 79 | 27.3 | 0.34 | 6.07 | 1440 | 2.82 | 0.088 | 6.81 | 6.98 | 6.82 | 0.5 | 93 | 35.5 | Available | Super CRM | Li2O | Li | Sn | primary | pegmatite | pegmatitic
OREAS752 |  | 79400 |  | 13.7 | 58 | 154 | 2.47 | 1990 |  | 1.57 | 3 | 1.22 |  | 70 | 36.4 | 0.34 | 0.13 |  | 8350 | 17.8 |  |  | 2.05 |  | 0.05 |  | 20800 | 1.5 | 6950 | 15000 |  | 440 |  | 790 | 3.12 | 27000 | 53 | 1.42 | 10.4 | 1400 | 16.2 | 0.38 | 420 | 0.71 | 0.5 |  | 79 | 36.3 | 41.5 | 0.063 | 0.95 | 160 | 3.86 |  | 7.9 | 5.26 | 1.52 |  | 98 | 24.5 | Available | Super CRM | Li2O | Li | Sn | primary | pegmatite | pegmatitic
OREAS753 |  | 82200 |  | 5.33 | 18.2 | 118 | 2.2 | 1130 |  | 1.54 |  | 0.96 | 20.8 | 64 | 18.4 | 0.15 | 0.048 |  | 8390 | 16.1 |  |  | 1.06 |  | 0.017 |  | 19300 | 0.36 | 9850 | 21200 |  | 110 |  | 740 | 3.32 | 21600 | 36.3 | 0.28 | 10.8 | 1110 | 10.9 |  | 140 | 0.27 | 0.1 |  | 84 | 25.5 | 20 |  | 0.26 | 40 | 3.67 |  | 5.83 | 5.62 | 0.65 |  | 87 | 11.4 | Available | Super CRM | Li2O | Li | Sn | primary | pegmatite | pegmatitic
OREAS901 | 0.439 | 68100 |  | 71 | 229 | 6.17 | 4.75 | 920 |  |  | 95 | 73 | 57 | 5.12 | 1410 |  |  |  | 40300 | 18.7 |  |  | 5.27 |  |  | 0.26 | 36700 | 47 | 17.9 |  | 0.53 | 6000 |  | 290 | 3.36 | 420 |  |  | 39.9 | 620 | 17.4 |  | 360 | 2.61 | 14 |  | 3.33 | 31 | 0.76 | 1.18 | 16.1 |  | 0.78 |  | 10.3 |  | 37.4 | 3.58 | 24 | 176 |  | Super CRM | Cu | Au | Cu-Sol(H2SO4) | oxide | argillaceous sandstone | sediment hosted
OREAS902 | 0.343 | 47400 |  | 574 | 170 | 2.23 | 8.49 | 40500 |  |  | 75 | 926 | 51 | 2.88 | 3010 |  |  |  | 31900 | 11.7 |  | 0.18 | 4.43 |  |  | 0.25 | 32100 | 36.7 | 9.77 |  | 0.3 | 24800 |  | 460 | 12.2 | 440 |  |  | 164 | 690 | 13.3 |  | 17600 | 1.65 | 6.9 | 2.41 | 2.05 | 28.4 |  | 0.58 | 11.3 |  | 0.7 |  | 6.47 | 3.83 | 18.1 | 1.94 |  | 150 | Available | Super CRM | Cu | Au | Cu-Sol(H2SO4) | oxide | argillaceous sandstone | sediment hosted
OREAS903 | 0.432 | 58900 |  | 49.7 | 197 | 4.42 | 8.94 | 6250 |  | 0.2 | 82 | 131 | 73 | 3.57 | 6520 |  |  |  | 41600 | 15 |  |  | 4.56 |  |  | 0.16 | 33100 | 40.2 | 18.3 |  | 0.36 | 7140 |  | 690 | 4.32 | 300 |  |  | 54 | 1070 | 11.3 |  | 5000 | 1.57 | 10.2 | 6.06 | 2.63 | 77 | 0.54 | 0.83 | 13.6 | 1920 | 0.62 |  | 7.58 |  | 22.5 | 2.36 | 24.3 | 152 | Available | Super CRM | Cu | Au | Cu-Sol(H2SO4) | oxide | argillaceous sandstone | sediment hosted
OREAS904 | 0.551 | 63000 |  | 98 | 194 | 7.86 | 4.05 | 460 |  |  | 86 | 83 | 54 | 3.79 | 6120 |  |  |  | 66800 | 16.7 |  | 0.18 | 4.99 |  |  | 0.22 | 33100 | 43.2 | 16.7 |  | 0.47 | 5560 |  | 410 | 2.12 | 340 |  |  | 40.1 | 980 | 10.6 |  | 630 | 1.48 | 11.2 | 3.3 | 2.83 | 27.2 | 0.54 | 1 | 14.3 |  | 0.52 |  | 8.43 | 2.12 | 31.5 | 3.14 | 26.3 | 171 |  | Super CRM | Cu | Au | Cu-Sol(H2SO4) | oxide | argillaceous sandstone | sediment hosted
OREAS905 | 0.518 | 74200 |  | 34.7 | 2699 | 3.04 | 5.72 | 5900 |  | 0.36 | 92 | 14.8 | 19.2 | 6.78 | 1533 | 3.72 | 1.12 | 1.42 | 40800 | 25.1 | 5.9 |  | 6.84 |  | 0.5 | 0.64 | 28800 | 46 | 20 |  | 0.1 | 2760 |  | 380 | 3.27 | 24000 | 18.1 | 39.1 | 9.54 | 280 | 30.4 | 10.5 | 660 | 1.95 | 4.9 | 2.84 | 3.96 | 157 | 1.34 | 0.77 | 14.6 | 1220 | 0.72 | 0.11 | 4.97 | 2.78 | 15.7 | 0.68 | 138 | 252 |  | Super CRM | Cu | Cu-Sol(H2SO4) | Au | oxide | weathered rhyodacite | oxidised VMS
OREAS906 | 0.754 | 73600 |  | 22.8 | 2714 | 2.94 | 11.1 | 5660 |  | 0.42 | 93 | 24.2 | 8.96 | 6.8 | 3100 | 3.7 | 1.13 | 1.54 | 55000 | 28.4 | 6.2 |  | 6.99 |  | 0.5 | 1.23 | 28400 | 46.7 | 19.3 |  | 0.1 | 2770 |  | 370 | 4.05 | 24200 | 17.8 | 39.7 | 4.89 | 270 | 36.1 | 10.7 | 380 | 2.36 | 4.6 | 4.99 | 4.33 | 156 | 1.35 | 0.77 | 14.8 | 1130 | 0.71 | 0.11 | 5.06 | 2.7 | 15.8 | 0.7 | 163 | 261 | Available | Super CRM | Cu | Cu-Sol(H2SO4) | Au | oxide | weathered rhyodacite | oxidised VMS
OREAS907 | 1.35 | 69500 |  | 39.7 | 2425 | 2.71 | 22.4 | 5020 |  | 0.55 | 87 | 45.8 | 9.42 | 6.08 | 6380 | 3.55 | 1.18 | 1.57 | 86200 | 34.5 | 5.53 |  | 6.49 |  | 0.5 | 2.49 | 25800 | 43.8 | 17.7 |  | 0.12 | 4240 |  | 360 | 5.88 | 22000 | 15.9 | 37.3 | 5.27 | 270 | 46.2 | 9.8 | 690 | 3.35 | 4.92 | 9.76 | 5.03 | 142 | 1.22 | 0.73 | 13.4 | 1130 | 0.67 | 0.13 | 4.5 | 3.31 | 15.2 | 0.84 | 207 | 239 |  | Super CRM | Cu | Cu-Sol(H2SO4) | Au | oxide | weathered rhyodacite | oxidised VMS
OREAS908 | 2.4 | 60500 |  | 65 | 1868 | 2.2 | 43.3 | 4180 |  | 0.79 | 75 | 87 | 10.8 | 4.86 | 12600 | 3.15 | 1.27 | 1.76 | 146400 | 44.3 | 4.97 |  | 5.63 |  | 0.49 | 4.9 | 20100 | 37.7 | 14.4 |  | 0.18 | 6950 |  | 330 | 9.53 | 16900 | 13 | 32.5 | 6.42 | 260 | 65 | 8.56 | 1280 | 5.2 | 5.55 | 19 | 6.22 | 113 | 0.96 | 0.65 | 11 | 1110 | 0.57 | 0.16 | 3.73 | 4.51 | 14.4 | 1.13 | 285 | 210 | Available | Super CRM | Cu | Cu-Sol(H2SO4) | Au | oxide | weathered rhyodacite | oxidised VMS
OREAS920 | 0.2 | 76900 |  | 5.13 | 546 | 2.88 | 0.69 | 4970 |  | 0.08 | 94 | 15.6 | 79 | 8.63 | 112 | 6.44 | 3.69 | 1.5 | 41400 | 20.8 | 6.97 | 2 | 4.6 |  | 1.26 | 0.084 | 28900 | 46.1 | 29.1 |  | 0.5 | 13800 |  | 600 | 0.46 | 6330 | 17.4 | 40.4 | 41.8 | 720 | 23.5 | 10.9 | 310 | 1.49 | 14.3 | 2 | 5.04 | 82 | 1.25 | 1.06 | 19.3 | 4880 | 0.92 | 0.54 | 3.74 | 3.11 | 33.2 | 3.33 | 116 | 151 |  | Super CRM | Cu | Ag | Zn | primary | siltstone | structurally-controlled sediment-hosted
OREAS921 | 0.152 | 76200 |  | 5.15 | 537 | 2.83 | 1.2 | 4960 |  | 0.2 | 91 | 16.5 | 79 | 8.53 | 274 | 6.25 | 3.61 | 1.48 | 43000 | 21.3 | 6.83 | 2 | 4.45 |  | 1.23 | 0.11 | 28400 | 45.9 | 28.9 |  | 0.49 | 14200 |  | 640 | 0.5 | 6070 | 17.1 | 39.8 | 41.1 | 700 | 28 | 10.7 | 670 | 1.44 | 14.2 | 2 | 5.82 | 78 | 1.32 | 1.05 | 18.7 | 4670 | 0.91 | 0.53 | 3.69 | 3.05 | 32.7 | 3.22 | 132 | 147 | Available | Super CRM | Cu | Ag | Zn | primary | siltstone | structurally-controlled sediment-hosted
OREAS922 | 0.888 | 73300 |  | 6.91 | 468 | 2.4 | 10.1 | 4750 |  | 0.29 | 86 | 20.4 | 75 | 7.27 | 2122 | 5.39 | 3.11 | 1.39 | 55300 | 20.4 | 6.18 | 2 | 3.78 |  | 1.04 | 0.31 | 25400 | 43.4 | 30.8 |  | 0.41 | 15800 |  | 830 | 0.74 | 4410 | 14.9 | 36.7 | 37.9 | 660 | 59 | 10 | 3860 | 1.35 | 13.1 | 3.76 | 9.95 | 58 | 1.24 | 0.93 | 17.2 | 4270 | 0.85 | 0.44 | 3.31 | 3.81 | 28.9 | 2.8 | 267 | 127 | Available | Super CRM | Cu | Ag | Zn | primary | siltstone | structurally-controlled sediment-hosted
OREAS923 | 1.6 | 72900 |  | 7.61 | 434 | 2.42 | 21.4 | 4730 |  | 0.42 | 83 | 23.1 | 71 | 6.7 | 4230 | 5.05 | 2.86 | 1.37 | 64300 | 20.3 | 5.73 | 2 | 3.42 | 1 | 0.96 | 0.52 | 25100 | 42.2 | 31.4 |  | 0.39 | 16900 |  | 950 | 0.93 | 3240 | 14.1 | 35.4 | 35.8 | 630 | 83 | 9.58 | 6910 | 1.29 | 13.1 | 6.54 | 13.3 | 43 | 1.11 | 0.85 | 16.5 | 4050 | 0.86 | 0.41 | 3.06 | 4.85 | 26.4 | 2.57 | 345 | 116 | Available | Super CRM | Cu | Ag | Zn | primary | siltstone | structurally-controlled sediment-hosted
OREAS924 | 1.99 | 74900 |  | 8.49 | 442 | 2.42 | 27.3 | 4690 |  | 0.48 | 85 | 23.4 | 74 | 6.73 | 5120 | 5.1 | 2.89 | 1.36 | 64600 | 21.2 | 5.78 | 2 | 3.33 |  | 0.98 | 0.59 | 26100 | 42.5 | 31.7 |  | 0.39 | 17200 |  | 950 | 0.94 | 3230 | 14 | 36 | 36 | 640 | 92 | 9.62 | 8040 | 1.33 | 13.2 | 7.86 | 13.6 | 40.4 | 1.11 | 0.86 | 16.6 | 4020 | 0.9 | 0.4 | 3.06 | 5.41 | 26.4 | 2.58 | 380 | 109 | Available | Super CRM | Cu | Ag | Zn | primary | siltstone | structurally-controlled sediment-hosted
OREAS925 | 2.36 | 73200 |  | 9.6 | 425 | 2.32 | 31.3 | 4580 |  | 0.54 | 82 | 24.6 | 70 | 6.5 | 6150 | 4.82 | 2.7 | 1.28 | 68600 | 20.3 | 5.58 | 2 | 3.15 |  | 0.93 | 0.67 | 24700 | 41.3 | 32.3 |  | 0.38 | 17900 |  | 990 | 0.99 | 2860 | 13.3 | 34.8 | 34.8 | 620 | 110 | 9.36 | 9620 | 1.36 | 13.1 | 9.07 | 14.9 | 36.2 | 1.06 | 0.81 | 16 | 3910 | 0.87 | 0.39 | 2.94 | 5.82 | 24.6 | 2.43 | 446 | 106 | Available | Super CRM | Cu | Ag | Zn | primary | siltstone | structurally-controlled sediment-hosted
OREAS926 | 2.92 | 73000 |  | 8.64 | 427 | 2.23 | 41 | 4770 |  | 0.51 | 84 | 26.1 | 70 | 6.55 | 8130 | 4.94 | 2.78 | 1.36 | 71300 | 20 | 5.71 | 2 | 3.12 |  | 0.92 | 0.84 | 24900 | 41.8 | 31.1 |  | 0.38 | 17300 |  | 990 | 1.04 | 2780 | 13.5 | 35.3 | 34.9 | 620 | 98 | 9.61 | 11600 | 1.32 | 13.1 | 10.7 | 16.9 | 36.2 | 1.03 | 0.84 | 16.1 | 3910 | 0.86 | 0.39 | 2.93 | 6.6 | 25 | 2.46 | 398 | 107 | Available | Super CRM | Cu | Ag | Zn | primary | siltstone | structurally-controlled sediment-hosted
OREAS927 | 4.08 | 64100 |  | 16.3 | 308 | 1.8 | 57 | 3900 |  | 1.01 | 72 | 28.7 | 62 | 5.19 | 10800 | 4.08 | 2.28 | 1.07 | 83500 | 18.1 | 4.89 | 2 | 2.87 |  | 0.76 | 1.07 | 17900 | 36.6 | 34.5 |  | 0.31 | 21100 |  | 1150 | 1.21 | 1910 | 11.1 | 30.8 | 29.7 | 560 | 209 | 8.25 | 17500 | 1.65 | 11.3 | 15.7 | 20.7 | 28.3 | 0.86 | 0.71 | 13.9 | 3280 | 0.67 | 0.32 | 2.6 | 7.74 | 20 | 1.98 | 716 | 97 | Available | Super CRM | Cu | Ag | Zn | primary | siltstone | structurally-controlled sediment-hosted
OREAS928 | 5.39 | 62800 |  | 9.7 | 299 | 1.97 | 79 | 4440 |  |  |  | 31.3 | 59 |  | 15300 |  |  |  | 87900 | [7 empty] | 19100 | 35.2 | 28.3 |  |  | 16800 |  | 1080 | 1.5 | 1880 | 11.4 |  | 29.6 | 550 | 122 |  | 19100 | 1.39 |  | 18.8 | 26.2 | 32.6 |  |  | 13.1 | 2990 | 0.72 |  |  | 10.6 | 20.4 |  | 436 |  | Available | Super CRM | Cu | Ag | Zn | primary | siltstone | structurally-controlled sediment-hosted
OREAS929 | 7.18 | 62200 |  | 9.95 | 291 | 2 | 111 | 4360 |  |  |  | 33.6 | 62 |  | 20000 |  |  |  | 90000 | [7 empty] | 20800 |  | 27.1 |  |  | 16500 |  | 1000 | 1.2 | 2100 | 11.5 |  | 30.7 | 550 | 130 |  | 23900 | 1.48 |  | 24.1 | 29.1 | 33.3 |  |  | 13.1 | 3180 |  |  |  | 13.1 | 20 |  | 477 | 88 | Available | Super CRM | Cu | Ag | Zn | primary | siltstone | structurally-controlled sediment-hosted
OREAS930 | 9 | 63500 |  | 11.1 | 284 | 2.03 | 136 | 4330 |  | 0.75 |  | 37.4 | 63 |  | 25200 |  |  |  | 94700 | [7 empty] | 22300 | 35.4 | 27.1 |  |  | 15600 |  | 950 | 1.5 | 2220 | 11.6 |  | 31.1 | 560 | 141 |  | 28800 | 1.51 |  | 30.1 | 31.1 | 34.8 |  |  | 13.5 | 3100 | 0.8 |  |  | 14.5 | 20.5 |  | 492 | 89 | Available | Super CRM | Cu | Ag | Zn | primary | siltstone | structurally-controlled sediment-hosted
OREAS931 | 14 | 59600 |  | 11.6 |  | 1.99 | 204 | 4530 |  |  |  | 46.9 | 58 |  | 38200 |  |  |  | 113200 | [8 empty] | 34 | 24 |  |  | 15000 |  | 950 |  | 2010 | 11 |  | 28.8 | 510 | 147 |  | 41200 | 1.7 | 20 | 43.5 | 42.1 | 34.5 |  |  | 12.3 | 2940 |  |  | 3 | 19.8 | 19.6 |  | 480 |  | Available | Super CRM | Cu | Ag | Zn | primary | siltstone | structurally-controlled sediment-hosted
OREAS932 | 22.4 | 53200 |  | 13.1 |  | 1.82 | 324 | 4290 |  | 1.2 |  | 60 | 53 |  | 61300 |  |  |  | 142400 | [7 empty] | 17700 | 30.7 | 20.5 |  |  | 12900 |  | 880 | 2 | 1790 | 9.5 |  | 27.4 | 450 | 184 |  | 61300 | 1.98 | 20 | 67 | 58 | 33.7 |  |  | 11 | 2610 |  |  |  | 26.9 | 17.5 |  | 591 | 73 | Available | Super CRM | Cu | Ag | Zn | primary | siltstone | structurally-controlled sediment-hosted
OREAS933 | 31 | 47900 |  | 9.61 |  | 2 | 451 | 3610 |  |  |  | 60 | 45.6 |  | 83700 |  |  |  | 177200 | [7 empty] | 14900 | 27.5 | 18.2 |  |  | 11300 |  | 830 | 2 | 1510 | 8.1 |  | 28.1 | 420 | 189 |  | 84300 | 2.23 |  | 68 | 73 | 28.2 |  |  |  | 2230 |  |  |  | 26.4 | 15.1 |  | 602 | 63 | Available | Super CRM | Cu | Ag | Zn | primary | siltstone | structurally-controlled sediment-hosted
OREAS934 | 36.5 | 45800 |  | 11.5 |  | 2 | 527 | 3730 |  |  |  | 71 | 43.4 |  | 95900 |  |  |  | 186400 | [7 empty] | 15100 | 26.6 | 17.3 |  |  | 10800 |  | 800 | 2 | 1600 | 7.82 |  | 28.2 | 1000 | 240 |  | 95500 | 2.51 |  | 85 | 83 | 29.8 |  |  | 9.59 | 2160 |  |  |  | 34.8 | 14.1 |  | 724 | 58 | Available | Super CRM | Cu | Ag | Zn | primary | siltstone | structurally-controlled sediment-hosted
OREAS935 | 43.9 | 35500 |  | 8.72 |  | 2 | 709 | 3200 |  | 2 |  | 77 | 37.6 |  | 125500 |  |  |  | 228900 | [8 empty] | 23 | 12.9 |  |  | 8020 |  | 700 | 2 |  | 6.53 |  | 29.7 | 500 | 225 |  | 118300 | 2.7 |  | 88 | 108 | 24.2 |  |  | 7.9 | 1820 |  |  |  | 36 | 12.3 |  | 692 | 47.4 | Available | Super CRM | Cu | Ag | Zn | primary | siltstone | structurally-controlled sediment-hosted
OREAS990 | 1745 | 9150 |  | 4161 | [5 empty] | 335 |  |  | 9.41 |  | 169900 |  |  |  | 200700 | [7 empty] | 3950 |  |  |  |  | 1640 |  | 3720 | 116 |  |  |  | 93 |  | 86200 |  | 282900 | 4650 | [14 empty] | 134300 | 38.7 |  |  | Cu | Au | Ag | primary | concentrate | volcanic hosted massive sulphide
OREAS990b |  | 5580 |  | 7663 |  | 0.22 | 50 | 1650 |  | 570 |  | 2.67 |  | 1.19 | 167100 | 0.73 | 0.39 | 0.56 | 144500 | 4.75 | 0.9 |  | 0.62 |  |  | 7.68 | 2160 |  | 2.19 |  |  | 1240 |  | 2280 | 131 | 310 | 0.89 | 4.49 | 6.11 |  | 84500 | 1.08 |  | 18900 | 0.86 |  | 5.51 |  |  | 0.12 |  | 240 | 7.32 | 0.1 | 3.45 | 5.43 | 3.78 | 0.39 | 199700 | 20.8 | Available | Super CRM | Cu | Ag | Au | primary | concentrate | volcanic hosted massive sulphide
OREAS991 | 48.1 | [59 empty] | Available |  | Cu | Au | Ag | primary | concentrate | porphyry copper-gold
OREAS992 | [60 empty] | Available |  | Cu | S | H2O- | primary | concentrate | komatiite-hosted nickel sulphide
OREAS992b | 340 | 400 |  | 582 |  | 0.05 | 3.75 | 170 |  | 25.5 | 0.65 | 749 |  | 0.082 | 447300 |  | 0.1 | 0.1 | 10500 | 0.26 | 0.1 |  | 0.1 |  |  | 0.36 | 200 |  |  |  |  | 100 |  | 120 | 7.29 | 100 | 0.093 | 0.29 | 14800 |  | 3740 | 0.1 |  | 818 | 1 | 71 | 0.48 | 4.96 |  | 0.05 |  | 30 | 0.6 | 0.1 | 0.26 | 1.12 | 0.26 | 0.1 | 8620 | 1.33 | Available | Super CRM | Cu | Ag | Au | primary | concentrate | komatiite-hosted nickel sulphide
OREAS993 | 39.7 | 16000 |  | 143 | 122 | 0.5 | 23.8 | 7020 |  | 6.41 | 18.2 | 95 | 39.5 |  |  | 1.02 | 0.54 | 0.43 | 257500 | 3.93 | 1.32 |  | 0.71 |  | 0.19 | 1.54 | 6340 | 10.3 |  |  | 0.083 | 3010 |  | 80 | 2535 | 3570 | 2.1 | 7.55 | 52 | 140 | 230 | 1.98 | 301800 | 55 | 4.94 | 194 | 1.64 | 149 | 0.099 | 0.17 | 2.44 | 1050 | 0.52 | 0.075 | 0.86 | 2.95 | 5.41 | 0.53 | 885 | 24.9 | Available | Super CRM | Cu | Au | Ag | primary | sulphide | porphyry copper-gold
OREAS994 | 183 | 6960 |  | 3483 |  | 0.23 | 111 | 5220 |  | 27.7 | 13.6 | 348 | 30.9 |  | 302200 | 0.92 | 0.47 | 0.3 | 214500 | 4.12 | 1.1 |  | 0.59 |  |  | 7.12 | 1810 | 7.57 | 2.12 |  |  | 3070 |  | 220 | 661 | 1110 | 1.1 | 5.63 | 3498 | 250 | 2250 | 1.53 |  | 489 | 1.34 | 83 | 48.7 | 25.5 |  | 0.15 | 2.77 | 400 | 28.1 | 0.1 | 4.22 | 9.75 | 4.48 | 0.47 | 6020 | 20.6 | Available | Super CRM | Cu | Ag | Al | primary | concentrate | sediment hosted
OREAS999 |  | 107700 |  | 5.36 | 39.6 | 49.8 | 2.11 | 4500 |  |  |  | 4.95 | 81 | 88 | 25.4 | 0.67 | 0.23 |  | 16200 | 82 |  |  | 1.98 |  | 0.09 |  | 5000 | 1.68 | 26500 | 57000 |  | 4100 |  | 1430 | 2.06 | 6930 | 75 | 1.87 | 47.5 | 160 | 5.17 |  | 200 | 1.11 | 1.83 |  | 63 | 16.9 | 49 | 0.15 |  | 340 | 4.26 |  | 2.12 | 6.97 |  | 0.24 | 71 | 20 | Available | Super CRM | Li2O | Li | Sn | primary | concentrate | pegmatitic
OREASC26c |  | 74700 |  |  | 264 | 1.06 |  | 59600 |  |  | 34.5 | 46.3 | 193 | 0.68 | 45.9 | 4.33 | 2.12 | 1.67 | 79500 | 19.9 | 5.22 |  | 3.51 |  | 0.81 | 0.061 | 6800 | 17 | 6.86 |  | 0.23 | 43900 |  | 1110 | 1.46 | 23500 | 21.1 | 19.4 | 161 | 1440 | 2.88 | 4.45 | 110 |  | 20.7 |  | 1.46 | 419 |  | 0.76 | 2.57 | 10800 | 0.065 | 0.28 | 0.68 | 0.43 | 21.3 | 1.67 | 110 | 141 |  |  | Au | Cu | Fe | primary | basalt | barren
OREASC26d | 0.05 | 75000 |  | 0.68 | 254 | 1.11 | 0.1 | 59200 |  | 0.052 | 36.7 | 44.5 | 187 | 0.73 | 46.8 | 4.48 | 2.15 | 1.66 | 78200 | 20.1 | 5.26 |  | 3.61 |  | 0.82 | 0.062 | 7400 | 17.8 | 7.38 |  | 0.23 | 42700 |  | 1100 | 1.44 | 23600 | 21.4 | 20 | 154 | 1460 | 2.69 | 4.6 | 90 | 0.13 | 20.5 | 1 | 1.45 | 415 | 1.29 | 0.79 | 2.79 | 10600 | 0.07 | 0.28 | 0.7 | 0.43 | 21.1 | 1.67 | 107 | 139 | Available |  | Au | Cu | Fe | primary | basalt | barren
OREASC27c |  | 75100 |  |  | 3001 | 3.26 | 0.1 | 13100 |  | 0.4 | 92 | 2.74 |  | 7.45 | 7.49 | 3.64 | 0.98 | 1.48 | 26100 | 23.1 | 6.33 |  | 5.7 |  |  | 0.062 | 31200 | 45.4 | 37.6 |  | 0.068 | 1600 |  | 330 | 3.64 | 25900 | 19.7 | 40.6 | 4.62 | 360 | 27.9 | 11.2 | 90 | 1.22 | 4.21 |  | 3.98 | 186 | 1.46 | 0.82 | 15.3 | 1210 | 0.87 |  | 5.94 | 2.08 | 15 | 0.54 | 118 | 211 |  |  | Au | Cu | Pb | primary | rhyodacite | barren
OREASC27d | 0.152 | 75400 |  | 4.74 | 2637 | 3.17 | 0.31 | 8460 |  | 0.42 | 95 | 4.02 |  | 7.13 | 12.2 | 3.91 | 1.22 | 1.48 | 25500 | 22.9 | 6.7 |  | 5.3 |  | 0.55 | 0.08 | 30400 | 46.9 | 37.2 |  | 0.1 | 3150 |  | 310 | 2.64 | 24200 | 17.9 | 40.2 | 8.98 | 490 | 26.1 |  | 290 | 1.55 | 5.09 |  | 4.02 | 178 |  | 0.87 | 15.9 | 1570 | 0.93 | 0.13 | 5.62 |  | 16 | 0.73 | 120 | 178 |  |  | Au | Ag | Al | primary | rhyodacite | barren
OREASC27e | 0.149 | 73600 |  | 5.59 | 2378 | 3.19 | 1.08 | 9100 |  | 0.84 | 86 | 4.66 | 13.7 | 7.96 | 14.1 | 3.64 | 1.18 | 1.45 | 25800 | 22.1 | 6.32 |  | 4.96 |  | 0.53 | 0.2 | 30600 | 42.5 | 36.9 |  | 0.11 | 3630 |  | 310 | 2.44 | 21600 | 17.6 | 38.1 | 10.3 | 520 | 25.8 | 10.1 | 330 | 1.28 | 5.14 | 2 | 4.56 | 173 | 1.33 | 0.8 | 15.5 | 1700 | 1.05 | 0.14 | 5.07 | 1.88 | 15.3 | 0.79 | 118 | 163 |  |  | Au | Cu | Fe | primary | rhyodacite | barren
OREASC27f | 0.167 | 72300 |  | 5.77 | 2493 | 3.12 | 0.4 | 12300 |  | 0.46 | 87 | 4.82 | 383 | 7.34 | 29.2 |  |  |  | 22600 | 21 |  |  | 4.16 |  |  | 0.087 | 31700 | 41.7 | 38 |  |  | 3660 |  | 260 | 2.75 | 20800 | 16.6 |  | 13.6 | 600 | 27.8 |  | 550 | 1.18 | 4.45 | 5 | 4.21 | 187 | 1.22 | 0.77 | 15.5 | 1600 | 0.95 |  | 4.87 | 2.1 | 13.7 | 0.66 | 115 | 136 | Available |  | Au | Ag | Al | primary | rhyodacite | barren
OREASH1 | [62 empty] | Au | Cu | Ag | oxide | weathered greenstone | lateritic
OREASH3 | 4.95 | [13 empty] | 443 | [47 empty] | Au | Ag | Cu | oxide | quartz-rich saprolite | lateritic
OREASH5 | [62 empty] | Au | Cu | Ag | oxide | weathered greenstone | lateritic
OREASWON14 | [60 empty] | Available |  | P2O5 | Al2O3 | CaO | oxide | phosphatic chert breccia | shallow marine sediment hosted
OREASWON20 | [60 empty] | Available |  | P2O5 | Al2O3 | CaO | oxide | phosphatic chert breccia | shallow marine sediment hosted
OREASWON25 | [60 empty] | Available |  | P2O5 | Al2O3 | CaO | oxide | phosphatic limestone | shallow marine sediment hosted
OREASWON30 | [60 empty] | Available |  | P2O5 | Al2O3 | CaO | oxide | phosphatic limestone | shallow marine sediment hosted

## OREAS scan
CRM ID | Scanned
OREAS002C Batch 2D3
OREAS002Ca
OREAS002Pa
OREAS002Pd
OREAS004Pb
OREAS005Pb
OREAS006Ca
OREAS006Pa
OREAS006Pb
OREAS006Pc
OREAS007Ca
OREAS007Pa
OREAS007Pb
OREAS010P
OREAS010Pb
OREAS010c
OREAS012a
OREAS013P
OREAS013b
OREAS014P
OREAS015Pa
OREAS015Pb
OREAS015Pc
OREAS015Pz
OREAS015d
OREAS015f
OREAS015g
OREAS015h
OREAS016a
OREAS016b
OREAS017Pb
OREAS017c
OREAS018Pa
OREAS018Pb
OREAS018c
OREAS019a
OREAS020a
OREAS021C
OREAS021e
OREAS021f
OREAS022P
OREAS022b
OREAS022c
OREAS022d
OREAS022e
OREAS022f
OREAS022h
OREAS023a
OREAS023b
OREAS024P
OREAS024b
OREAS024c
OREAS024d
OREAS025a
OREAS026a
OREAS026b
OREAS027
OREAS027b
OREAS030a
OREAS032
OREAS033
OREAS034h
OREAS034i
OREAS034j
OREAS034k
OREAS036
OREAS037
OREAS038
OREAS040
OREAS042P
OREAS043P
OREAS044P
OREAS045P
OREAS045b
OREAS045c
OREAS045d
OREAS045e
OREAS045f
OREAS045h
OREAS046
OREAS047
OREAS050P
OREAS050Pb
OREAS050c
OREAS051P
OREAS052P
OREAS052Pb
OREAS052c
OREAS053P
OREAS053Pb
OREAS054Pa
OREAS055P
OREAS056P
OREAS058P
OREAS059a
OREAS059b
OREAS059c
OREAS059d
OREAS060P
OREAS060b
OREAS060c
OREAS060d
OREAS061Pa
OREAS061Pb
OREAS061d
OREAS061e
OREAS061f
OREAS062Pa
OREAS062Pb
OREAS062c
OREAS062d
OREAS062e
OREAS062f
OREAS065a
OREAS066a
OREAS067a
OREAS068a
OREAS070P
OREAS070b
OREAS072a
OREAS072b
OREAS073a
OREAS073b
OREAS074a
OREAS074b
OREAS075a
OREAS075b
OREAS076a
OREAS076b
OREAS077a
OREAS077b
OREAS078
OREAS085
OREAS086
OREAS090
OREAS091
OREAS092
OREAS093
OREAS094
OREAS095
OREAS096
OREAS097
OREAS098
OREAS099
OREAS099b
OREAS100a
OREAS101a
OREAS101b
OREAS102a
OREAS104
OREAS105
OREAS106
OREAS110
OREAS111
OREAS111b
OREAS112
OREAS113
OREAS120
OREAS121
OREAS122
OREAS123
OREAS124
OREAS130
OREAS131a
OREAS131b
OREAS132a
OREAS132b
OREAS133a
OREAS133b
OREAS134a
OREAS134b
OREAS135
OREAS135b
OREAS136
OREAS137
OREAS138
OREAS139
OREAS140
OREAS141
OREAS142
OREAS146
OREAS147
OREAS148
OREAS149
OREAS151a
OREAS151b
OREAS152a
OREAS152b
OREAS153a
OREAS153b
OREAS160
OREAS161
OREAS162
OREAS163
OREAS164
OREAS165
OREAS166
OREAS170a
OREAS170b
OREAS171
OREAS172
OREAS173
OREAS174
OREAS175
OREAS180
OREAS181
OREAS182
OREAS183
OREAS184
OREAS185
OREAS186
OREAS187
OREAS189
OREAS190
OREAS191
OREAS192
OREAS193
OREAS194
OREAS195
OREAS197
OREAS198
OREAS199
OREAS200
OREAS201
OREAS202
OREAS203
OREAS204
OREAS205
OREAS206
OREAS207
OREAS208
OREAS209
OREAS210
OREAS211
OREAS214
OREAS215
OREAS216
OREAS216b
OREAS217
OREAS218
OREAS219
OREAS220
OREAS221
OREAS222
OREAS223
OREAS224
OREAS226
OREAS228
OREAS228b
OREAS229
OREAS229b
OREAS230
OREAS231
OREAS232
OREAS232b
OREAS233
OREAS234
OREAS235
OREAS235b
OREAS236
OREAS237
OREAS237b
OREAS238
OREAS238b
OREAS239
OREAS239b
OREAS240
OREAS241
OREAS242
OREAS243
OREAS245
OREAS247
OREAS250
OREAS250b
OREAS251
OREAS251b
OREAS252
OREAS252b
OREAS253
OREAS253b
OREAS254
OREAS254b
OREAS255
OREAS255b
OREAS256
OREAS256b
OREAS257
OREAS257b
OREAS258
OREAS260
OREAS261
OREAS262
OREAS263
OREAS264
OREAS273
OREAS277
OREAS278
OREAS279
OREAS282
OREAS290
OREAS291
OREAS292
OREAS293
OREAS294
OREAS295
OREAS296
OREAS297
OREAS298
OREAS299
OREAS315
OREAS316
OREAS317
OREAS350
OREAS351
OREAS352
OREAS353
OREAS354
OREAS401
OREAS402
OREAS403
OREAS404
OREAS405
OREAS406
OREAS460
OREAS461
OREAS462
OREAS463
OREAS464
OREAS465
OREAS501
OREAS501b
OREAS501c
OREAS501d
OREAS502
OREAS502b
OREAS502c
OREAS503
OREAS503b
OREAS503c
OREAS503d
OREAS504
OREAS504b
OREAS504c
OREAS505
OREAS506
OREAS507
OREAS520
OREAS521
OREAS522
OREAS523
OREAS524
OREAS550
OREAS551
OREAS552
OREAS553
OREAS554
OREAS555
OREAS556
OREAS600
OREAS600b
OREAS601
OREAS601b
OREAS601c
OREAS602
OREAS602b
OREAS603
OREAS603b
OREAS603c
OREAS604
OREAS604b
OREAS605
OREAS605b
OREAS606
OREAS607
OREAS607b
OREAS608
OREAS609
OREAS609b
OREAS610
OREAS611
OREAS620
OREAS621
OREAS622
OREAS623
OREAS624
OREAS630
OREAS630b
OREAS680
OREAS681
OREAS682
OREAS683
OREAS684
OREAS700
OREAS701
OREAS722
OREAS723
OREAS724
OREAS725
OREAS750
OREAS751
OREAS752
OREAS753
OREAS901
OREAS902
OREAS903
OREAS904
OREAS905
OREAS906
OREAS907
OREAS908
OREAS920
OREAS921
OREAS922
OREAS923
OREAS924
OREAS925
OREAS926
OREAS927
OREAS928
OREAS929
OREAS930
OREAS931
OREAS932
OREAS933
OREAS934
OREAS935
OREAS990
OREAS990b
OREAS991
OREAS992
OREAS992b
OREAS993
OREAS994
OREAS999
OREASC26c
OREASC26d
OREASC27c
OREASC27d
OREASC27e
OREASC27f
OREASH1
OREASH3
OREASH5
OREASWON14
OREASWON20
OREASWON25